## Al Ti
Al
Ti

## Sheet1
| Cr | Co | Mo | W | Ta | V | Nb | Al | Ti | Hf | Re
1st Generation
PWA1480 | 10 | 5 | 0 | 4 | 12 |  |  | 5 | 1.5 | 0
Rene N4 | 9 | 8 | 2 | 6 | 4 |  | 0.5 | 3.7 | 4.2 | 0
SRR99 | 8 | 5 | 0 | 10 | 3 |  |  | 5.5 | 2.2 | 0
RR2000 | 10 | 15 | 3 | 0 | 0 | 1 |  | 5.5 | 4 | 0
AM1 | 8 | 6 | 2 | 6 | 9 |  |  | 5.2 | 1.2 | 0
AM3 | 8 | 6 | 2 | 5 | 4 |  |  | 6 | 2 | 0
CMSX2 | 8 | 5 | 0.6 | 8 | 6 |  |  | 5.6 | 1 | 0
CMSX3 | 8 | 5 | 0.6 | 8 | 6 |  |  | 5.6 | 1 | 0.1
CMSX6 | 10 | 5 | 3 | 0 | 2 |  |  | 4.8 | 4.7 | 0.1
AF56 | 12 | 8 | 2 | 4 | 5 |  |  | 3.4 | 4.2 | 0
0
2nd Generation
CMSX4 | 7 | 9 | 0.6 | 6 | 7 |  |  | 5.6 | 1 | 0.1 | 3
PWA1484 | 5 | 10 | 2 | 6 | 9 |  |  | 5.6 | 0 | 0.1 | 3
SC180 | 5 | 10 | 2 | 5 | 9 |  |  | 5.2 | 1 | 0.1 | 3
MC2 | 8 | 5 | 2 | 8 | 6 |  |  | 5 | 1.5 | 0 | 0
Rene N5 | 7 | 8 | 2 | 5 | 7 |  |  | 6.2 | 0 | 0.2 | 3
0
3rd Generation
CMSX10 | 2 | 3 | 0.4 | 5 | 8 |  |  | 5.7 | 0.2 | 0.03 | 6
Rene N6 | 4.2 | 12.5 | 1.4 | 6 | 7.2 |  | 0.1 | 5.75 | 0 | 0.15 | 5.4
TMS75 | 3 | 12 | 2 | 6 | 6 |  |  | 6 | 0 | 0.1 | 5
TMS113 | 2.89 | 11.93 | 1.99 | 5.96 | 5.96 |  |  | 6.56 | 0 | 0.1 | 5.96
| Cr | Co | Mo | W | Ta | V | Nb | Al | Ti | Hf | Re