## CK15 stress strain curve2
{\rtf1\mac\ansicpg10000\cocoartf824\cocoasubrtf470
{\fonttbl\f0\froman\fcharset77 TimesNewRomanPSMT;}
{\colortbl;\red255\green255\blue255;}
\paperw11900\paperh16840\margl1440\margr1440\vieww14600\viewh14380\viewkind0
\deftab720
\pard\pardeftab720\ri380
\f0\fs16 \cf0 350. | 0.\
399.802 | 0.05\
462.446 | 0.1\
503.548 | 0.15\
534.906 | 0.2\
560.568 | 0.25\
582.447 | 0.3\
601.611 | 0.35\
618.72 | 0.4\
634.214 | 0.45\
648.403 | 0.5\
661.511 | 0.55\
673.71 | 0.6\
685.13 | 0.65\
695.876 | 0.7\
706.032 | 0.75\
715.666 | 0.8\
724.835 | 0.85\
733.588 | 0.9\
741.965 | 0.95\
750 | 1.\
757.724 | 1.05\
765.163 | 1.1\
772.339 | 1.15\
779.273 | 1.2\
785.982 | 1.25\
792.482 | 1.3\
798.788 | 1.35\
804.912 | 1.4\
810.865 | 1.45\
816.658 | 1.5\
822.301 | 1.55\
827.802 | 1.6\
833.169 | 1.65\
838.408 | 1.7\
843.528 | 1.75\
848.533 | 1.8\
853.429 | 1.85\
858.222 | 1.9\
862.916 | 1.95\
867.516 | 2.\
}