## TTT RR
TTT curve for the as-received SA508 steel |  |  |  | with mucg83
| ******* | NUMBER | 1 | *********
| C= | 0.17 | Si= | 0.22 | Mn= | 1.315 | Ni= | 0.785 | Mo= | 0.53 | Cr= | 0.27
| V= | 0 | Co= | 0.01 | Cu= | 0.04 | Al= | 0.0145 | W= | 0
| C= | 0.0079 | Si= | 0.0043 | Mn= | 0.0133 | Ni= | 0.0074 | Mo= | 0.0031 | Cr= | 0.0029
| V= | 0 | Co= | 0.0001 | Cu= | 0.0003 | Al= | 0.0003 | W= | 0
| CARBON | CONTENT= | 0.00785 | T10= | 0.075777 | T20= | -0.715757 | WGAMMA= | 8382
------------------------------------------------------------------------------------------------------------------------------- | [8 empty] | Driving force J/mol | [7 empty] | Martensite |  | Bainite
| FPRO | FPROA | GMAX | CTEMP | x NUCLEUS | FSON | XEQ | XEQ50 | FTO | XTO | VOLF | X44 | XTO400 |  | SHEART | DIFFT | Time | Temp | Time | Temp | FTO
| -2524 | -2621 | -2759 | 200 | 0.10D-07 | -2733 | 0.1873 | 0.1757 | -2372 | 0.0662 | 0.9611 | 0.426D-01 | 0.0527 | 6 | 33000 | 4e+23 | 1 | 405 | 14 | 546 | -1050 | -375
| -2490 | -2586 | -2724 | 205 | 0.12D-07 | -2698 | 0.1858 | 0.1741 | -2340 | 0.0653 | 0.9607 | 0.420D-01 | 0.052 | 3 | 23000 | 1e+23 | 10 | 405 | 670 | 546 | -2500 | -2500
| -2455 | -2550 | -2702 | 210 | 0.15D-07 | -2663 | 0.1844 | 0.1725 | -2307 | 0.0647 | 0.9604 | 0.414D-01 | 0.0513 | 3 | 16000 | 2.8e+22
| -2420 | -2515 | -2667 | 215 | 0.18D-07 | -2628 | 0.1828 | 0.1708 | -2275 | 0.0638 | 0.96 | 0.407D-01 | 0.0506 | 3 | 11000 | 7.7e+21
| -2386 | -2480 | -2616 | 220 | 0.22D-07 | -2593 | 0.1813 | 0.1692 | -2242 | 0.0631 | 0.9597 | 0.401D-01 | 0.0498 | 3 | 8100 | 2.3e+21
| -2351 | -2445 | -2583 | 225 | 0.27D-07 | -2558 | 0.1798 | 0.1675 | -2209 | 0.0625 | 0.9593 | 0.396D-01 | 0.049 | 3 | 5800 | 6.6e+20
| -2317 | -2410 | -2547 | 230 | 0.33D-07 | -2523 | 0.1783 | 0.1658 | -2177 | 0.0619 | 0.9589 | 0.389D-01 | 0.0483 | 3 | 4200 | 2e+20
| -2282 | -2375 | -2510 | 235 | 0.40D-07 | -2488 | 0.1768 | 0.1641 | -2144 | 0.0612 | 0.9586 | 0.383D-01 | 0.0475 | 3 | 3100 | 6.3e+19
| -2248 | -2340 | -2484 | 240 | 0.48D-07 | -2453 | 0.1752 | 0.1624 | -2112 | 0.0604 | 0.9582 | 0.377D-01 | 0.0467 | 3 | 2300 | 2e+19
| -2213 | -2305 | -2445 | 245 | 0.57D-07 | -2418 | 0.1737 | 0.1606 | -2079 | 0.0597 | 0.9578 | 0.371D-01 | 0.046 | 3 | 1700 | 6.6e+18
| -2179 | -2269 | -2410 | 250 | 0.68D-07 | -2383 | 0.1721 | 0.1589 | -2046 | 0.0588 | 0.9574 | 0.364D-01 | 0.0452 | 3 | 1300 | 2.2e+18
| -2144 | -2234 | -2375 | 255 | 0.81D-07 | -2348 | 0.1705 | 0.1571 | -2014 | 0.058 | 0.957 | 0.358D-01 | 0.0445 | 3 | 1000 | 7.6e+17
| -2110 | -2199 | -2350 | 260 | 0.95D-07 | -2313 | 0.169 | 0.1554 | -1981 | 0.0571 | 0.9566 | 0.352D-01 | 0.0437 | 3 | 760 | 2.6e+17
| -2075 | -2164 | -2308 | 265 | 0.11D-06 | -2278 | 0.1674 | 0.1536 | -1949 | 0.0563 | 0.9562 | 0.346D-01 | 0.043 | 3 | 610 | 97000000000000000
| -2041 | -2129 | -2274 | 270 | 0.13D-06 | -2243 | 0.1658 | 0.1518 | -1916 | 0.0554 | 0.9558 | 0.339D-01 | 0.0423 | 3 | 480 | 36000000000000000
| -2007 | -2095 | -2237 | 275 | 0.16D-06 | -2208 | 0.1641 | 0.1499 | -1884 | 0.0545 | 0.9553 | 0.333D-01 | 0.0416 | 3 | 380 | 14000000000000000
| -1972 | -2060 | -2209 | 280 | 0.18D-06 | -2173 | 0.1625 | 0.1481 | -1851 | 0.0536 | 0.9549 | 0.327D-01 | 0.0409 | 3 | 300 | 5100000000000000
| -1938 | -2025 | -2166 | 285 | 0.21D-06 | -2138 | 0.1609 | 0.1463 | -1818 | 0.0527 | 0.9545 | 0.321D-01 | 0.0402 | 3 | 250 | 2100000000000000
| -1904 | -1990 | -2133 | 290 | 0.25D-06 | -2103 | 0.1592 | 0.1444 | -1786 | 0.0519 | 0.954 | 0.314D-01 | 0.0395 | 3 | 200 | 820000000000000
| -1869 | -1955 | -2096 | 295 | 0.29D-06 | -2068 | 0.1576 | 0.1425 | -1753 | 0.051 | 0.9535 | 0.308D-01 | 0.0388 | 3 | 160 | 340000000000000
| -1835 | -1920 | -2062 | 300 | 0.33D-06 | -2033 | 0.1559 | 0.1406 | -1721 | 0.0503 | 0.953 | 0.302D-01 | 0.0381 | 3 | 140 | 140000000000000
| -1801 | -1885 | -2026 | 305 | 0.38D-06 | -1998 | 0.1542 | 0.1387 | -1688 | 0.0493 | 0.9525 | 0.296D-01 | 0.0374 | 3 | 110 | 60000000000000
| -1767 | -1851 | -1992 | 310 | 0.44D-06 | -1963 | 0.1525 | 0.1368 | -1655 | 0.0486 | 0.952 | 0.289D-01 | 0.0367 | 3 | 95 | 26000000000000
| -1733 | -1816 | -1956 | 315 | 0.51D-06 | -1928 | 0.1508 | 0.1348 | -1623 | 0.0477 | 0.9515 | 0.283D-01 | 0.036 | 3 | 80 | 12000000000000
| -1699 | -1781 | -1925 | 320 | 0.58D-06 | -1893 | 0.1491 | 0.1328 | -1590 | 0.047 | 0.951 | 0.277D-01 | 0.0353 | 3 | 68 | 5200000000000
| -1665 | -1746 | -1893 | 325 | 0.67D-06 | -1859 | 0.1473 | 0.1308 | -1558 | 0.0463 | 0.9504 | 0.271D-01 | 0.0346 | 3 | 58 | 2400000000000
| -1631 | -1712 | -1851 | 330 | 0.76D-06 | -1824 | 0.1456 | 0.1288 | -1525 | 0.0455 | 0.9498 | 0.265D-01 | 0.0338 | 3 | 51 | 1100000000000
| -1596 | -1677 | -1816 | 335 | 0.87D-06 | -1789 | 0.1438 | 0.1268 | -1493 | 0.0447 | 0.9492 | 0.258D-01 | 0.0331 | 3 | 44 | 530000000000
| -1562 | -1642 | -1782 | 340 | 0.99D-06 | -1754 | 0.142 | 0.1247 | -1460 | 0.0439 | 0.9486 | 0.252D-01 | 0.0323 | 3 | 39 | 250000000000
| -1528 | -1608 | -1751 | 345 | 0.11D-05 | -1719 | 0.1402 | 0.1226 | -1427 | 0.0432 | 0.948 | 0.246D-01 | 0.0316 | 3 | 34 | 120000000000
| -1495 | -1573 | -1711 | 350 | 0.13D-05 | -1684 | 0.1384 | 0.1205 | -1395 | 0.0424 | 0.9473 | 0.240D-01 | 0.0308 | 3 | 31 | 62000000000
| -1461 | -1539 | -1676 | 355 | 0.14D-05 | -1649 | 0.1365 | 0.1184 | -1362 | 0.0417 | 0.9467 | 0.233D-01 | 0.0301 | 3 | 27 | 31000000000
| -1433 | -1510 | -1648 | 360 | 0.16D-05 | -1621 | 0.1349 | 0.1165 | -1336 | 0.041 | 0.9461 | 0.229D-01 | 0.0295 | 3 | 24 | 16000000000
| -1406 | -1483 | -1626 | 365 | 0.18D-05 | -1593 | 0.1334 | 0.1147 | -1311 | 0.0405 | 0.9455 | 0.226D-01 | 0.0289 | 3 | 21 | 7900000000
| -1379 | -1456 | -1592 | 370 | 0.20D-05 | -1566 | 0.1318 | 0.1129 | -1286 | 0.0399 | 0.9449 | 0.223D-01 | 0.0284 | 3 | 19 | 4100000000
| -1353 | -1428 | -1564 | 375 | 0.23D-05 | -1538 | 0.1302 | 0.1111 | -1260 | 0.0394 | 0.9442 | 0.219D-01 | 0.0278 | 3 | 17 | 2200000000
| -1326 | -1401 | -1544 | 380 | 0.25D-05 | -1511 | 0.1287 | 0.1092 | -1235 | 0.0388 | 0.9436 | 0.215D-01 | 0.0273 | 3 | 15 | 1100000000
| -1299 | -1374 | -1509 | 385 | 0.28D-05 | -1483 | 0.1271 | 0.1074 | -1210 | 0.0382 | 0.9429 | 0.212D-01 | 0.0268 | 3 | 14 | 620000000
| -1273 | -1347 | -1483 | 390 | 0.32D-05 | -1456 | 0.1254 | 0.1055 | -1185 | 0.0377 | 0.9422 | 0.209D-01 | 0.0263 | 3 | 13 | 340000000
| -1246 | -1320 | -1454 | 395 | 0.35D-05 | -1428 | 0.1238 | 0.1036 | -1160 | 0.0371 | 0.9415 | 0.206D-01 | 0.0258 | 3 | 12 | 190000000
| -1219 | -1293 | -1427 | 400 | 0.39D-05 | -1401 | 0.1222 | 0.1017 | -1135 | 0.0365 | 0.9408 | 0.202D-01 | 0.0252 | 3 | 11 | 100000000
| -1193 | -1265 | -1399 | 405 | 0.43D-05 | -1374 | 0.1205 | 0.0997 | -1109 | 0.0359 | 0.94 | 0.199D-01 | 0.0247 | 3 | 10 | 59000000
| -1166 | -1238 | -1375 | 410 | 0.48D-05 | -1346 | 0.1189 | 0.0978 | -1084 | 0.0353 | 0.9392 | 0.195D-01 | 0.0241 | 3 | 9.3 | 34000000
| -1140 | -1211 | -1344 | 415 | 0.53D-05 | -1319 | 0.1172 | 0.0958 | -1059 | 0.0346 | 0.9384 | 0.192D-01 | 0.0238 | 2 | 8.8 | 20000000
| -1114 | -1184 | -1316 | 420 | 0.58D-05 | -1291 | 0.1155 | 0.0938 | -1034 | 0.034 | 0.9375 | 0.189D-01 | 0.0231 | 3 | 8.3 | 12000000
| -1087 | -1157 | -1289 | 425 | 0.64D-05 | -1264 | 0.1138 | 0.0918 | -1009 | 0.0334 | 0.9367 | 0.186D-01 | 0.0226 | 3 | 7.9 | 6900000
| -1061 | -1131 | -1261 | 430 | 0.71D-05 | -1236 | 0.1121 | 0.0897 | -983 | 0.0328 | 0.9357 | 0.182D-01 | 0.0221 | 3 | 7.5 | 4100000
| -1034 | -1104 | -1236 | 435 | 0.78D-05 | -1209 | 0.1104 | 0.0877 | -958 | 0.0322 | 0.9348 | 0.179D-01 | 0.0216 | 3 | 7.1 | 2500000
| -1008 | -1077 | -1206 | 440 | 0.85D-05 | -1182 | 0.1086 | 0.0856 | -933 | 0.0316 | 0.9338 | 0.176D-01 | 0.021 | 3 | 6.9 | 1500000
| -982 | -1050 | -1178 | 445 | 0.94D-05 | -1154 | 0.1069 | 0.0835 | -908 | 0.031 | 0.9327 | 0.172D-01 | 0.0205 | 3 | 6.7 | 950000
| -956 | -1023 | -1160 | 450 | 0.10D-04 | -1127 | 0.1051 | 0.0813 | -883 | 0.0304 | 0.9316 | 0.169D-01 | 0.02 | 3 | 6.3 | 580000
| -929 | -996 | -1123 | 455 | 0.11D-04 | -1099 | 0.1033 | 0.0792 | -858 | 0.0299 | 0.9305 | 0.166D-01 | 0.0194 | 3 | 6.5 | 380000
| -903 | -970 | -1098 | 460 | 0.12D-04 | -1072 | 0.1015 | 0.077 | -832 | 0.0293 | 0.9293 | 0.162D-01 | 0.0189 | 3 | 6.3 | 240000
| -877 | -943 | -1068 | 465 | 0.13D-04 | -1045 | 0.0997 | 0.0748 | -807 | 0.0288 | 0.9281 | 0.159D-01 | 0.0183 | 3 | 6.3 | 160000
| -851 | -916 | -1041 | 470 | 0.15D-04 | -1017 | 0.0979 | 0.0725 | -782 | 0.0282 | 0.9268 | 0.156D-01 | 0.0177 | 3 | 6.3 | 100000
| -825 | -889 | -1013 | 475 | 0.16D-04 | -990 | 0.096 | 0.0702 | -757 | 0.0276 | 0.9254 | 0.153D-01 | 0.0171 | 3 | 6.4 | 69000
| -799 | -863 | -986 | 480 | 0.17D-04 | -962 | 0.0941 | 0.0679 | -732 | 0.027 | 0.9239 | 0.149D-01 | 0.0166 | 3 | 6.4 | 46000
| -774 | -836 | -964 | 485 | 0.19D-04 | -935 | 0.0922 | 0.0656 | -707 | 0.0264 | 0.9224 | 0.146D-01 | 0.016 | 3 | 6.3 | 30000
| -748 | -810 | -931 | 490 | 0.20D-04 | -908 | 0.0903 | 0.0632 | -681 | 0.0259 | 0.9208 | 0.142D-01 | 0.0154 | 3 | 6.7 | 21000
| -722 | -783 | -903 | 495 | 0.22D-04 | -880 | 0.0884 | 0.0608 | -656 | 0.0253 | 0.9191 | 0.139D-01 | 0.0148 | 3 | 6.9 | 15000
| -696 | -757 | -875 | 500 | 0.24D-04 | -853 | 0.0864 | 0.0583 | -631 | 0.0248 | 0.9173 | 0.136D-01 | 0.0141 | 3 | 7.2 | 10000
| -671 | -731 | -853 | 505 | 0.26D-04 | -826 | 0.0845 | 0.0558 | -606 | 0.0242 | 0.9154 | 0.133D-01 | 0.0135 | 3 | 7.3 | 7200
| -645 | -704 | -820 | 510 | 0.28D-04 | -799 | 0.0825 | 0.0533 | -581 | 0.0237 | 0.9134 | 0.129D-01 | 0.0129 | 3 | 7.9 | 5200
| -620 | -678 | -796 | 515 | 0.30D-04 | -771 | 0.0805 | 0.0507 | -556 | 0.0231 | 0.9112 | 0.126D-01 | 0.0122 | 3 | 8.2 | 3700
| -594 | -652 | -766 | 520 | 0.32D-04 | -744 | 0.0784 | 0.0481 | -530 | 0.0225 | 0.909 | 0.123D-01 | 0.0116 | 3 | 9 | 2800
| -569 | -626 | -738 | 525 | 0.35D-04 | -717 | 0.0763 | 0.0454 | -505 | 0.0219 | 0.9065 | 0.119D-01 | 0.0109 | 3 | 9.8 | 2100
| -544 | -600 | -710 | 530 | 0.38D-04 | -689 | 0.0743 | 0.0427 | -480 | 0.0214 | 0.9039 | 0.116D-01 | 0.0103 | 3 | 11 | 1500
| -519 | -574 | -688 | 535 | 0.40D-04 | -662 | 0.0721 | 0.0399 | -455 | 0.0208 | 0.9011 | 0.112D-01 | 0.0096 | 3 | 11 | 1100
| -494 | -548 | -655 | 540 | 0.43D-04 | -635 | 0.07 | 0.0371 | -430 | 0.0201 | 0.8981 | 0.109D-01 | 0.0089 | 3 | 13 | 900
| -469 | -522 | -633 | 545 | 0.47D-04 | -608 | 0.0678 | 0.0342 | -405 | 0.0195 | 0.8948 | 0.106D-01 | 0.0082 | 3 | 14 | 670
| -444 | -497 | -601 | 550 | 0.50D-04 | -580 | 0.0656 | 0.0313 | -379 | 0.0189 | 0.8913 | 0.102D-01 | 0.0075 | 3 | 17 | 550 |  | -379
| -419 | -471 | -572 | 555 | 0.53D-04 | -553 | 0.0634 | 0.0283 | -354 | 0.0183 | 0.8874 | 0.989D-02 | 0.0068 | 3 | 19 | 440 |  | -354
| -395 | -445 | -545 | 560 | 0.57D-04 | -526 | 0.0611 | 0.0253 | -329 | 0.0176 | 0.8832 | 0.955D-02 | 0.006 | 3 | 23 | 360 |  | -329
| -370 | -420 | -517 | 565 | 0.61D-04 | -499 | 0.0588 | 0.0221 | -304 | 0.0169 | 0.8787 | 0.922D-02 | 0.0053 | 3 | 27 | 290 |  | -304
| -346 | -395 | -490 | 570 | 0.65D-04 | -472 | 0.0565 | 0.0189 | -279 | 0.0163 | 0.8736 | 0.893D-02 | 0.0045 | 3 | 32 | 250 |  | -279
| -322 | -370 | -462 | 575 | 0.70D-04 | -445 | 0.0542 | 0.0156 | -253 | 0.0156 | 0.8681 | 0.859D-02 | 0.0038 | 3 | 39 | 210 |  | -253
| -298 | -345 | -438 | 580 | 0.75D-04 | -417 | 0.0518 | 0.0123 | -228 | 0.0149 | 0.8619 | 0.000D+00 | 0.003 | 3 | 47 | 180 |  | -228
| -274 | -320 | -408 | 585 | 0.80D-04 | -390 | 0.0493 | 0.0088 | -203 | 0.0142 | 0.855 | 0.000D+00 | 0.0022 | 3 | 62 | 160 |  | -203
| -251 | -295 | -380 | 590 | 0.85D-04 | -363 | 0.0469 | 0.0052 | -178 | 0.0135 | 0.8472 | 0.000D+00 | 0.0014 | 3 | 82 | 150 |  | -178
| -228 | -271 | -352 | 595 | 0.90D-04 | -336 | 0.0444 | 0.0016 | -153 | 0.0128 | 0.8384 | 0.000D+00 | 0.0006 | 3 | 110 | 140 |  | -153
| -287 | -333 | -425 | 600 | 0.95D-04 | -406 | 0.0501 | 0.0107 | -128 | 0.0146 | 0.8573 | 0.122D-01 | 0.0023 | 4 | 40 | 46 |  | -227
| -269 | -314 | -405 | 605 | 0.10D-03 | -385 | 0.0483 | 0.0082 | -103 | 0.0145 | 0.8517 | 0.123D-01 | 0.0022 | 2 | 47 | 39 |  | -207
| -250 | -295 | -380 | 610 | 0.11D-03 | -364 | 0.0463 | 0.0054 | -78 | 0.0139 | 0.8451 | 0.124D-01 | 0.0015 | 3 | 60 | 35 |  | -187
| -232 | -276 | -366 | 615 | 0.11D-03 | -343 | 0.0443 | 0.0026 | -53 | 0.0134 | 0.8382 | 0.125D-01 | 0.0008 | 3 | 67 | 29 |  | -168
| -215 | -257 | -340 | 620 | 0.12D-03 | -322 | 0.0424 | -0.0001 | -28 | 0.0128 | 0.8307 | 0.127D-01 | 0.0002 | 3 | 91 | 27 |  | -150
| -198 | -240 | -318 | 625 | 0.13D-03 | -303 | 0.0405 | -0.0028 | -3 | 0.0123 | 0.8226 | 0.127D-01 | 0 | 1 | 120 | 25 |  | -132
| -182 | -223 | -299 | 630 | 0.13D-03 | -284 | 0.0387 | -0.0055 | 0 | 0.0118 | 0.814 | 0.122D-01 | 0 | 1 | 150 | 23 |  | -115
| -167 | -206 | -280 | 635 | 0.14D-03 | -265 | 0.0369 | -0.0081 | 0 | 0.0113 | 0.8046 | 0.121D-01 | 0 | 1 | 190 | 22 |  | -98
| -152 | -191 | -271 | 640 | 0.15D-03 | -247 | 0.0351 | -0.0107 | 0 | 0.0108 | 0.7945 | 0.126D-01 | 0 | 1 | 210 | 18 |  | -82
| -139 | -176 | -249 | 645 | 0.16D-03 | -230 | 0.0334 | -0.0132 | 0 | 0.0103 | 0.7835 | 0.134D-01 | 0 | 1 | 310 | 18 |  | -67
| -125 | -161 | -229 | 650 | 0.17D-03 | -214 | 0.0317 | -0.0157 | 0 | 0.0098 | 0.7716 | 0.143D-01 | 0 | 1 | 430 | 18 |  | -52
| -113 | -148 | -211 | 655 | 0.18D-03 | -198 | 0.03 | -0.0181 | 0 | 0.0094 | 0.7587 | 0.155D-01 | 0 | 1 | 610 | 18 |  | -38
| -101 | -135 | -195 | 660 | 0.19D-03 | -182 | 0.0284 | -0.0205 | 0 | 0.0089 | 0.7445 | 0.174D-01 | 0 | 1 | 860 | 19 |  | -24
| -90 | -122 | -179 | 665 | 0.20D-03 | -167 | 0.0269 | -0.0228 | 0 | 0.0085 | 0.729 | 0.100D+12 | 0 | 1 | 1200 | 19 |  | -11
| -79 | -110 | -165 | 670 | 0.21D-03 | -153 | 0.0253 | -0.0251 | 0 | 0.008 | 0.7121 | 0.100D+12 | 0 | 1 | 1800 | 20 |  | 1
| -69 | -99 | -150 | 675 | 0.22D-03 | -139 | 0.0238 | -0.0274 | 0 | 0.0076 | 0.6933 | 0.100D+12 | 0 | 1 | 2700 | 21 |  | 0
| -60 | -88 | -136 | 680 | 0.23D-03 | -126 | 0.0224 | -0.0296 | 0 | 0.0072 | 0.6727 | 0.100D+12 | 0 | 1 | 4100 | 23 |  | 0
| -51 | -78 | -129 | 685 | 0.24D-03 | -113 | 0.021 | -0.0317 | 0 | 0.0068 | 0.6497 | 0.100D+12 | 0 | 1 | 5200 | 22 |  | 0
| -43 | -68 | -113 | 690 | 0.25D-03 | -101 | 0.0196 | -0.0338 | 0 | 0.0064 | 0.6241 | 0.100D+12 | 0 | 1 | 9400 | 28 |  | 0
| -36 | -59 | -99 | 695 | 0.27D-03 | -89 | 0.0183 | -0.0358 | 0 | 0.006 | 0.5954 | 0.100D+12 | 0 | 1 | 17000 | 35 |  | 0
| -29 | -50 | -86 | 700 | 0.28D-03 | -77 | 0.017 | -0.0377 | 0 | 0.0057 | 0.5631 | 0.100D+12 | 0 | 1 | 33000 | 46 |  | 0
| -23 | -42 | -74 | 705 | 0.29D-03 | -66 | 0.0157 | -0.0396 | 0 | 0.0053 | 0.5265 | 0.100D+12 | 0 | 1 | 65000 | 64 |  | 0
| -17 | -35 | -70 | 710 | 0.31D-03 | -56 | 0.0145 | -0.0415 | 0 | 0.0049 | 0.4849 | 0.100D+12 | 0 | 1 | 83000 | 61 |  | 0
| -12 | -28 | -52 | 715 | 0.32D-03 | -46 | 0.0134 | -0.0432 | 0 | 0.0046 | 0.4369 | 0.100D+12 | 0 | 1 | 340000 | 150 |  | 0
| -8 | -21 | -42 | 720 | 0.34D-03 | -36 | 0.0122 | -0.0449 | 0 | 0.0042 | 0.3813 | 0.100D+12 | 0 | 1 | 990000 | 280 |  | 0
| -5 | -15 | -32 | 725 | 0.35D-03 | -27 | 0.0111 | -0.0466 | 0 | 0.0039 | 0.3163 | 0.100D+12 | 0 | 1 | 3600000 | 630 |  | 0
| -2 | -10 | -23 | 730 | 0.38D-03 | -18 | 0.0101 | -0.0482 | 0 | 0.0038 | 0.2389 | 0.100D+12 | 0 | 1 | 17000000 | 1700 |  | 0
| -1 | -5 | -15 | 735 | 0.40D-03 | -9 | 0.009 | -0.0497 | 0 | 0.0034 | 0.1458 | 0.100D+12 | 0 | 1 | 150000000 | 8000 |  | 0
| ***** | FTO | VERSUS | TEMPERATURE | ****
| WIDMANSTATTEN | START | TEMP | RANGE= | 660 | C | TO | 680 | C
| NUCLEATION | LIMITED | BAINITE | START | TEMP | = | 546 | C
| MARTENSITE | START | TEMPERATURE | = | 405 | C
-------------------------------------------------------------------------------------------------------------------------------

## Driving force
Driving force for the as-received steel
| 1 | 2 | 3 | 4 | 5 | 6 | 7 | 8 | 9
1
2
3
4
5
6
7
8
9
10
11
12
13
14
15
16
17
18
19
20
21
22
23
24
25
26
27
28
29
30
31
32
33
34
35
36
37
38
39
40