## D0weldL
Inten | PeakPosition | FWHM | XT | YT | ZT | PHI | CHI | TTH | OMG | TTHRef | GAMMARef | ALPHARef | BETHARef | Mon | DeltaTime | Time | PST | SST | OMGM | IntenErrorRel | PeakPositionErrorRel | FWHMErrorRel | FALSE
20145.6 | 92.907 | 0.611966 | 0.0457764 | 6.7168 | 157.929 | 0 | 0 | 93 | 46.5002 | 93.5978 | 0.0377285 | 89.9742 | 0.298646 | 390150 | 120 | 120 | 0.338867 | -1.52 | 39.1602 | 3.76312 | 0.00564099 | 2.01665 | 0.740059
20834.2 | 92.9158 | 0.61716 | 0.0457764 | 4.22266 | 157.719 | 0 | 0 | 93 | 46.5002 | 93.5978 | 0.0377285 | 89.9742 | 0.298646 | 389656 | 120 | 240 | 0.338867 | -1.52 | 39.1602 | 3.73779 | 0.00565004 | 2.00308 | 0.743858
20442.3 | 92.9202 | 0.612247 | 0.0457764 | 1.73145 | 157.508 | 0 | 0 | 93 | 46.5002 | 93.5978 | 0.0377285 | 89.9742 | 0.298646 | 388800 | 120 | 360 | 0.338867 | -1.52 | 39.1602 | 3.69059 | 0.00553402 | 1.97778 | 0.734401
21062.2 | 92.9166 | 0.617672 | 0.0457764 | -0.759766 | 157.298 | 0 | 0 | 93 | 46.5002 | 93.5978 | 0.0377285 | 89.9742 | 0.298646 | 389172 | 120 | 480 | 0.338867 | -1.52 | 39.1602 | 3.21915 | 0.00487005 | 1.72514 | 0.747582
20633.1 | 92.9076 | 0.613051 | 0.0457764 | -3.25195 | 157.087 | 0 | 0 | 93 | 46.5002 | 93.5978 | 0.0377285 | 89.9742 | 0.298646 | 390581 | 120 | 600 | 0.338867 | -1.52 | 39.1602 | 3.84734 | 0.00577743 | 2.06179 | 0.736868
19909.2 | 92.9092 | 0.621476 | 0.0457764 | 5.22559 | 171.027 | 0 | 0 | 93 | 46.5002 | 93.5978 | 0.0377285 | 89.9742 | 0.298646 | 388587 | 120 | 120 | 0.338867 | -1.52 | 39.1602 | 3.42129 | 0.00520816 | 1.83346 | 0.725411
20957.8 | 92.9181 | 0.610484 | 0.0457764 | 2.73145 | 170.817 | 0 | 0 | 93 | 46.5002 | 93.5978 | 0.0377285 | 89.9742 | 0.298646 | 389506 | 120 | 240 | 0.338867 | -1.52 | 39.1602 | 3.82334 | 0.00571669 | 2.04892 | 0.740068
20424 | 92.9205 | 0.607259 | 0.0457764 | 0.239258 | 170.607 | 0 | 0 | 93 | 46.5002 | 93.5978 | 0.0377285 | 89.9742 | 0.298646 | 389053 | 120 | 360 | 0.338867 | -1.52 | 39.1602 | 3.63535 | 0.00540676 | 1.94818 | 0.732015
20443.3 | 92.9145 | 0.611959 | 0.0457764 | -2.25 | 170.397 | 0 | 0 | 93 | 46.5002 | 93.5978 | 0.0377285 | 89.9742 | 0.298646 | 388488 | 120 | 480 | 0.338867 | -1.52 | 39.1602 | 3.75872 | 0.00563388 | 2.01429 | 0.753701
20875.5 | 92.9107 | 0.633737 | 0.0457764 | -4.74121 | 170.187 | 0 | 0 | 93 | 46.5002 | 93.5978 | 0.0377285 | 89.9742 | 0.298646 | 390315 | 120 | 600 | 0.338867 | -1.52 | 39.1602 | 3.87076 | 0.00600853 | 2.07433 | 0.738768
20055.5 | 92.9143 | 0.622411 | 0.0457764 | 4.25195 | 180.916 | 0 | 0 | 93 | 46.5002 | 93.5978 | 0.0377285 | 89.9742 | 0.298646 | 388246 | 120 | 120 | 0.338867 | -1.52 | 39.1602 | 3.76018 | 0.00573233 | 2.01507 | 0.734213
20759.9 | 92.9162 | 0.615074 | 0.0457764 | 1.75781 | 180.709 | 0 | 0 | 93 | 46.5002 | 93.5978 | 0.0377285 | 89.9742 | 0.298646 | 389195 | 120 | 240 | 0.338867 | -1.52 | 39.1602 | 3.83713 | 0.00578057 | 2.05631 | 0.740039
20525.1 | 92.9139 | 0.619963 | 0.0457764 | -0.735352 | 180.501 | 0 | 0 | 93 | 46.5002 | 93.5978 | 0.0377285 | 89.9742 | 0.298646 | 388565 | 120 | 360 | 0.338867 | -1.52 | 39.1602 | 3.85259 | 0.00585014 | 2.0646 | 0.726267
20217.1 | 92.9123 | 0.610904 | 0.0457764 | -3.22461 | 180.294 | 0 | 0 | 93 | 46.5002 | 93.5978 | 0.0377285 | 89.9742 | 0.298646 | 387985 | 120 | 480 | 0.338867 | -1.52 | 39.1602 | 3.93208 | 0.0058837 | 2.10719 | 0.751332
20593.9 | 92.9123 | 0.625371 | 0.0457764 | -5.7168 | 180.086 | 0 | 0 | 93 | 46.5002 | 93.5978 | 0.0377285 | 89.9742 | 0.298646 | 390159 | 120 | 600 | 0.338867 | -1.52 | 39.1602 | 3.81045 | 0.00583673 | 2.04201 | 0.749515
19897.3 | 92.9148 | 0.61888 | 0.0457764 | 3.87891 | 184.2 | 0 | 0 | 93 | 46.5002 | 93.5978 | 0.0377285 | 89.9742 | 0.298646 | 389517 | 120 | 120 | 0.338867 | -1.52 | 39.1602 | 3.89824 | 0.00590907 | 2.08906 | 0.708547
20732.3 | 92.9145 | 0.624353 | 0.0457764 | 1.38477 | 183.981 | 0 | 0 | 93 | 46.5002 | 93.5978 | 0.0377285 | 89.9742 | 0.298646 | 388084 | 120 | 240 | 0.338867 | -1.52 | 39.1602 | 3.80376 | 0.00581685 | 2.03843 | 0.740555
20098.1 | 92.9099 | 0.604986 | 0.0457764 | -1.10449 | 183.762 | 0 | 0 | 93 | 46.5002 | 93.5978 | 0.0377285 | 89.9742 | 0.298646 | 388047 | 120 | 360 | 0.338867 | -1.52 | 39.1602 | 3.80512 | 0.00563871 | 2.03916 | 0.743293
20891.3 | 92.9149 | 0.624659 | 0.0457764 | -3.5957 | 183.544 | 0 | 0 | 93 | 46.5002 | 93.5978 | 0.0377285 | 89.9742 | 0.298646 | 389301 | 120 | 480 | 0.338867 | -1.52 | 39.1602 | 3.50532 | 0.00536308 | 1.8785 | 0.745241
20396.4 | 92.9109 | 0.621735 | 0.0457764 | -6.08691 | 183.325 | 0 | 0 | 93 | 46.5002 | 93.5978 | 0.0377285 | 89.9742 | 0.298646 | 389535 | 120 | 600 | 0.338867 | -1.52 | 39.1602 | 3.69214 | 0.0056227 | 1.97861 | 0.742192
19385.4 | 92.9054 | 0.628758 | 0.0457764 | 3.58887 | 187.487 | 0 | 0 | 93 | 46.5002 | 93.5978 | 0.0377285 | 89.9742 | 0.298646 | 390153 | 120 | 120 | 0.338867 | -1.52 | 39.1602 | 3.91604 | 0.0060314 | 2.0986 | 0.724481
20530.4 | 92.9037 | 0.609058 | 0.0457764 | 1.0957 | 187.259 | 0 | 0 | 93 | 46.5002 | 93.5978 | 0.0377285 | 89.9742 | 0.298646 | 387688 | 120 | 240 | 0.338867 | -1.52 | 39.1602 | 3.61152 | 0.00538821 | 1.93541 | 0.742706
20192.6 | 92.9098 | 0.607509 | 0.0457764 | -1.39453 | 187.031 | 0 | 0 | 93 | 46.5002 | 93.5978 | 0.0377285 | 89.9742 | 0.298646 | 389567 | 120 | 360 | 0.338867 | -1.52 | 39.1602 | 3.78656 | 0.00563462 | 2.02921 | 0.733066
20473 | 92.9137 | 0.619123 | 0.0457764 | -3.88379 | 186.803 | 0 | 0 | 93 | 46.5002 | 93.5978 | 0.0377285 | 89.9742 | 0.298646 | 388577 | 120 | 480 | 0.338867 | -1.52 | 39.1602 | 3.76944 | 0.00571613 | 2.02003 | 0.739726
20362.8 | 92.9121 | 0.626853 | 0.0457764 | -6.37402 | 186.575 | 0 | 0 | 93 | 46.5002 | 93.5978 | 0.0377285 | 89.9742 | 0.298646 | 388975 | 120 | 600 | 0.338867 | -1.52 | 39.1602 | 3.78352 | 0.00580921 | 2.02758 | 0.739079
18181.4 | 92.8287 | 0.907829 | 0.0457764 | 3.27441 | 190.734 | 0 | 0 | 93 | 46.5002 | 93.5978 | 0.0377285 | 89.9742 | 0.298646 | 391032 | 120 | 120 | 0.338867 | -1.52 | 39.1602 | 4.53768 | 0.0100992 | 2.43173 | 0.741372
20298.4 | 92.9138 | 0.653057 | 0.0457764 | 0.780273 | 190.514 | 0 | 0 | 93 | 46.5002 | 93.5978 | 0.0377285 | 89.9742 | 0.298646 | 390246 | 120 | 240 | 0.338867 | -1.52 | 39.1602 | 4.0484 | 0.00647564 | 2.16953 | 0.739404
20454.7 | 92.9087 | 0.590214 | 0.0457764 | -1.71094 | 190.295 | 0 | 0 | 93 | 46.5002 | 93.5978 | 0.0377285 | 89.9742 | 0.298646 | 389840 | 120 | 360 | 0.338867 | -1.52 | 39.1602 | 3.59452 | 0.00519664 | 1.9263 | 0.73424
20344.2 | 92.9139 | 0.604169 | 0.0457764 | -4.2002 | 190.075 | 0 | 0 | 93 | 46.5002 | 93.5978 | 0.0377285 | 89.9742 | 0.298646 | 389018 | 120 | 480 | 0.338867 | -1.52 | 39.1602 | 3.71863 | 0.00550286 | 1.99281 | 0.736498
20674.3 | 92.911 | 0.622601 | 0.0457764 | -6.69141 | 189.856 | 0 | 0 | 93 | 46.5002 | 93.5978 | 0.0377285 | 89.9742 | 0.298646 | 389823 | 120 | 600 | 0.338867 | -1.52 | 39.1602 | 3.21046 | 0.00489596 | 1.72048 | 0.749458
18810.6 | 92.7099 | 1.07616 | 0.0457764 | 2.9082 | 194.291 | 0 | 0 | 93 | 46.5002 | 93.5978 | 0.0377285 | 89.9742 | 0.298646 | 389379 | 120 | 120 | 0.338867 | -1.52 | 39.1602 | 4.08812 | 0.0107995 | 2.19082 | 0.735314
16997.7 | 92.7469 | 1.07656 | 0.0457764 | 0.408203 | 194.172 | 0 | 0 | 93 | 46.5002 | 93.5978 | 0.0377285 | 89.9742 | 0.298646 | 388545 | 120 | 240 | 0.338867 | -1.52 | 39.1602 | 4.02572 | 0.0106343 | 2.15738 | 0.728178
18819.8 | 92.8768 | 0.805818 | 0.0457764 | -2.08887 | 194.052 | 0 | 0 | 93 | 46.5002 | 93.5978 | 0.0377285 | 89.9742 | 0.298646 | 388045 | 120 | 360 | 0.338867 | -1.52 | 39.1602 | 5.20596 | 0.0102792 | 2.78986 | 0.748793
22089 | 92.897 | 0.555631 | 0.0457764 | -4.58594 | 193.933 | 0 | 0 | 93 | 46.5002 | 93.5978 | 0.0377285 | 89.9742 | 0.298646 | 389285 | 120 | 480 | 0.338867 | -1.52 | 39.1602 | 3.45521 | 0.00470313 | 1.85164 | 0.75931
21521.3 | 92.9164 | 0.597279 | 0.0457764 | -7.08301 | 193.813 | 0 | 0 | 93 | 46.5002 | 93.5978 | 0.0377285 | 89.9742 | 0.298646 | 389085 | 120 | 600 | 0.338867 | -1.52 | 39.1602 | 3.41376 | 0.00499397 | 1.82943 | 0.751231
9017.63 | 92.7453 | 1.08654 | 0.0457764 | 2.79102 | 197.592 | 0 | 0 | 93 | 46.5002 | 93.5978 | 0.0377285 | 89.9742 | 0.298646 | 390015 | 120 | 120 | 0.338867 | -1.52 | 39.1602 | 4.33357 | 0.0115539 | 2.32235 | 0.664808
13293.2 | 92.7313 | 1.07631 | 0.0457764 | 0.289063 | 197.559 | 0 | 0 | 93 | 46.5002 | 93.5978 | 0.0377285 | 89.9742 | 0.298646 | 389787 | 120 | 240 | 0.338867 | -1.52 | 39.1602 | 4.36501 | 0.0115299 | 2.3392 | 0.693687
15518.9 | 92.7328 | 1.11151 | 0.0457764 | -2.21094 | 197.526 | 0 | 0 | 93 | 46.5002 | 93.5978 | 0.0377285 | 89.9742 | 0.298646 | 389094 | 120 | 360 | 0.338867 | -1.52 | 39.1602 | 4.20077 | 0.0114588 | 2.25119 | 0.708606
17326.6 | 92.8381 | 0.93275 | 0.0457764 | -4.71094 | 197.492 | 0 | 0 | 93 | 46.5002 | 93.5978 | 0.0377285 | 89.9742 | 0.298646 | 388759 | 120 | 480 | 0.338867 | -1.52 | 39.1602 | 4.73394 | 0.0108241 | 2.53691 | 0.719749
18489.1 | 92.9046 | 0.576343 | 0.0457764 | -7.20996 | 197.459 | 0 | 0 | 93 | 46.5002 | 93.5978 | 0.0377285 | 89.9742 | 0.298646 | 390176 | 120 | 600 | 0.338867 | -1.52 | 39.1602 | 3.51865 | 0.00496761 | 1.88564 | 0.725013
16224.5 | 92.7292 | 1.11803 | 0.0457764 | 2.80273 | 200.561 | 0 | 0 | 93 | 46.5002 | 93.5978 | 0.0377285 | 89.9742 | 0.298646 | 388727 | 120 | 120 | 0.338867 | -1.52 | 39.1602 | 3.97768 | 0.0109143 | 2.13163 | 0.713698
17642.8 | 92.7338 | 1.07572 | 0.0457764 | 0.297852 | 200.531 | 0 | 0 | 93 | 46.5002 | 93.5978 | 0.0377285 | 89.9742 | 0.298646 | 389004 | 120 | 240 | 0.338867 | -1.52 | 39.1602 | 3.65042 | 0.0096368 | 1.95625 | 0.730185
18561.2 | 92.8298 | 0.905056 | 0.0457764 | -2.20117 | 200.501 | 0 | 0 | 93 | 46.5002 | 93.5978 | 0.0377285 | 89.9742 | 0.298646 | 388829 | 120 | 360 | 0.338867 | -1.52 | 39.1602 | 5.62874 | 0.012489 | 3.01643 | 0.732391
21027.1 | 92.9055 | 0.560812 | 0.0457764 | -4.70117 | 200.471 | 0 | 0 | 93 | 46.5002 | 93.5978 | 0.0377285 | 89.9742 | 0.298646 | 390208 | 120 | 480 | 0.338867 | -1.52 | 39.1602 | 3.31489 | 0.00455379 | 1.77644 | 0.741572
20023 | 92.912 | 0.56945 | 0.0457764 | -7.2002 | 200.441 | 0 | 0 | 93 | 46.5002 | 93.5978 | 0.0377285 | 89.9742 | 0.298646 | 389045 | 120 | 600 | 0.338867 | -1.52 | 39.1602 | 3.54261 | 0.00494124 | 1.89848 | 0.751817
18086.7 | 92.7897 | 0.976781 | 0.0457764 | 2.82324 | 203.862 | 0 | 0 | 93 | 46.5002 | 93.5978 | 0.0377285 | 89.9742 | 0.298646 | 389992 | 120 | 120 | 0.338867 | -1.52 | 39.1602 | 3.85793 | 0.00924228 | 2.06746 | 0.725038
19203 | 92.8806 | 0.738183 | 0.0457764 | 0.318359 | 203.832 | 0 | 0 | 93 | 46.5002 | 93.5978 | 0.0377285 | 89.9742 | 0.298646 | 390614 | 120 | 240 | 0.338867 | -1.52 | 39.1602 | 4.35861 | 0.00788343 | 2.33577 | 0.721293
20405.9 | 92.9044 | 0.592129 | 0.0457764 | -2.18164 | 203.801 | 0 | 0 | 93 | 46.5002 | 93.5978 | 0.0377285 | 89.9742 | 0.298646 | 389125 | 120 | 360 | 0.338867 | -1.52 | 39.1602 | 3.55912 | 0.00516239 | 1.90733 | 0.729615
20059.7 | 92.9086 | 0.591771 | 0.0457764 | -4.68164 | 203.771 | 0 | 0 | 93 | 46.5002 | 93.5978 | 0.0377285 | 89.9742 | 0.298646 | 389060 | 120 | 480 | 0.338867 | -1.52 | 39.1602 | 4.1456 | 0.00600916 | 2.22162 | 0.73125
20343.9 | 92.9034 | 0.607186 | 0.0457764 | -7.18066 | 203.74 | 0 | 0 | 93 | 46.5002 | 93.5978 | 0.0377285 | 89.9742 | 0.298646 | 389768 | 120 | 600 | 0.338867 | -1.52 | 39.1602 | 3.45662 | 0.00514127 | 1.8524 | 0.750117
19134.8 | 92.9017 | 0.648174 | 0.0457764 | 2.82715 | 207.137 | 0 | 0 | 93 | 46.5002 | 93.5978 | 0.0377285 | 89.9742 | 0.298646 | 388851 | 120 | 120 | 0.338867 | -1.52 | 39.1602 | 4.38933 | 0.00696941 | 2.35224 | 0.715427
20240.1 | 92.8997 | 0.597382 | 0.0457764 | 0.322266 | 207.114 | 0 | 0 | 93 | 46.5002 | 93.5978 | 0.0377285 | 89.9742 | 0.298646 | 389147 | 120 | 240 | 0.338867 | -1.52 | 39.1602 | 4.07346 | 0.00596115 | 2.18296 | 0.747361
19590 | 92.9088 | 0.608597 | 0.0457764 | -2.17676 | 207.091 | 0 | 0 | 93 | 46.5002 | 93.5978 | 0.0377285 | 89.9742 | 0.298646 | 389195 | 120 | 360 | 0.338867 | -1.52 | 39.1602 | 4.20374 | 0.00626666 | 2.25278 | 0.732274
20299.1 | 92.9077 | 0.622955 | 0.0457764 | -4.67676 | 207.068 | 0 | 0 | 93 | 46.5002 | 93.5978 | 0.0377285 | 89.9742 | 0.298646 | 388970 | 120 | 480 | 0.338867 | -1.52 | 39.1602 | 3.72384 | 0.0056823 | 1.9956 | 0.748632
20048.1 | 92.9105 | 0.624332 | 0.0457764 | -7.17578 | 207.045 | 0 | 0 | 93 | 46.5002 | 93.5978 | 0.0377285 | 89.9742 | 0.298646 | 389806 | 120 | 600 | 0.338867 | -1.52 | 39.1602 | 4.09771 | 0.00626644 | 2.19596 | 0.752313
19655.5 | 92.9118 | 0.614063 | 0.0457764 | 2.67188 | 210.379 | 0 | 0 | 93 | 46.5002 | 93.5978 | 0.0377285 | 89.9742 | 0.298646 | 388203 | 120 | 120 | 0.338867 | -1.52 | 39.1602 | 4.09769 | 0.00616324 | 2.19594 | 0.738345
20570.9 | 92.9112 | 0.625138 | 0.0457764 | 0.166992 | 210.368 | 0 | 0 | 93 | 46.5002 | 93.5978 | 0.0377285 | 89.9742 | 0.298646 | 390059 | 120 | 240 | 0.338867 | -1.52 | 39.1602 | 3.58067 | 0.00548278 | 1.91888 | 0.76267
20001.2 | 92.9128 | 0.615476 | 0.0457764 | -2.33105 | 210.356 | 0 | 0 | 93 | 46.5002 | 93.5978 | 0.0377285 | 89.9742 | 0.298646 | 389255 | 120 | 360 | 0.338867 | -1.52 | 39.1602 | 3.8045 | 0.00573537 | 2.03882 | 0.751856
20584.5 | 92.9133 | 0.627528 | 0.0457764 | -4.83301 | 210.345 | 0 | 0 | 93 | 46.5002 | 93.5978 | 0.0377285 | 89.9742 | 0.298646 | 390043 | 120 | 480 | 0.338867 | -1.52 | 39.1602 | 3.80026 | 0.00584113 | 2.03655 | 0.753938
20551.6 | 92.9109 | 0.618947 | 0.0457764 | -7.33203 | 210.333 | 0 | 0 | 93 | 46.5002 | 93.5978 | 0.0377285 | 89.9742 | 0.298646 | 389971 | 120 | 600 | 0.338867 | -1.52 | 39.1602 | 3.85838 | 0.00584953 | 2.0677 | 0.757605
19675.8 | 92.9006 | 0.618634 | 0.0457764 | 2.62305 | 220.226 | 0 | 0 | 93 | 46.5002 | 93.5978 | 0.0377285 | 89.9742 | 0.298646 | 388270 | 120 | 120 | 0.338867 | -1.52 | 39.1602 | 3.59585 | 0.00544935 | 1.92701 | 0.739691
20489.8 | 92.9067 | 0.618727 | 0.0457764 | 0.118164 | 220.218 | 0 | 0 | 93 | 46.5002 | 93.5978 | 0.0377285 | 89.9742 | 0.298646 | 388837 | 120 | 240 | 0.338867 | -1.52 | 39.1602 | 3.7325 | 0.00565694 | 2.00024 | 0.754437
19686.4 | 92.9069 | 0.619571 | 0.0457764 | -2.38184 | 220.211 | 0 | 0 | 93 | 46.5002 | 93.5978 | 0.0377285 | 89.9742 | 0.298646 | 389584 | 120 | 360 | 0.338867 | -1.52 | 39.1602 | 3.6841 | 0.00559118 | 1.9743 | 0.749154
20408 | 92.9068 | 0.605655 | 0.0457764 | -4.88184 | 220.203 | 0 | 0 | 93 | 46.5002 | 93.5978 | 0.0377285 | 89.9742 | 0.298646 | 389302 | 120 | 480 | 0.338867 | -1.52 | 39.1602 | 3.87768 | 0.00575279 | 2.07804 | 0.743898
20377.9 | 92.9088 | 0.618921 | 0.0457764 | -7.38086 | 220.195 | 0 | 0 | 93 | 46.5002 | 93.5978 | 0.0377285 | 89.9742 | 0.298646 | 389207 | 120 | 600 | 0.338867 | -1.52 | 39.1602 | 3.93042 | 0.00595861 | 2.1063 | 0.75774
20011.8 | 92.9104 | 0.617681 | 0.0457764 | 2.95605 | 233.491 | 0 | 0 | 93 | 46.5002 | 93.5978 | 0.0377285 | 89.9742 | 0.298646 | 388805 | 120 | 120 | 0.338867 | -1.52 | 39.1602 | 4.01712 | 0.00607775 | 2.15277 | 0.737191
20424.5 | 92.9109 | 0.61421 | 0.0457764 | 0.453125 | 233.471 | 0 | 0 | 93 | 46.5002 | 93.5978 | 0.0377285 | 89.9742 | 0.298646 | 387942 | 120 | 240 | 0.338867 | -1.52 | 39.1602 | 3.67343 | 0.00552651 | 1.96859 | 0.75822
20148 | 92.9075 | 0.621938 | 0.0457764 | -2.04883 | 233.45 | 0 | 0 | 93 | 46.5002 | 93.5978 | 0.0377285 | 89.9742 | 0.298646 | 388776 | 120 | 360 | 0.338867 | -1.52 | 39.1602 | 4.12162 | 0.00627902 | 2.20877 | 0.746386
20629.9 | 92.9126 | 0.62263 | 0.0457764 | -4.54688 | 233.43 | 0 | 0 | 93 | 46.5002 | 93.5978 | 0.0377285 | 89.9742 | 0.298646 | 387558 | 120 | 480 | 0.338867 | -1.52 | 39.1602 | 3.93578 | 0.00600224 | 2.10918 | 0.740171
20399.6 | 92.9087 | 0.618976 | 0.0457764 | -7.04785 | 233.409 | 0 | 0 | 93 | 46.5002 | 93.5978 | 0.0377285 | 89.9742 | 0.298646 | 389087 | 120 | 600 | 0.338867 | -1.52 | 39.1602 | 4.03075 | 0.00611128 | 2.16007 | 0.757134
23092.8 | 92.9121 | 0.626462 | 0.0457764 | 6.7168 | 157.929 | 0 | 0 | 93 | 136.5 | 93.5978 | 0.0377285 | 89.9742 | 270.299 | 388428 | 120 | 120 | 0.338867 | -1.52 | 39.1602 | 3.66795 | 0.00562826 | 1.96565 | 0.754363
20104.8 | 92.9104 | 0.615913 | 0.0457764 | 4.22266 | 157.719 | 0 | 0 | 93 | 136.5 | 93.5978 | 0.0377285 | 89.9742 | 270.299 | 389138 | 120 | 240 | 0.338867 | -1.52 | 39.1602 | 3.76703 | 0.00568307 | 2.01875 | 0.745329
18580.7 | 92.9141 | 0.618172 | 0.0457764 | 1.73145 | 157.508 | 0 | 0 | 93 | 136.5 | 93.5978 | 0.0377285 | 89.9742 | 270.299 | 388815 | 120 | 360 | 0.338867 | -1.52 | 39.1602 | 4.19806 | 0.00635631 | 2.24973 | 0.741563
19813.8 | 92.9151 | 0.617449 | 0.0457764 | -0.759766 | 157.298 | 0 | 0 | 93 | 136.5 | 93.5978 | 0.0377285 | 89.9742 | 270.299 | 388416 | 120 | 480 | 0.338867 | -1.52 | 39.1602 | 3.65716 | 0.00553079 | 1.95987 | 0.749184
22683.3 | 92.9177 | 0.621294 | 0.0457764 | -3.25195 | 157.087 | 0 | 0 | 93 | 136.5 | 93.5978 | 0.0377285 | 89.9742 | 270.299 | 390364 | 120 | 600 | 0.338867 | -1.52 | 39.1602 | 3.83572 | 0.00583679 | 2.05555 | 0.773466
22817.3 | 92.9094 | 0.621524 | 0.0457764 | 5.22559 | 171.027 | 0 | 0 | 93 | 136.5 | 93.5978 | 0.0377285 | 89.9742 | 270.299 | 390248 | 120 | 120 | 0.338867 | -1.52 | 39.1602 | 3.82676 | 0.00582583 | 2.05075 | 0.761243
20007.9 | 92.9042 | 0.613653 | 0.0457764 | 2.73145 | 170.817 | 0 | 0 | 93 | 136.5 | 93.5978 | 0.0377285 | 89.9742 | 270.299 | 388347 | 120 | 240 | 0.338867 | -1.52 | 39.1602 | 4.03655 | 0.00606774 | 2.16318 | 0.749665
18362.5 | 92.9156 | 0.61901 | 0.0457764 | 0.240234 | 170.607 | 0 | 0 | 93 | 136.5 | 93.5978 | 0.0377285 | 89.9742 | 270.299 | 390697 | 120 | 360 | 0.338867 | -1.52 | 39.1602 | 3.66303 | 0.00555364 | 1.96301 | 0.739708
19898.2 | 92.915 | 0.621725 | 0.0457764 | -2.25 | 170.397 | 0 | 0 | 93 | 136.5 | 93.5978 | 0.0377285 | 89.9742 | 270.299 | 389960 | 120 | 480 | 0.338867 | -1.52 | 39.1602 | 3.55613 | 0.00541524 | 1.90572 | 0.742561
22263.7 | 92.9089 | 0.617888 | 0.0457764 | -4.74121 | 170.187 | 0 | 0 | 93 | 136.5 | 93.5978 | 0.0377285 | 89.9742 | 270.299 | 389330 | 120 | 600 | 0.338867 | -1.52 | 39.1602 | 3.91276 | 0.00592194 | 2.09684 | 0.754337
23061.8 | 92.9071 | 0.618977 | 0.0457764 | 4.25195 | 180.916 | 0 | 0 | 93 | 136.5 | 93.5978 | 0.0377285 | 89.9742 | 270.299 | 389959 | 120 | 120 | 0.338867 | -1.52 | 39.1602 | 3.76605 | 0.00571005 | 2.01822 | 0.765365
20181.2 | 92.9109 | 0.610078 | 0.0457764 | 1.75781 | 180.709 | 0 | 0 | 93 | 136.5 | 93.5978 | 0.0377285 | 89.9742 | 270.299 | 389950 | 120 | 240 | 0.338867 | -1.52 | 39.1602 | 4.3183 | 0.00645299 | 2.31417 | 0.763225
18392.2 | 92.9147 | 0.622805 | 0.0457764 | -0.735352 | 180.501 | 0 | 0 | 93 | 136.5 | 93.5978 | 0.0377285 | 89.9742 | 270.299 | 388773 | 120 | 360 | 0.338867 | -1.52 | 39.1602 | 3.51074 | 0.00535543 | 1.8814 | 0.735542
19511.8 | 92.9134 | 0.624604 | 0.0457764 | -3.22559 | 180.294 | 0 | 0 | 93 | 136.5 | 93.5978 | 0.0377285 | 89.9742 | 270.299 | 389967 | 120 | 480 | 0.338867 | -1.52 | 39.1602 | 3.81091 | 0.0058302 | 2.04226 | 0.732866
22262.2 | 92.9109 | 0.622092 | 0.0457764 | -5.7168 | 180.086 | 0 | 0 | 93 | 136.5 | 93.5978 | 0.0377285 | 89.9742 | 270.299 | 390038 | 120 | 600 | 0.338867 | -1.52 | 39.1602 | 3.82929 | 0.00583492 | 2.05211 | 0.746814
23028.2 | 92.9098 | 0.61974 | 0.0457764 | 3.87891 | 184.2 | 0 | 0 | 93 | 136.5 | 93.5978 | 0.0377285 | 89.9742 | 270.299 | 387622 | 120 | 120 | 0.338867 | -1.52 | 39.1602 | 4.08789 | 0.00620547 | 2.19069 | 0.760145
19795 | 92.9124 | 0.61814 | 0.0457764 | 1.38477 | 183.981 | 0 | 0 | 93 | 136.5 | 93.5978 | 0.0377285 | 89.9742 | 270.299 | 389711 | 120 | 240 | 0.338867 | -1.52 | 39.1602 | 4.00176 | 0.00605888 | 2.14454 | 0.747011
18616.1 | 92.9159 | 0.621376 | 0.0457764 | -1.10449 | 183.762 | 0 | 0 | 93 | 136.5 | 93.5978 | 0.0377285 | 89.9742 | 270.299 | 389941 | 120 | 360 | 0.338867 | -1.52 | 39.1602 | 3.60441 | 0.00548564 | 1.9316 | 0.733041
19751.4 | 92.9112 | 0.62064 | 0.0457764 | -3.5957 | 183.544 | 0 | 0 | 93 | 136.5 | 93.5978 | 0.0377285 | 89.9742 | 270.299 | 388093 | 120 | 480 | 0.338867 | -1.52 | 39.1602 | 3.99695 | 0.00607615 | 2.14196 | 0.743755
22257.8 | 92.913 | 0.621828 | 0.0457764 | -6.08691 | 183.325 | 0 | 0 | 93 | 136.5 | 93.5978 | 0.0377285 | 89.9742 | 270.299 | 388388 | 120 | 600 | 0.338867 | -1.52 | 39.1602 | 3.63525 | 0.00553678 | 1.94813 | 0.764279
21751.7 | 92.9068 | 0.646196 | 0.0457764 | 3.58887 | 187.487 | 0 | 0 | 93 | 136.5 | 93.5978 | 0.0377285 | 89.9742 | 270.299 | 389643 | 120 | 120 | 0.338867 | -1.52 | 39.1602 | 3.85456 | 0.00610127 | 2.06565 | 0.755133
20027.7 | 92.9014 | 0.60822 | 0.0457764 | 1.0957 | 187.259 | 0 | 0 | 93 | 136.5 | 93.5978 | 0.0377285 | 89.9742 | 270.299 | 389661 | 120 | 240 | 0.338867 | -1.52 | 39.1602 | 4.31854 | 0.00643435 | 2.3143 | 0.744117
18801.7 | 92.9108 | 0.624143 | 0.0457764 | -1.39453 | 187.031 | 0 | 0 | 93 | 136.5 | 93.5978 | 0.0377285 | 89.9742 | 270.299 | 391309 | 120 | 360 | 0.338867 | -1.52 | 39.1602 | 3.50852 | 0.00536377 | 1.88021 | 0.736429
19860.5 | 92.9134 | 0.63277 | 0.0457764 | -3.88379 | 186.803 | 0 | 0 | 93 | 136.5 | 93.5978 | 0.0377285 | 89.9742 | 270.299 | 390430 | 120 | 480 | 0.338867 | -1.52 | 39.1602 | 3.59789 | 0.00557628 | 1.92811 | 0.746697
22755.2 | 92.9123 | 0.629395 | 0.0457764 | -6.37402 | 186.575 | 0 | 0 | 93 | 136.5 | 93.5978 | 0.0377285 | 89.9742 | 270.299 | 388550 | 120 | 600 | 0.338867 | -1.52 | 39.1602 | 4.02811 | 0.00620983 | 2.15866 | 0.749381
19220.6 | 92.8439 | 0.867547 | 0.0457764 | 3.27441 | 190.734 | 0 | 0 | 93 | 136.5 | 93.5978 | 0.0377285 | 89.9742 | 270.299 | 390179 | 120 | 120 | 0.338867 | -1.52 | 39.1602 | 4.03388 | 0.00857811 | 2.16175 | 0.744553
19039.5 | 92.9023 | 0.64924 | 0.0457764 | 0.780273 | 190.514 | 0 | 0 | 93 | 136.5 | 93.5978 | 0.0377285 | 89.9742 | 270.299 | 390054 | 120 | 240 | 0.338867 | -1.52 | 39.1602 | 3.99792 | 0.0063583 | 2.14248 | 0.746222
18098.6 | 92.9042 | 0.589049 | 0.0457764 | -1.71094 | 190.295 | 0 | 0 | 93 | 136.5 | 93.5978 | 0.0377285 | 89.9742 | 270.299 | 388864 | 120 | 360 | 0.338867 | -1.52 | 39.1602 | 3.95008 | 0.00569968 | 2.11684 | 0.738182
19546.3 | 92.9063 | 0.617497 | 0.0457764 | -4.2002 | 190.075 | 0 | 0 | 93 | 136.5 | 93.5978 | 0.0377285 | 89.9742 | 270.299 | 389464 | 120 | 480 | 0.338867 | -1.52 | 39.1602 | 3.76684 | 0.00569764 | 2.01864 | 0.740407
22184.1 | 92.9133 | 0.616088 | 0.0457764 | -6.69141 | 189.856 | 0 | 0 | 93 | 136.5 | 93.5978 | 0.0377285 | 89.9742 | 270.299 | 388796 | 120 | 600 | 0.338867 | -1.52 | 39.1602 | 3.83621 | 0.0057889 | 2.05582 | 0.765461
15875 | 92.7403 | 1.00804 | 0.0457764 | 2.9082 | 194.291 | 0 | 0 | 93 | 136.5 | 93.5978 | 0.0377285 | 89.9742 | 270.299 | 389449 | 120 | 120 | 0.338867 | -1.52 | 39.1602 | 3.91666 | 0.00968843 | 2.09893 | 0.737133
15268.6 | 92.7473 | 1.04915 | 0.0457764 | 0.408203 | 194.172 | 0 | 0 | 93 | 136.5 | 93.5978 | 0.0377285 | 89.9742 | 270.299 | 388827 | 120 | 240 | 0.338867 | -1.52 | 39.1602 | 4.11297 | 0.0105881 | 2.20413 | 0.738917
17677.4 | 92.8794 | 0.742256 | 0.0457764 | -2.08887 | 194.052 | 0 | 0 | 93 | 136.5 | 93.5978 | 0.0377285 | 89.9742 | 270.299 | 389630 | 120 | 360 | 0.338867 | -1.52 | 39.1602 | 4.96133 | 0.00902322 | 2.65877 | 0.744251
20956.2 | 92.9204 | 0.562325 | 0.0457764 | -4.58594 | 193.933 | 0 | 0 | 93 | 136.5 | 93.5978 | 0.0377285 | 89.9742 | 270.299 | 389289 | 120 | 480 | 0.338867 | -1.52 | 39.1602 | 3.32275 | 0.00457618 | 1.78066 | 0.760093
23149.9 | 92.9063 | 0.593599 | 0.0457764 | -7.08301 | 193.813 | 0 | 0 | 93 | 136.5 | 93.5978 | 0.0377285 | 89.9742 | 270.299 | 390043 | 120 | 600 | 0.338867 | -1.52 | 39.1602 | 3.90544 | 0.00567866 | 2.09292 | 0.770112
12899.2 | 92.7363 | 0.984086 | 0.0457764 | 2.79199 | 197.592 | 0 | 0 | 93 | 136.5 | 93.5978 | 0.0377285 | 89.9742 | 270.299 | 388546 | 120 | 120 | 0.338867 | -1.52 | 39.1602 | 4.45131 | 0.0107498 | 2.38545 | 0.704431
14225.2 | 92.7612 | 1.00453 | 0.0457764 | 0.289063 | 197.559 | 0 | 0 | 93 | 136.5 | 93.5978 | 0.0377285 | 89.9742 | 270.299 | 389025 | 120 | 240 | 0.338867 | -1.52 | 39.1602 | 3.87313 | 0.00954525 | 2.0756 | 0.706209
16171.8 | 92.747 | 1.05374 | 0.0457764 | -2.21289 | 197.526 | 0 | 0 | 93 | 136.5 | 93.5978 | 0.0377285 | 89.9742 | 270.299 | 389940 | 120 | 360 | 0.338867 | -1.52 | 39.1602 | 4.51366 | 0.0116705 | 2.41886 | 0.720733
16946.8 | 92.8541 | 0.851425 | 0.0457764 | -4.71094 | 197.492 | 0 | 0 | 93 | 136.5 | 93.5978 | 0.0377285 | 89.9742 | 270.299 | 389463 | 120 | 480 | 0.338867 | -1.52 | 39.1602 | 5.23314 | 0.0109204 | 2.80443 | 0.712109
20969.5 | 92.9077 | 0.572106 | 0.0457764 | -7.20996 | 197.459 | 0 | 0 | 93 | 136.5 | 93.5978 | 0.0377285 | 89.9742 | 270.299 | 389986 | 120 | 600 | 0.338867 | -1.52 | 39.1602 | 3.59035 | 0.00503141 | 1.92406 | 0.746676
17512.2 | 92.748 | 0.975365 | 0.0457764 | 2.80273 | 200.561 | 0 | 0 | 93 | 136.5 | 93.5978 | 0.0377285 | 89.9742 | 270.299 | 390079 | 120 | 120 | 0.338867 | -1.52 | 39.1602 | 4.18748 | 0.0100217 | 2.24406 | 0.740647
16493.4 | 92.7522 | 1.00902 | 0.0457764 | 0.297852 | 200.531 | 0 | 0 | 93 | 136.5 | 93.5978 | 0.0377285 | 89.9742 | 270.299 | 389921 | 120 | 240 | 0.338867 | -1.52 | 39.1602 | 4.10798 | 0.0101702 | 2.20146 | 0.7373
16791.2 | 92.8476 | 0.832203 | 0.0457764 | -2.20117 | 200.501 | 0 | 0 | 93 | 136.5 | 93.5978 | 0.0377285 | 89.9742 | 270.299 | 389087 | 120 | 360 | 0.338867 | -1.52 | 39.1602 | 5.33729 | 0.010887 | 2.86025 | 0.72979
19560 | 92.9057 | 0.555741 | 0.0457764 | -4.70117 | 200.471 | 0 | 0 | 93 | 136.5 | 93.5978 | 0.0377285 | 89.9742 | 270.299 | 389128 | 120 | 480 | 0.338867 | -1.52 | 39.1602 | 3.63815 | 0.00495267 | 1.94968 | 0.743299
21950.1 | 92.907 | 0.573831 | 0.0457764 | -7.2002 | 200.441 | 0 | 0 | 93 | 136.5 | 93.5978 | 0.0377285 | 89.9742 | 270.299 | 390448 | 120 | 600 | 0.338867 | -1.52 | 39.1602 | 3.32466 | 0.00467316 | 1.78168 | 0.749426
18166.4 | 92.7935 | 0.884089 | 0.0457764 | 2.82324 | 203.862 | 0 | 0 | 93 | 136.5 | 93.5978 | 0.0377285 | 89.9742 | 270.299 | 388848 | 120 | 120 | 0.338867 | -1.52 | 39.1602 | 5.07471 | 0.0110032 | 2.71953 | 0.744091
18555.1 | 92.8788 | 0.71524 | 0.0457764 | 0.318359 | 203.832 | 0 | 0 | 93 | 136.5 | 93.5978 | 0.0377285 | 89.9742 | 270.299 | 389865 | 120 | 240 | 0.338867 | -1.52 | 39.1602 | 4.32101 | 0.00757268 | 2.31562 | 0.75304
18323.2 | 92.9014 | 0.585501 | 0.0457764 | -2.18066 | 203.801 | 0 | 0 | 93 | 136.5 | 93.5978 | 0.0377285 | 89.9742 | 270.299 | 390989 | 120 | 360 | 0.338867 | -1.52 | 39.1602 | 3.83745 | 0.00550398 | 2.05648 | 0.7259
19240.1 | 92.9063 | 0.590568 | 0.0457764 | -4.68164 | 203.771 | 0 | 0 | 93 | 136.5 | 93.5978 | 0.0377285 | 89.9742 | 270.299 | 388805 | 120 | 480 | 0.338867 | -1.52 | 39.1602 | 3.68255 | 0.00532723 | 1.97347 | 0.742136
22206.2 | 92.9095 | 0.611303 | 0.0457764 | -7.18066 | 203.74 | 0 | 0 | 93 | 136.5 | 93.5978 | 0.0377285 | 89.9742 | 270.299 | 388572 | 120 | 600 | 0.338867 | -1.52 | 39.1602 | 3.79545 | 0.00568314 | 2.03398 | 0.755007
22276.2 | 92.8965 | 0.653129 | 0.0457764 | 2.82715 | 207.136 | 0 | 0 | 93 | 136.5 | 93.5978 | 0.0377285 | 89.9742 | 270.299 | 388952 | 120 | 120 | 0.338867 | -1.52 | 39.1602 | 3.84757 | 0.00615623 | 2.06191 | 0.761212
20074.6 | 92.8969 | 0.611314 | 0.0457764 | 0.320313 | 207.114 | 0 | 0 | 93 | 136.5 | 93.5978 | 0.0377285 | 89.9742 | 270.299 | 388238 | 120 | 240 | 0.338867 | -1.52 | 39.1602 | 3.39328 | 0.00508172 | 1.81845 | 0.74817
18553.3 | 92.9102 | 0.61156 | 0.0457764 | -2.17676 | 207.091 | 0 | 0 | 93 | 136.5 | 93.5978 | 0.0377285 | 89.9742 | 270.299 | 389191 | 120 | 360 | 0.338867 | -1.52 | 39.1602 | 3.79437 | 0.00568386 | 2.0334 | 0.732211
19741.8 | 92.9171 | 0.624914 | 0.0457764 | -4.67676 | 207.068 | 0 | 0 | 93 | 136.5 | 93.5978 | 0.0377285 | 89.9742 | 270.299 | 388581 | 120 | 480 | 0.338867 | -1.52 | 39.1602 | 3.96264 | 0.00606509 | 2.12357 | 0.746478
21775.7 | 92.911 | 0.623783 | 0.0457764 | -7.17578 | 207.045 | 0 | 0 | 93 | 136.5 | 93.5978 | 0.0377285 | 89.9742 | 270.299 | 389196 | 120 | 600 | 0.338867 | -1.52 | 39.1602 | 3.77732 | 0.00577137 | 2.02426 | 0.75589
22902.6 | 92.9101 | 0.617386 | 0.0457764 | 2.67188 | 210.379 | 0 | 0 | 93 | 136.5 | 93.5978 | 0.0377285 | 89.9742 | 270.299 | 389217 | 120 | 120 | 0.338867 | -1.52 | 39.1602 | 3.52216 | 0.00532637 | 1.88752 | 0.765385
19983.5 | 92.9091 | 0.627589 | 0.0457764 | 0.166992 | 210.368 | 0 | 0 | 93 | 136.5 | 93.5978 | 0.0377285 | 89.9742 | 270.299 | 389560 | 120 | 240 | 0.338867 | -1.52 | 39.1602 | 3.67941 | 0.00565618 | 1.97179 | 0.743054
18386.7 | 92.9142 | 0.619075 | 0.0457764 | -2.33105 | 210.356 | 0 | 0 | 93 | 136.5 | 93.5978 | 0.0377285 | 89.9742 | 270.299 | 390976 | 120 | 360 | 0.338867 | -1.52 | 39.1602 | 3.7787 | 0.00572969 | 2.025 | 0.723989
19721.6 | 92.916 | 0.629382 | 0.0457764 | -4.83301 | 210.345 | 0 | 0 | 93 | 136.5 | 93.5978 | 0.0377285 | 89.9742 | 270.299 | 388156 | 120 | 480 | 0.338867 | -1.52 | 39.1602 | 3.53816 | 0.00545418 | 1.89609 | 0.742589
22661.3 | 92.9103 | 0.622114 | 0.0457764 | -7.33203 | 210.333 | 0 | 0 | 93 | 136.5 | 93.5978 | 0.0377285 | 89.9742 | 270.299 | 389204 | 120 | 600 | 0.338867 | -1.52 | 39.1602 | 3.91636 | 0.00596784 | 2.09877 | 0.757167
22359.5 | 92.9084 | 0.620079 | 0.0457764 | 2.62305 | 220.226 | 0 | 0 | 93 | 136.5 | 93.5978 | 0.0377285 | 89.9742 | 270.299 | 388593 | 120 | 120 | 0.338867 | -1.52 | 39.1602 | 3.78794 | 0.00575338 | 2.02995 | 0.767633
19884.1 | 92.911 | 0.616791 | 0.0457764 | 0.117188 | 220.218 | 0 | 0 | 93 | 136.5 | 93.5978 | 0.0377285 | 89.9742 | 270.299 | 388761 | 120 | 240 | 0.338867 | -1.52 | 39.1602 | 3.7265 | 0.0056299 | 1.99703 | 0.744103
18409.8 | 92.9128 | 0.614447 | 0.0457764 | -2.38086 | 220.211 | 0 | 0 | 93 | 136.5 | 93.5978 | 0.0377285 | 89.9742 | 270.299 | 390347 | 120 | 360 | 0.338867 | -1.52 | 39.1602 | 3.85208 | 0.00579739 | 2.06432 | 0.754804
19564 | 92.91 | 0.608825 | 0.0457764 | -4.88184 | 220.203 | 0 | 0 | 93 | 136.5 | 93.5978 | 0.0377285 | 89.9742 | 270.299 | 391033 | 120 | 480 | 0.338867 | -1.52 | 39.1602 | 3.7086 | 0.00553056 | 1.98744 | 0.748341
22060.1 | 92.9098 | 0.606899 | 0.0457764 | -7.38086 | 220.195 | 0 | 0 | 93 | 136.5 | 93.5978 | 0.0377285 | 89.9742 | 270.299 | 388467 | 120 | 600 | 0.338867 | -1.52 | 39.1602 | 3.74278 | 0.00556388 | 2.00575 | 0.776319
23342.5 | 92.9075 | 0.625247 | 0.0457764 | 2.95605 | 233.491 | 0 | 0 | 93 | 136.5 | 93.5978 | 0.0377285 | 89.9742 | 270.299 | 389822 | 120 | 120 | 0.338867 | -1.52 | 39.1602 | 3.81424 | 0.00584167 | 2.04405 | 0.761365
20140.6 | 92.9109 | 0.619424 | 0.0457764 | 0.450195 | 233.471 | 0 | 0 | 93 | 136.5 | 93.5978 | 0.0377285 | 89.9742 | 270.299 | 389678 | 120 | 240 | 0.338867 | -1.52 | 39.1602 | 3.60693 | 0.00547252 | 1.93295 | 0.738225
18678.5 | 92.9113 | 0.631376 | 0.0457764 | -2.04785 | 233.45 | 0 | 0 | 93 | 136.5 | 93.5978 | 0.0377285 | 89.9742 | 270.299 | 389526 | 120 | 360 | 0.338867 | -1.52 | 39.1602 | 4.02135 | 0.00621898 | 2.15503 | 0.723436
19579.3 | 92.9116 | 0.622032 | 0.0457764 | -4.54688 | 233.43 | 0 | 0 | 93 | 136.5 | 93.5978 | 0.0377285 | 89.9742 | 270.299 | 389355 | 120 | 480 | 0.338867 | -1.52 | 39.1602 | 3.61423 | 0.00550664 | 1.93686 | 0.761999
22072 | 92.9122 | 0.612366 | 0.0457764 | -7.04785 | 233.409 | 0 | 0 | 93 | 136.5 | 93.5978 | 0.0377285 | 89.9742 | 270.299 | 390158 | 120 | 600 | 0.338867 | -1.52 | 39.1602 | 4.02246 | 0.00603334 | 2.15563 | 0.757065