## WeldKCentreLine
|  | Long | [7 empty] | Tansv | [6 empty] | Normal
| Actual | s11 | s11 | s11 ref | s11 ref |  |  |  | Actual | s22 | s22 | s22 ref | s22 ref |  |  | Actual | s33 | s33 | s33 ref | s33 ref
| position | 2th | 2th error | 2th | 2th error |  |  |  | position | 2th | 2th error | 2th | 2th error |  |  | position | 2th | 2th error | 2th | 2th error
XT | -3.24927 | 92.9046 | 0.0164133 | 92.7289 | 0.0119639 |  |  | YT | -4.64954 | 92.726 | 0.00816445 | 92.7289 | 0.0119639 |  | YT | -4.4491 | 92.6599 | 0.00567638 | 92.7289 | 0.0119639
| -0.750488 | 92.9557 | 0.0170789 | 92.736 | 0.0132012 |  |  |  | -2.15063 | 92.7155 | 0.0070411 | 92.736 | 0.0132012 |  |  | -1.95044 | 92.6861 | 0.00811537 | 92.736 | 0.0132012
| 1.74963 | 92.5628 | 0.0144106 | 92.7746 | 0.0113716 |  |  |  | 0.349243 | 92.6413 | 0.00899953 | 92.7746 | 0.0113716 |  |  | 0.549438 | 92.7134 | 0.00931458 | 92.7746 | 0.0113716
| 4.24976 | 92.5501 | 0.00971803 | 92.8737 | 0.00735986 |  |  |  | 2.84937 | 92.7208 | 0.00941878 | 92.8737 | 0.00735986 |  |  | 3.04956 | 93.0099 | 0.00859653 | 92.8737 | 0.00735986
| 6.74963 | 92.5981 | 0.00697576 | 92.9021 | 0.00683587 |  |  |  | 5.34924 | 92.9123 | 0.00367832 | 92.9021 | 0.00683587 |  |  | 5.54932 | 92.9579 | 0.00330345 | 92.9021 | 0.00683587
[7 empty] | 92.7289 | -0.790039 | -0.790039 | 0.0119639
[7 empty] | 92.736 | -3.28809 | -3.28809 | 0.0132012
[7 empty] | 92.7746 | -5.78223 | -5.78223 | 0.0113716
[7 empty] | 92.8737 | -8.27734 | -8.27734 | 0.00735986
[7 empty] | 92.9021 | -10.7725 | -10.7725 | 0.00683587
|  | Strain | [10 empty] | Stress |  |  | Stress Uncertainty |  |  |  | Moduli
|  | Long | Long |  | Transv | Transv |  | Normal | Normal |  |  | Long | Transv | Normal |  | Long | Transv | Normal |  | Long | Transv | Normal | Trans | Norm | Norm
|  | Strain | Strain error |  | Strain | Strain error |  | Strain | Strain error |  |  | Stress | Stress | Stress |  | Stress error | Stress error | Stress error |  | E1 | v1 | E2 | v2 | E3 | v3
|  | Xt |  |  | Yt |  |  | normal |  |  |  | Xt | Yt | normal
| 0 | -1458.623 | 168.9987 |  | 24.13065 | 120.5176 |  | 574.6329 | 110.1832 |  |  | -331.5108 | -89.19303 | 0.7723195 |  | 37.55933 | 32.1844 | 31.1795 |  | 210 | 0.285 | 210 | 0.285 | 210 | 0.285
| 2 | -1822.643 | 179.5873 |  | 170.5963 | 124.4739 |  | 415.4139 | 128.9214 |  |  | -431.8109 | -106.0675 | -66.05842 |  | 40.206 | 34.19012 | 34.62748 |  | 210 | 0.285 | 210 | 0.285 | 210 | 0.285
| 4 | 1765.717 | 152.6192 |  | 1110.159 | 120.5682 |  | 509.2162 | 122.2109 |  |  | 655.2202 | 548.0862 | 449.8777 |  | 35.22985 | 31.73788 | 31.90525 |  | 210 | 0.285 | 210 | 0.285 | 210 | 0.285
| 6 | 2696.981 | 101.1758 |  | 1271.51 | 99.20719 |  | -1128.421 | 93.92389 |  |  | 748.3767 | 515.4204 | 123.2138 |  | 24.74794 | 24.53416 | 23.97235 |  | 210 | 0.285 | 210 | 0.285 | 210 | 0.285
| 8 | 2531.729 | 81.02007 |  | -84.60256 | 64.39497 |  | -462.554 | 62.981 |  |  | 628.7065 | 201.1348 | 139.3684 |  | 18.6418 | 16.82113 | 16.67754 |  | 210 | 0.285 | 210 | 0.285 | 210 | 0.285
[20 empty] | 210 | 0.285 | 210 | 0.285 | 210 | 0.285
[20 empty] | 210 | 0.285 | 210 | 0.285 | 210 | 0.285
[20 empty] | 210 | 0.285 | 210 | 0.285 | 210 | 0.285
[20 empty] | 210 | 0.285 | 210 | 0.285 | 210 | 0.285
[20 empty] | 210 | 0.285 | 210 | 0.285 | 210 | 0.285
[20 empty] | 210 | 0.285 | 210 | 0.285 | 210 | 0.285
[20 empty] | 210 | 0.285 | 210 | 0.285 | 210 | 0.285
[20 empty] | 210 | 0.285 | 210 | 0.285 | 210 | 0.285
[20 empty] | 210 | 0.285 | 210 | 0.285 | 210 | 0.285
[20 empty] | 210 | 0.285 | 210 | 0.285 | 210 | 0.285
[20 empty] | 210 | 0.285 | 210 | 0.285 | 210 | 0.285
[20 empty] | 210 | 0.285 | 210 | 0.285 | 210 | 0.285
[20 empty] | 210 | 0.285 | 210 | 0.285 | 210 | 0.285
[20 empty] | 210 | 0.285 | 210 | 0.285 | 210 | 0.285
[20 empty] | 220 | 0.28 | 220 | 0.28 | 220 | 0.28
[20 empty] | 220 | 0.28 | 220 | 0.28 | 220 | 0.28
[20 empty] | 220 | 0.28 | 220 | 0.28 | 220 | 0.28
[20 empty] | 220 | 0.28 | 220 | 0.28 | 220 | 0.28
[20 empty] | 220 | 0.28 | 220 | 0.28 | 220 | 0.28
[20 empty] | 220 | 0.28 | 220 | 0.28 | 220 | 0.28
[20 empty] | 220 | 0.28 | 220 | 0.28 | 220 | 0.28
[20 empty] | 220 | 0.28 | 220 | 0.28 | 220 | 0.28
[20 empty] | 220 | 0.28 | 220 | 0.28 | 220 | 0.28
[20 empty] | 220 | 0.28 | 220 | 0.28 | 220 | 0.28
[20 empty] | 220 | 0.28 | 220 | 0.28 | 220 | 0.28
[20 empty] | 220 | 0.28 | 220 | 0.28 | 220 | 0.28
[20 empty] | 220 | 0.28 | 220 | 0.28 | 220 | 0.28
[20 empty] | 220 | 0.28 | 220 | 0.28 | 220 | 0.28
[20 empty] | 220 | 0.28 | 220 | 0.28 | 220 | 0.28
[20 empty] | 220 | 0.28 | 220 | 0.28 | 220 | 0.28
[20 empty] | 220 | 0.28 | 220 | 0.28 | 220 | 0.28
[20 empty] | 220 | 0.28 | 220 | 0.28 | 220 | 0.28
[6 empty] | 21.25608 | -115.2351 | 232.62 | -329.7732 |  |  | 21.25608 | -230.5659 | 233.4835 | -428.5775
[6 empty] | 37.75517 | 616.3963 | 219.1627 | -321.7251 |  |  | 37.75517 | 500.9777 | 220.0659 | -422.1503
[6 empty] | 54.16056 | -145.5045 | 132.3493 | -313.7218 |  |  | 54.16056 | -260.7317 | 133.731 | -415.7411
[6 empty] | 70.47258 | 23.54558 | 128.7585 | -305.763 |  |  | 70.47258 | -91.73496 | 130.1748 | -409.3502
[6 empty] | 86.69154 | -482.6484 | 79.94875 | -297.849 |  |  | 86.69154 | -597.8255 | 82.1513 | -402.978
[6 empty] | 102.8178 | -228.528 | 90.27178 | -289.9795 |  |  | 102.8178 | -343.7491 | 92.23721 | -396.6248
[6 empty] | 118.8517 | -247.4776 | 73.58499 | -282.1546 |  |  | 118.8517 | -362.7005 | 75.96614 | -390.291
[6 empty] | 134.7935 | -290.3773 | 72.82911 | -274.3743 |  |  | 134.7935 | -405.5826 | 75.23349 | -383.9768
[6 empty] | 150.6435 | -291.3155 | 59.79668 | -266.6384 |  |  | 150.6435 | -406.5267 | 62.68966 | -377.6826
[6 empty] | 166.4022 | -175.8656 | 67.87589 | -258.947 |  |  | 166.4022 | -291.096 | 70.4448 | -371.4086
[6 empty] | 182.0699 | -265.2439 | 45.40648 | -251.3 |  |  | 182.0699 | -380.4427 | 49.13917 | -365.1551
[6 empty] | 197.6468 | -277.0964 | 49.88967 | -243.6973 |  |  | 197.6468 | -392.3021 | 53.31318 | -358.9225
[6 empty] | 213.1334 | -229.3 | 39.67267 | -236.1388 |  |  | 213.1334 | -344.5201 | 43.89038 | -352.711
[6 empty] | 228.53 | -291.5155 | 37.49137 | -228.6246 |  |  | 228.53 | -406.7166 | 41.92716 | -346.5208
[6 empty] | 243.8368 | -164.1239 | 42.89204 | -221.1544 |  |  | 243.8368 | -279.3492 | 46.82333 | -340.3522
[6 empty] | 259.0543 | -246.8902 | 47.57991 | -213.7284 |  |  | 259.0543 | -362.1003 | 51.15613 | -334.2055
[6 empty] | 274.1829 | -273.3429 | 30.9261 | -206.3462 |  |  | 274.1829 | -388.546 | 36.17015 | -328.0809
[6 empty] | 289.2227 | -244.519 | 31.92898 | -199.008 |  |  | 289.2227 | -359.7283 | 37.0321 | -321.9786
[6 empty] | 304.1743 | -189.7829 | 27.93413 | -191.7136 |  |  | 304.1743 | -304.9976 | 33.64526 | -315.8989
[6 empty] | 319.0379 | -169.4611 | 29.08323 | -184.4628 |  |  | 319.0379 | -284.6863 | 34.60614 | -309.8419
[6 empty] | 333.8139 | -240.3678 | 29.98755 | -177.2557 |  |  | 333.8139 | -355.5839 | 35.37025 | -303.8079
[6 empty] | 348.5027 | -176.8814 | 28.41142 | -170.0921 |  |  | 348.5027 | -292.1037 | 34.04295 | -297.797
[6 empty] | 363.1046 | -147.5136 | 25.73357 | -162.9719 |  |  | 363.1046 | -262.735 | 31.8401 | -291.8095
[6 empty] | 377.6199 | -180.2221 | 25.96451 | -155.895 |  |  | 377.6199 | -295.4423 | 32.02722 | -285.8456
[6 empty] | 392.049 | -161.2539 | 27.01194 | -148.8613 |  |  | 392.049 | -276.4767 | 32.88289 | -279.9054
[6 empty] | 406.3923 | -115.3493 | 25.13862 | -141.8706 |  |  | 406.3923 | -230.5833 | 31.36076 | -273.9891
[6 empty] | 420.6501 | -162.3004 | 22.5436 | -134.923 |  |  | 420.6501 | -277.5253 | 29.31967 | -268.0969
[6 empty] | 434.8228 | -125.453 | 24.54878 | -128.0181 |  |  | 434.8228 | -240.6834 | 30.88951 | -262.229
[6 empty] | 450.0897 | -96.33632 | 21.00645 | -120.5818 |  |  | 450.0897 | -211.5756 | 28.15379 | -255.8958
[6 empty] | 467.3292 | -125.9336 | 22.41427 | -112.1868 |  |  | 467.3292 | -241.1625 | 29.22025 | -248.7295
[6 empty] | 506.4216 | -84.81956 | 22.45732 | -93.1594 |  |  | 506.4216 | -200.0524 | 29.25332 | -232.4215
[6 empty] | 550.3108 | -20.95893 | 62.13175 | -71.81401 |  |  | 550.3108 | -136.2065 | 64.92285 | -214.0195
[6 empty] | 598.053 | -119.5523 | 49.60589 | -48.61741 |  |  | 598.053 | -234.7771 | 53.04746 | -193.8937
[6 empty] | 649.1705 | -75.88506 | 35.6316 | -23.81048 |  |  | 649.1705 | -191.12 | 40.27115 | -172.2246
[6 empty] | 703.4728 | -80.87174 | 67.62092 | 2.504496 |  |  | 703.4728 | -196.1055 | 70.19893 | -149.0744
[6 empty] | 760.9699 | -126.5132 | 45.00447 | 30.32073 |  |  | 760.9699 | -241.7365 | 48.76758 | -124.4215
[6 empty] | 821.8312 | -8.705218 | 53.38529 | 59.70614 |  |  | 821.8312 | -123.9556 | 56.60079 | -98.17632
[6 empty] | 886.3707 | -56.39712 | 44.16373 | 90.79519 |  |  | 886.3707 | -171.6365 | 47.99206 | -70.18568
[6 empty] | 955.0515 | 9.28155 | 42.48433 | 123.7892 |  |  | 955.0515 | -105.973 | 46.44978 | -40.22999
[6 empty] | 1028.505 | -65.17856 | 44.08647 | 158.9633 |  |  | 1028.505 | -180.4159 | 47.92091 | -8.013328
[6 empty] | 1107.566 | 74.85425 | 45.16448 | 196.6805 |  |  | 1107.566 | -40.41541 | 48.91542 | 26.8536
[6 empty] | 1193.331 | -28.33203 | 49.3341 | 237.4138 |  |  | 1193.331 | -143.5779 | 52.79316 | 64.87974
[6 empty] | 1287.243 | -35.39975 | 44.19859 | 281.7789 |  |  | 1287.243 | -150.644 | 48.02418 | 106.7328
Note on E25: mhofmann:

## WeldK4mm
|  | Long | [7 empty] | Tansv | [6 empty] | Normal
| Actual | s11 | s11 | s11 ref | s11 ref |  |  |  | Actual | s22 | s22 | s22 ref | s22 ref |  |  | Actual | s33 | s33 | s33 ref | s33 ref
| position | 2th | 2th error | 2th | 2th error |  |  |  | position | 2th | 2th error | 2th | 2th error |  |  | position | 2th | 2th error | 2th | 2th error
XT | -3.36206 | 92.8871 | 0.0150556 |  |  |  |  | YT | -4.61426 | 92.7414 | 0.00696133 |  |  |  | YT | -4.6145 | 92.6785 | 0.0072464
| -0.863525 | 92.8209 | 0.0149457 | [5 empty] | -2.11572 | 92.7182 | 0.007448 |  |  |  |  | -2.1156 | 92.7134 | 0.00758773
| 1.63635 | 92.6017 | 0.0094137 | [5 empty] | 0.384033 | 92.8074 | 0.00968709 |  |  |  |  | 0.383667 | 92.8189 | 0.00932448
| 4.13611 | 92.587 | 0.00802216 | [5 empty] | 2.8844 | 92.8561 | 0.00322649 |  |  |  |  | 2.8855 | 92.9815 | 0.00358252
| 6.63647 | 92.6305 | 0.00898338 | [5 empty] | 5.38403 | 93.0235 | 0.00459998 |  |  |  |  | 5.38416 | 92.9651 | 0.00391755
[15 empty] | 92.6785 | -4.6145
|  |  | -3.36206 | [11 empty] | 92.7134 | -2.1156
|  |  | -0.863525 | [11 empty] | 92.8189 | 0.383667
|  |  | 1.63635 | [8 empty] | 92.7414 | -4.61426 |  | 92.9815 | 2.8855
|  |  | 4.13611 | [8 empty] | 92.7182 | -2.11572 |  | 92.9651 | 5.38416
|  |  | 6.63647 | [8 empty] | 92.8074 | 0.384033
[12 empty] | 92.8561 | 2.8844
[12 empty] | 93.0235 | 5.38403
|  | Strain | [10 empty] | Stress |  |  | Stress Uncertainty |  |  |  | Moduli
|  | Long | Long |  | Transv | Transv |  | Normal | Normal |  |  | Long | Transv | Normal |  | Long | Transv | Normal |  | Long | Transv | Normal | Trans | Norm | Norm
|  | Strain | Strain error |  | Strain | Strain error |  | Strain | Strain error |  |  | Stress | Stress | Stress |  | Stress error | Stress error | Stress error |  | E1 | v1 | E2 | v2 | E3 | v3
|  | Xt |  |  | Yt |  |  | normal |  |  |  | Xt | Yt | normal
| 0 | #REF! | #DIV/0! |  | -1000000 | #DIV/0! |  | -1000000 | #DIV/0! |  |  | #REF! | #REF! | #REF! |  | #DIV/0! | #DIV/0! | #DIV/0! |  | 210 | 0.285 | 210 | 0.285 | 210 | 0.285
| 2 | #REF! | #DIV/0! |  | -1000000 | #DIV/0! |  | -1000000 | #DIV/0! |  |  | #REF! | #REF! | #REF! |  | #DIV/0! | #DIV/0! | #DIV/0! |  | 210 | 0.285 | 210 | 0.285 | 210 | 0.285
| 4 | #REF! | #DIV/0! |  | -1000000 | #DIV/0! |  | -1000000 | #DIV/0! |  |  | #REF! | #REF! | #REF! |  | #DIV/0! | #DIV/0! | #DIV/0! |  | 210 | 0.285 | 210 | 0.285 | 210 | 0.285
| 6 | #REF! | #DIV/0! |  | -1000000 | #DIV/0! |  | -1000000 | #DIV/0! |  |  | #REF! | #REF! | #REF! |  | #DIV/0! | #DIV/0! | #DIV/0! |  | 210 | 0.285 | 210 | 0.285 | 210 | 0.285
| 8 | #REF! | #DIV/0! |  | -1000000 | #DIV/0! |  | -1000000 | #DIV/0! |  |  | #REF! | #REF! | #REF! |  | #DIV/0! | #DIV/0! | #DIV/0! |  | 210 | 0.285 | 210 | 0.285 | 210 | 0.285
[20 empty] | 210 | 0.285 | 210 | 0.285 | 210 | 0.285
[20 empty] | 210 | 0.285 | 210 | 0.285 | 210 | 0.285
[20 empty] | 210 | 0.285 | 210 | 0.285 | 210 | 0.285
[20 empty] | 210 | 0.285 | 210 | 0.285 | 210 | 0.285
[20 empty] | 210 | 0.285 | 210 | 0.285 | 210 | 0.285
[20 empty] | 210 | 0.285 | 210 | 0.285 | 210 | 0.285
[20 empty] | 210 | 0.285 | 210 | 0.285 | 210 | 0.285
[20 empty] | 210 | 0.285 | 210 | 0.285 | 210 | 0.285
[20 empty] | 210 | 0.285 | 210 | 0.285 | 210 | 0.285
[20 empty] | 210 | 0.285 | 210 | 0.285 | 210 | 0.285
[20 empty] | 210 | 0.285 | 210 | 0.285 | 210 | 0.285
[20 empty] | 210 | 0.285 | 210 | 0.285 | 210 | 0.285
[20 empty] | 210 | 0.285 | 210 | 0.285 | 210 | 0.285
[20 empty] | 210 | 0.285 | 210 | 0.285 | 210 | 0.285
[20 empty] | 220 | 0.28 | 220 | 0.28 | 220 | 0.28
[20 empty] | 220 | 0.28 | 220 | 0.28 | 220 | 0.28
[20 empty] | 220 | 0.28 | 220 | 0.28 | 220 | 0.28
[20 empty] | 220 | 0.28 | 220 | 0.28 | 220 | 0.28
[20 empty] | 220 | 0.28 | 220 | 0.28 | 220 | 0.28
[20 empty] | 220 | 0.28 | 220 | 0.28 | 220 | 0.28
[20 empty] | 220 | 0.28 | 220 | 0.28 | 220 | 0.28
[20 empty] | 220 | 0.28 | 220 | 0.28 | 220 | 0.28
[20 empty] | 220 | 0.28 | 220 | 0.28 | 220 | 0.28
[20 empty] | 220 | 0.28 | 220 | 0.28 | 220 | 0.28
[20 empty] | 220 | 0.28 | 220 | 0.28 | 220 | 0.28
[20 empty] | 220 | 0.28 | 220 | 0.28 | 220 | 0.28
[20 empty] | 220 | 0.28 | 220 | 0.28 | 220 | 0.28
[20 empty] | 220 | 0.28 | 220 | 0.28 | 220 | 0.28
[20 empty] | 220 | 0.28 | 220 | 0.28 | 220 | 0.28
[20 empty] | 220 | 0.28 | 220 | 0.28 | 220 | 0.28
[20 empty] | 220 | 0.28 | 220 | 0.28 | 220 | 0.28
[20 empty] | 220 | 0.28 | 220 | 0.28 | 220 | 0.28
[6 empty] | 21.25608 | -115.2351 | 232.62 | -329.7732 |  |  | 21.25608 | -230.5659 | 233.4835 | -428.5775
[6 empty] | 37.75517 | 616.3963 | 219.1627 | -321.7251 |  |  | 37.75517 | 500.9777 | 220.0659 | -422.1503
[6 empty] | 54.16056 | -145.5045 | 132.3493 | -313.7218 |  |  | 54.16056 | -260.7317 | 133.731 | -415.7411
[6 empty] | 70.47258 | 23.54558 | 128.7585 | -305.763 |  |  | 70.47258 | -91.73496 | 130.1748 | -409.3502
[6 empty] | 86.69154 | -482.6484 | 79.94875 | -297.849 |  |  | 86.69154 | -597.8255 | 82.1513 | -402.978
[6 empty] | 102.8178 | -228.528 | 90.27178 | -289.9795 |  |  | 102.8178 | -343.7491 | 92.23721 | -396.6248
[6 empty] | 118.8517 | -247.4776 | 73.58499 | -282.1546 |  |  | 118.8517 | -362.7005 | 75.96614 | -390.291
[6 empty] | 134.7935 | -290.3773 | 72.82911 | -274.3743 |  |  | 134.7935 | -405.5826 | 75.23349 | -383.9768
[6 empty] | 150.6435 | -291.3155 | 59.79668 | -266.6384 |  |  | 150.6435 | -406.5267 | 62.68966 | -377.6826
[6 empty] | 166.4022 | -175.8656 | 67.87589 | -258.947 |  |  | 166.4022 | -291.096 | 70.4448 | -371.4086
[6 empty] | 182.0699 | -265.2439 | 45.40648 | -251.3 |  |  | 182.0699 | -380.4427 | 49.13917 | -365.1551
[6 empty] | 197.6468 | -277.0964 | 49.88967 | -243.6973 |  |  | 197.6468 | -392.3021 | 53.31318 | -358.9225
[6 empty] | 213.1334 | -229.3 | 39.67267 | -236.1388 |  |  | 213.1334 | -344.5201 | 43.89038 | -352.711
[6 empty] | 228.53 | -291.5155 | 37.49137 | -228.6246 |  |  | 228.53 | -406.7166 | 41.92716 | -346.5208
[6 empty] | 243.8368 | -164.1239 | 42.89204 | -221.1544 |  |  | 243.8368 | -279.3492 | 46.82333 | -340.3522
[6 empty] | 259.0543 | -246.8902 | 47.57991 | -213.7284 |  |  | 259.0543 | -362.1003 | 51.15613 | -334.2055
[6 empty] | 274.1829 | -273.3429 | 30.9261 | -206.3462 |  |  | 274.1829 | -388.546 | 36.17015 | -328.0809
[6 empty] | 289.2227 | -244.519 | 31.92898 | -199.008 |  |  | 289.2227 | -359.7283 | 37.0321 | -321.9786
[6 empty] | 304.1743 | -189.7829 | 27.93413 | -191.7136 |  |  | 304.1743 | -304.9976 | 33.64526 | -315.8989
[6 empty] | 319.0379 | -169.4611 | 29.08323 | -184.4628 |  |  | 319.0379 | -284.6863 | 34.60614 | -309.8419
[6 empty] | 333.8139 | -240.3678 | 29.98755 | -177.2557 |  |  | 333.8139 | -355.5839 | 35.37025 | -303.8079
[6 empty] | 348.5027 | -176.8814 | 28.41142 | -170.0921 |  |  | 348.5027 | -292.1037 | 34.04295 | -297.797
[6 empty] | 363.1046 | -147.5136 | 25.73357 | -162.9719 |  |  | 363.1046 | -262.735 | 31.8401 | -291.8095
[6 empty] | 377.6199 | -180.2221 | 25.96451 | -155.895 |  |  | 377.6199 | -295.4423 | 32.02722 | -285.8456
[6 empty] | 392.049 | -161.2539 | 27.01194 | -148.8613 |  |  | 392.049 | -276.4767 | 32.88289 | -279.9054
[6 empty] | 406.3923 | -115.3493 | 25.13862 | -141.8706 |  |  | 406.3923 | -230.5833 | 31.36076 | -273.9891
[6 empty] | 420.6501 | -162.3004 | 22.5436 | -134.923 |  |  | 420.6501 | -277.5253 | 29.31967 | -268.0969
[6 empty] | 434.8228 | -125.453 | 24.54878 | -128.0181 |  |  | 434.8228 | -240.6834 | 30.88951 | -262.229
[6 empty] | 450.0897 | -96.33632 | 21.00645 | -120.5818 |  |  | 450.0897 | -211.5756 | 28.15379 | -255.8958
[6 empty] | 467.3292 | -125.9336 | 22.41427 | -112.1868 |  |  | 467.3292 | -241.1625 | 29.22025 | -248.7295
[6 empty] | 506.4216 | -84.81956 | 22.45732 | -93.1594 |  |  | 506.4216 | -200.0524 | 29.25332 | -232.4215
[6 empty] | 550.3108 | -20.95893 | 62.13175 | -71.81401 |  |  | 550.3108 | -136.2065 | 64.92285 | -214.0195
[6 empty] | 598.053 | -119.5523 | 49.60589 | -48.61741 |  |  | 598.053 | -234.7771 | 53.04746 | -193.8937
[6 empty] | 649.1705 | -75.88506 | 35.6316 | -23.81048 |  |  | 649.1705 | -191.12 | 40.27115 | -172.2246
[6 empty] | 703.4728 | -80.87174 | 67.62092 | 2.504496 |  |  | 703.4728 | -196.1055 | 70.19893 | -149.0744
[6 empty] | 760.9699 | -126.5132 | 45.00447 | 30.32073 |  |  | 760.9699 | -241.7365 | 48.76758 | -124.4215
[6 empty] | 821.8312 | -8.705218 | 53.38529 | 59.70614 |  |  | 821.8312 | -123.9556 | 56.60079 | -98.17632
[6 empty] | 886.3707 | -56.39712 | 44.16373 | 90.79519 |  |  | 886.3707 | -171.6365 | 47.99206 | -70.18568
[6 empty] | 955.0515 | 9.28155 | 42.48433 | 123.7892 |  |  | 955.0515 | -105.973 | 46.44978 | -40.22999
[6 empty] | 1028.505 | -65.17856 | 44.08647 | 158.9633 |  |  | 1028.505 | -180.4159 | 47.92091 | -8.013328
[6 empty] | 1107.566 | 74.85425 | 45.16448 | 196.6805 |  |  | 1107.566 | -40.41541 | 48.91542 | 26.8536
[6 empty] | 1193.331 | -28.33203 | 49.3341 | 237.4138 |  |  | 1193.331 | -143.5779 | 52.79316 | 64.87974
[6 empty] | 1287.243 | -35.39975 | 44.19859 | 281.7789 |  |  | 1287.243 | -150.644 | 48.02418 | 106.7328
Note on E25: mhofmann: