## Scan numbers
Start | End | Sample | Orientation | Count time | Purpose
| 250102 | Weld K | T | 10 | Find surface in XT (weld N) direction
250103 | 250115 | Weld K | T | 300 | Measure T
250116 | 250141 | Weld K | N | 150 | Measure N
250142 | 250144 | Weld L | T | 10 | Find surface in XT (weld N) direction
250145 | 250157 | Weld L | T | 300 | Measure T
250158 | 250183 | Weld L | N | 150 | Measure N
250184 | 250184 |  |  |  | Test diagonal line scan (works!)
250185 | 250186 | Comb K | N | 10 | Find surface in XT (Weld L) direction
250187 | 250200 | Comb K | N | 120 | Measure N
250201 | 250204 | Weld K | L | 10 | Find surface in XT (Weld N) direction
250205 | 250217 | Weld K | L | 800 | Measure L
250218 | 250220 | Comb L | N | 10 | Find surface in XT (Weld L) direction
250221 | 250234 | Comb L | N | 120 | Measure N
250235 | 250248 | Comb L | L | 120 | Measure L (in same comb for comparison)
250249 | 250251 | Weld L | L | 10 | Find surface in XT (Weld N) direction
250252 | 250264 | Weld L | L | 800 | Measure L

## Weld K t
|  |  | XT surface at C/L | 7.85
|  |  | XT surface at +40 from c/l | 6.69
|  |  | XT Surface at -40 from c/l | 6.74
|  |  | YT at c/l | -2.216
|  |  | Weld thickness | 15
Dist below top surface | Dis from weld c/l | z |  | XT | YT | ZT | Steps | XT first | XT last | YT | Time
2.5 | 0 |  | 1 | -4.65 | -2.216 | 138.427 | 5 | -4.65 | 5.35 | -2.216 | 30000 | 5 | -4.65 | 5.35 | -2.216 | 30000
5 | 0 |  | 2 | -2.15 | -2.216 | 138.427 | [5 empty] | 5 | -4.766 | 5.234 | 1.784 | 30000
7.5 | 0 |  | 3 | 0.35 | -2.216 | 138.427 | [5 empty] | 5 | -4.882 | 5.118 | 5.784 | 30000
10 | 0 |  | 4 | 2.85 | -2.216 | 138.427 | [5 empty] | 5 | -4.998 | 5.002 | 9.784 | 30000
12.5 | 0 |  | 5 | 5.35 | -2.216 | 138.427 | [5 empty] | 5 | -5.114 | 4.886 | 13.784 | 30000
2.5 | 4 |  | 6 | -4.766 | 1.784 | 138.427 | 5 | -4.766 | 5.234 | 1.784 | 30000 | 5 | -5.346 | 4.654 | 21.784 | 30000
5 | 4 |  | 7 | -2.266 | 1.784 | 138.427 | [5 empty] | 5 | -5.81 | 4.19 | 37.784 | 30000
7.5 | 4 |  | 8 | 0.234 | 1.784 | 138.427 | [5 empty] | 5 | -4.761 | 5.239 | -6.216 | 30000
10 | 4 |  | 9 | 2.734 | 1.784 | 138.427 | [5 empty] | 5 | -4.872 | 5.128 | -10.216 | 30000
12.5 | 4 |  | 10 | 5.234 | 1.784 | 138.427 | [5 empty] | 5 | -4.983 | 5.017 | -14.216 | 30000
2.5 | 8 |  | 11 | -4.882 | 5.784 | 138.427 | 5 | -4.882 | 5.118 | 5.784 | 30000 | 5 | -5.094 | 4.906 | -18.216 | 30000
5 | 8 |  | 12 | -2.382 | 5.784 | 138.427 | [5 empty] | 5 | -5.316 | 4.684 | -26.216 | 30000
7.5 | 8 |  | 13 | 0.118 | 5.784 | 138.427 | [5 empty] | 5 | -5.76 | 4.24 | -42.216 | 30000
10 | 8 |  | 14 | 2.618 | 5.784 | 138.427
12.5 | 8 |  | 15 | 5.118 | 5.784 | 138.427 | [10 empty] | 12000
2.5 | 12 |  | 16 | -4.998 | 9.784 | 138.427 | 5 | -4.998 | 5.002 | 9.784 | 30000
5 | 12 |  | 17 | -2.498 | 9.784 | 138.427
7.5 | 12 |  | 18 | 0.002 | 9.784 | 138.427
10 | 12 |  | 19 | 2.502 | 9.784 | 138.427
12.5 | 12 |  | 20 | 5.002 | 9.784 | 138.427
2.5 | 16 |  | 21 | -5.114 | 13.784 | 138.427 | 5 | -5.114 | 4.886 | 13.784 | 30000
5 | 16 |  | 22 | -2.614 | 13.784 | 138.427
7.5 | 16 |  | 23 | -0.114 | 13.784 | 138.427
10 | 16 |  | 24 | 2.386 | 13.784 | 138.427
12.5 | 16 |  | 25 | 4.886 | 13.784 | 138.427
2.5 | 24 |  | 26 | -5.346 | 21.784 | 138.427 | 5 | -5.346 | 4.654 | 21.784 | 30000
5 | 24 |  | 27 | -2.846 | 21.784 | 138.427
7.5 | 24 |  | 28 | -0.346 | 21.784 | 138.427
10 | 24 |  | 29 | 2.154 | 21.784 | 138.427
12.5 | 24 |  | 30 | 4.654 | 21.784 | 138.427
2.5 | 40 |  | 31 | -5.81 | 37.784 | 138.427 | 5 | -5.81 | 4.19 | 37.784 | 30000
5 | 40 |  | 32 | -3.31 | 37.784 | 138.427
7.5 | 40 |  | 33 | -0.81 | 37.784 | 138.427
10 | 40 |  | 34 | 1.69 | 37.784 | 138.427
12.5 | 40 |  | 35 | 4.19 | 37.784 | 138.427
2.5 | -4 |  | 36 | -4.761 | -6.216 | 138.427 | 5 | -4.761 | 5.239 | -6.216 | 30000
5 | -4 |  | 37 | -2.261 | -6.216 | 138.427
7.5 | -4 |  | 38 | 0.239 | -6.216 | 138.427
10 | -4 |  | 39 | 2.739 | -6.216 | 138.427
12.5 | -4 |  | 40 | 5.239 | -6.216 | 138.427
2.5 | -8 |  | 41 | -4.872 | -10.216 | 138.427 | 5 | -4.872 | 5.128 | -10.216 | 30000
5 | -8 |  | 42 | -2.372 | -10.216 | 138.427
7.5 | -8 |  | 43 | 0.128 | -10.216 | 138.427
10 | -8 |  | 44 | 2.628 | -10.216 | 138.427
12.5 | -8 |  | 45 | 5.128 | -10.216 | 138.427
2.5 | -12 |  | 46 | -4.983 | -14.216 | 138.427 | 5 | -4.983 | 5.017 | -14.216 | 30000
5 | -12 |  | 47 | -2.483 | -14.216 | 138.427
7.5 | -12 |  | 48 | 0.017 | -14.216 | 138.427
10 | -12 |  | 49 | 2.517 | -14.216 | 138.427
12.5 | -12 |  | 50 | 5.017 | -14.216 | 138.427
2.5 | -16 |  | 51 | -5.094 | -18.216 | 138.427 | 5 | -5.094 | 4.906 | -18.216 | 30000
5 | -16 |  | 52 | -2.594 | -18.216 | 138.427
7.5 | -16 |  | 53 | -0.094 | -18.216 | 138.427
10 | -16 |  | 54 | 2.406 | -18.216 | 138.427
12.5 | -16 |  | 55 | 4.906 | -18.216 | 138.427
2.5 | -24 |  | 56 | -5.316 | -26.216 | 138.427 | 5 | -5.316 | 4.684 | -26.216 | 30000
5 | -24 |  | 57 | -2.816 | -26.216 | 138.427
7.5 | -24 |  | 58 | -0.316 | -26.216 | 138.427
10 | -24 |  | 59 | 2.184 | -26.216 | 138.427
12.5 | -24 |  | 60 | 4.684 | -26.216 | 138.427
2.5 | -40 |  | 61 | -5.76 | -42.216 | 138.427 | 5 | -5.76 | 4.24 | -42.216 | 30000
5 | -40 |  | 62 | -3.26 | -42.216 | 138.427
7.5 | -40 |  | 63 | -0.76 | -42.216 | 138.427
10 | -40 |  | 64 | 1.74 | -42.216 | 138.427
12.5 | -40 |  | 65 | 4.24 | -42.216 | 138.427

## Weld K n
|  |  | XT surface at C/L | 7.85
|  |  | XT surface at +40 from c/l | 6.69
|  |  | XT Surface at -40 from c/l | 6.74
|  |  | YT at c/l | -2.216
|  |  | Weld thickness | 15
Dist below top surface | Dis from weld c/l | z |  | XT | YT | ZT |  | Steps | XT first | XT last | YT | Time
2.5 | 0 |  | 1 | -4.65 | -2.216 | 138.427 | 1 | 3 | -4.65 | 0.35 | -2.216 | 15000 | 2 | 2.85 | 5.35 | -2.216 | 15000
5 | 0 |  | 2 | -2.15 | -2.216 | 138.427 | 2 | [5 empty] | 2 | 2.734 | 5.234 | 1.784 | 15000
7.5 | 0 |  | 3 | 0.35 | -2.216 | 138.427 | 3 | [5 empty] | 2 | 2.618 | 5.118 | 5.784 | 15000
10 | 0 |  | 4 | 2.85 | -2.216 | 138.427 | 4 | 2 | 2.85 | 5.35 | -2.216 | 15000 | 2 | 2.502 | 5.002 | 9.784 | 15000
12.5 | 0 |  | 5 | 5.35 | -2.216 | 138.427 | 5 | [5 empty] | 2 | 2.386 | 4.886 | 13.784 | 15000
2.5 | 4 |  | 6 | -4.766 | 1.784 | 138.427 | 6 | 3 | -4.766 | 0.234 | 1.784 | 15000 | 2 | 2.154 | 4.654 | 21.784 | 15000
5 | 4 |  | 7 | -2.266 | 1.784 | 138.427 | 7 | [5 empty] | 2 | 1.69 | 4.19 | 37.784 | 15000
7.5 | 4 |  | 8 | 0.234 | 1.784 | 138.427 | 8 | [5 empty] | 2 | 2.739 | 5.239 | -6.216 | 15000
10 | 4 |  | 9 | 2.734 | 1.784 | 138.427 | 9 | 2 | 2.734 | 5.234 | 1.784 | 15000 | 2 | 2.628 | 5.128 | -10.216 | 15000
12.5 | 4 |  | 10 | 5.234 | 1.784 | 138.427 | 10 | [5 empty] | 2 | 2.517 | 5.017 | -14.216 | 15000
2.5 | 8 |  | 11 | -4.882 | 5.784 | 138.427 | 11 | 3 | -4.882 | 0.118 | 5.784 | 15000 | 2 | 2.406 | 4.906 | -18.216 | 15000
5 | 8 |  | 12 | -2.382 | 5.784 | 138.427 | 12 | [5 empty] | 2 | 2.184 | 4.684 | -26.216 | 15000
7.5 | 8 |  | 13 | 0.118 | 5.784 | 138.427 | 13 | [5 empty] | 2 | 1.74 | 4.24 | -42.216 | 15000
10 | 8 |  | 14 | 2.618 | 5.784 | 138.427 | 14 | 2 | 2.618 | 5.118 | 5.784 | 15000
12.5 | 8 |  | 15 | 5.118 | 5.784 | 138.427 | 15 | [5 empty] | 3 | -4.65 | 0.35 | -2.216 | 15000
2.5 | 12 |  | 16 | -4.998 | 9.784 | 138.427 | 16 | 3 | -4.998 | 0.002 | 9.784 | 15000 | 3 | -4.766 | 0.234 | 1.784 | 15000
5 | 12 |  | 17 | -2.498 | 9.784 | 138.427 | 17 | [5 empty] | 3 | -4.882 | 0.118 | 5.784 | 15000
7.5 | 12 |  | 18 | 0.002 | 9.784 | 138.427 | 18 | [5 empty] | 3 | -4.998 | 0.002 | 9.784 | 15000
10 | 12 |  | 19 | 2.502 | 9.784 | 138.427 | 19 | 2 | 2.502 | 5.002 | 9.784 | 15000 | 3 | -5.114 | -0.114 | 13.784 | 15000
12.5 | 12 |  | 20 | 5.002 | 9.784 | 138.427 | 20 | [5 empty] | 3 | -5.346 | -0.346 | 21.784 | 15000
2.5 | 16 |  | 21 | -5.114 | 13.784 | 138.427 | 21 | 3 | -5.114 | -0.114 | 13.784 | 15000 | 3 | -5.81 | -0.81 | 37.784 | 15000
5 | 16 |  | 22 | -2.614 | 13.784 | 138.427 | 22 | [5 empty] | 3 | -4.761 | 0.239 | -6.216 | 15000
7.5 | 16 |  | 23 | -0.114 | 13.784 | 138.427 | 23 | [5 empty] | 3 | -4.872 | 0.128 | -10.216 | 15000
10 | 16 |  | 24 | 2.386 | 13.784 | 138.427 | 24 | 2 | 2.386 | 4.886 | 13.784 | 15000 | 3 | -4.983 | 0.017 | -14.216 | 15000
12.5 | 16 |  | 25 | 4.886 | 13.784 | 138.427 | 25 | [5 empty] | 3 | -5.094 | -0.094 | -18.216 | 15000
2.5 | 24 |  | 26 | -5.346 | 21.784 | 138.427 | 26 | 3 | -5.346 | -0.346 | 21.784 | 15000 | 3 | -5.316 | -0.316 | -26.216 | 15000
5 | 24 |  | 27 | -2.846 | 21.784 | 138.427 | 27 | [5 empty] | 3 | -5.76 | -0.76 | -42.216 | 15000
7.5 | 24 |  | 28 | -0.346 | 21.784 | 138.427 | 28
10 | 24 |  | 29 | 2.154 | 21.784 | 138.427 | 29 | 2 | 2.154 | 4.654 | 21.784 | 15000
12.5 | 24 |  | 30 | 4.654 | 21.784 | 138.427 | 30
2.5 | 40 |  | 31 | -5.81 | 37.784 | 138.427 | 31 | 3 | -5.81 | -0.81 | 37.784 | 15000
5 | 40 |  | 32 | -3.31 | 37.784 | 138.427 | 32
7.5 | 40 |  | 33 | -0.81 | 37.784 | 138.427 | 33
10 | 40 |  | 34 | 1.69 | 37.784 | 138.427 | 34 | 2 | 1.69 | 4.19 | 37.784 | 15000
12.5 | 40 |  | 35 | 4.19 | 37.784 | 138.427 | 35
2.5 | -4 |  | 36 | -4.761 | -6.216 | 138.427 | 36 | 3 | -4.761 | 0.239 | -6.216 | 15000
5 | -4 |  | 37 | -2.261 | -6.216 | 138.427 | 37
7.5 | -4 |  | 38 | 0.239 | -6.216 | 138.427 | 38
10 | -4 |  | 39 | 2.739 | -6.216 | 138.427 | 39 | 2 | 2.739 | 5.239 | -6.216 | 15000
12.5 | -4 |  | 40 | 5.239 | -6.216 | 138.427 | 40
2.5 | -8 |  | 41 | -4.872 | -10.216 | 138.427 | 41 | 3 | -4.872 | 0.128 | -10.216 | 15000
5 | -8 |  | 42 | -2.372 | -10.216 | 138.427 | 42
7.5 | -8 |  | 43 | 0.128 | -10.216 | 138.427 | 43
10 | -8 |  | 44 | 2.628 | -10.216 | 138.427 | 44 | 2 | 2.628 | 5.128 | -10.216 | 15000
12.5 | -8 |  | 45 | 5.128 | -10.216 | 138.427 | 45
2.5 | -12 |  | 46 | -4.983 | -14.216 | 138.427 | 46 | 3 | -4.983 | 0.017 | -14.216 | 15000
5 | -12 |  | 47 | -2.483 | -14.216 | 138.427 | 47
7.5 | -12 |  | 48 | 0.017 | -14.216 | 138.427 | 48
10 | -12 |  | 49 | 2.517 | -14.216 | 138.427 | 49 | 2 | 2.517 | 5.017 | -14.216 | 15000
12.5 | -12 |  | 50 | 5.017 | -14.216 | 138.427 | 50
2.5 | -16 |  | 51 | -5.094 | -18.216 | 138.427 | 51 | 3 | -5.094 | -0.094 | -18.216 | 15000
5 | -16 |  | 52 | -2.594 | -18.216 | 138.427 | 52
7.5 | -16 |  | 53 | -0.094 | -18.216 | 138.427 | 53
10 | -16 |  | 54 | 2.406 | -18.216 | 138.427 | 54 | 2 | 2.406 | 4.906 | -18.216 | 15000
12.5 | -16 |  | 55 | 4.906 | -18.216 | 138.427 | 55
2.5 | -24 |  | 56 | -5.316 | -26.216 | 138.427 | 56 | 3 | -5.316 | -0.316 | -26.216 | 15000
5 | -24 |  | 57 | -2.816 | -26.216 | 138.427 | 57
7.5 | -24 |  | 58 | -0.316 | -26.216 | 138.427 | 58
10 | -24 |  | 59 | 2.184 | -26.216 | 138.427 | 59 | 2 | 2.184 | 4.684 | -26.216 | 15000
12.5 | -24 |  | 60 | 4.684 | -26.216 | 138.427 | 60
2.5 | -40 |  | 61 | -5.76 | -42.216 | 138.427 | 61 | 3 | -5.76 | -0.76 | -42.216 | 15000
5 | -40 |  | 62 | -3.26 | -42.216 | 138.427 | 62
7.5 | -40 |  | 63 | -0.76 | -42.216 | 138.427 | 63
10 | -40 |  | 64 | 1.74 | -42.216 | 138.427 | 64 | 2 | 1.74 | 4.24 | -42.216 | 15000
12.5 | -40 |  | 65 | 4.24 | -42.216 | 138.427

## Weld L t
|  |  | XT surface at C/L | 8.05
|  |  | XT surface at +40 from c/l | 6.4
|  |  | XT Surface at -40 from c/l | 6.59
|  |  | YT at c/l | -0.2
|  |  | Weld thickness | 15
Dist below top surface | Dis from weld c/l | z |  | XT | YT | ZT |  | Steps | XT first | XT last | YT | Time | Steps | XT first | XT last | YT | Time | Run no.
2.5 | 0 |  | 1 | -4.45 | -0.2 | 137.858 | 1 | 5 | -4.45 | 5.55 | -0.2 | 30000 | 5 | -4.45 | 5.55 | -0.2 | 30000 | 250145
5 | 0 |  | 2 | -1.95 | -0.2 | 137.858 | [6 empty] | 5 | -4.615 | 5.385 | 3.8 | 30000 | 250146
7.5 | 0 |  | 3 | 0.55 | -0.2 | 137.858 | [6 empty] | 5 | -4.78 | 5.22 | 7.8 | 30000 | 250147
10 | 0 |  | 4 | 3.05 | -0.2 | 137.858 | [6 empty] | 5 | -4.945 | 5.055 | 11.8 | 30000 | 250148
12.5 | 0 |  | 5 | 5.55 | -0.2 | 137.858 | [6 empty] | 5 | -5.11 | 4.89 | 15.8 | 30000 | 250149
2.5 | 4 |  | 6 | -4.615 | 3.8 | 137.858 | 2 | 5 | -4.615 | 5.385 | 3.8 | 30000 | 5 | -5.44 | 4.56 | 23.8 | 30000 | 250150
5 | 4 |  | 7 | -2.115 | 3.8 | 137.858 | [6 empty] | 5 | -6.1 | 3.9 | 39.8 | 30000 | 250151
7.5 | 4 |  | 8 | 0.385 | 3.8 | 137.858 | [6 empty] | 5 | -4.596 | 5.404 | -4.2 | 30000 | 250152
10 | 4 |  | 9 | 2.885 | 3.8 | 137.858 | [6 empty] | 5 | -4.742 | 5.258 | -8.2 | 30000 | 250153
12.5 | 4 |  | 10 | 5.385 | 3.8 | 137.858 | [6 empty] | 5 | -4.888 | 5.112 | -12.2 | 30000 | 250154
2.5 | 8 |  | 11 | -4.78 | 7.8 | 137.858 | 3 | 5 | -4.78 | 5.22 | 7.8 | 30000 | 5 | -5.034 | 4.966 | -16.2 | 30000 | 250155
5 | 8 |  | 12 | -2.28 | 7.8 | 137.858 | [6 empty] | 5 | -5.326 | 4.674 | -24.2 | 30000 | 250156
7.5 | 8 |  | 13 | 0.22 | 7.8 | 137.858 | [6 empty] | 5 | -5.91 | 4.09 | -40.2 | 30000 | 250157
10 | 8 |  | 14 | 2.72 | 7.8 | 137.858
12.5 | 8 |  | 15 | 5.22 | 7.8 | 137.858 | [12 empty] | 12000
2.5 | 12 |  | 16 | -4.945 | 11.8 | 137.858 | 4 | 5 | -4.945 | 5.055 | 11.8 | 30000
5 | 12 |  | 17 | -2.445 | 11.8 | 137.858
7.5 | 12 |  | 18 | 0.055 | 11.8 | 137.858
10 | 12 |  | 19 | 2.555 | 11.8 | 137.858
12.5 | 12 |  | 20 | 5.055 | 11.8 | 137.858
2.5 | 16 |  | 21 | -5.11 | 15.8 | 137.858 | 5 | 5 | -5.11 | 4.89 | 15.8 | 30000
5 | 16 |  | 22 | -2.61 | 15.8 | 137.858
7.5 | 16 |  | 23 | -0.11 | 15.8 | 137.858
10 | 16 |  | 24 | 2.39 | 15.8 | 137.858
12.5 | 16 |  | 25 | 4.89 | 15.8 | 137.858
2.5 | 24 |  | 26 | -5.44 | 23.8 | 137.858 | 6 | 5 | -5.44 | 4.56 | 23.8 | 30000
5 | 24 |  | 27 | -2.94 | 23.8 | 137.858
7.5 | 24 |  | 28 | -0.44 | 23.8 | 137.858
10 | 24 |  | 29 | 2.06 | 23.8 | 137.858
12.5 | 24 |  | 30 | 4.56 | 23.8 | 137.858
2.5 | 40 |  | 31 | -6.1 | 39.8 | 137.858 | 7 | 5 | -6.1 | 3.9 | 39.8 | 30000
5 | 40 |  | 32 | -3.6 | 39.8 | 137.858
7.5 | 40 |  | 33 | -1.1 | 39.8 | 137.858
10 | 40 |  | 34 | 1.4 | 39.8 | 137.858
12.5 | 40 |  | 35 | 3.9 | 39.8 | 137.858
2.5 | -4 |  | 36 | -4.596 | -4.2 | 137.858 | 8 | 5 | -4.596 | 5.404 | -4.2 | 30000
5 | -4 |  | 37 | -2.096 | -4.2 | 137.858
7.5 | -4 |  | 38 | 0.404 | -4.2 | 137.858
10 | -4 |  | 39 | 2.904 | -4.2 | 137.858
12.5 | -4 |  | 40 | 5.404 | -4.2 | 137.858
2.5 | -8 |  | 41 | -4.742 | -8.2 | 137.858 | 9 | 5 | -4.742 | 5.258 | -8.2 | 30000
5 | -8 |  | 42 | -2.242 | -8.2 | 137.858
7.5 | -8 |  | 43 | 0.258 | -8.2 | 137.858
10 | -8 |  | 44 | 2.758 | -8.2 | 137.858
12.5 | -8 |  | 45 | 5.258 | -8.2 | 137.858
2.5 | -12 |  | 46 | -4.888 | -12.2 | 137.858 | 10 | 5 | -4.888 | 5.112 | -12.2 | 30000
5 | -12 |  | 47 | -2.388 | -12.2 | 137.858
7.5 | -12 |  | 48 | 0.112 | -12.2 | 137.858
10 | -12 |  | 49 | 2.612 | -12.2 | 137.858
12.5 | -12 |  | 50 | 5.112 | -12.2 | 137.858
2.5 | -16 |  | 51 | -5.034 | -16.2 | 137.858 | 11 | 5 | -5.034 | 4.966 | -16.2 | 30000
5 | -16 |  | 52 | -2.534 | -16.2 | 137.858
7.5 | -16 |  | 53 | -0.034 | -16.2 | 137.858
10 | -16 |  | 54 | 2.466 | -16.2 | 137.858
12.5 | -16 |  | 55 | 4.966 | -16.2 | 137.858
2.5 | -24 |  | 56 | -5.326 | -24.2 | 137.858 | 12 | 5 | -5.326 | 4.674 | -24.2 | 30000
5 | -24 |  | 57 | -2.826 | -24.2 | 137.858
7.5 | -24 |  | 58 | -0.326 | -24.2 | 137.858
10 | -24 |  | 59 | 2.174 | -24.2 | 137.858
12.5 | -24 |  | 60 | 4.674 | -24.2 | 137.858
2.5 | -40 |  | 61 | -5.91 | -40.2 | 137.858 | 13 | 5 | -5.91 | 4.09 | -40.2 | 30000
5 | -40 |  | 62 | -3.41 | -40.2 | 137.858
7.5 | -40 |  | 63 | -0.91 | -40.2 | 137.858
10 | -40 |  | 64 | 1.59 | -40.2 | 137.858
12.5 | -40 |  | 65 | 4.09 | -40.2 | 137.858

## Weld L n
|  |  | XT surface at C/L | 8.05
|  |  | XT surface at +40 from c/l | 6.4
|  |  | XT Surface at -40 from c/l | 6.59
|  |  | YT at c/l | -0.2
|  |  | Weld thickness | 15
Dist below top surface | Dis from weld c/l | z |  | XT | YT | ZT |  | Steps | XT first | XT last | YT | Time | Steps | XT first | XT last | YT | Time | Run no.
2.5 | 0 |  | 1 | -4.45 | -0.2 | 137.858 | 1 | 3 | -4.45 | 0.55 | -0.2 | 15000 | 3 | -4.45 | 0.55 | -0.2 | 15000 | 250158
5 | 0 |  | 2 | -1.95 | -0.2 | 137.858 | 2 | [5 empty] | 3 | -4.615 | 0.385 | 3.8 | 15000 | 250159
7.5 | 0 |  | 3 | 0.55 | -0.2 | 137.858 | 3 | [5 empty] | 3 | -4.78 | 0.22 | 7.8 | 15000 | 250160
10 | 0 |  | 4 | 3.05 | -0.2 | 137.858 | 4 | 2 | 3.05 | 5.55 | -0.2 | 15000 | 3 | -4.945 | 0.055 | 11.8 | 15000 | 250161
12.5 | 0 |  | 5 | 5.55 | -0.2 | 137.858 | 5 | [5 empty] | 3 | -5.11 | -0.11 | 15.8 | 15000 | 250162
2.5 | 4 |  | 6 | -4.615 | 3.8 | 137.858 | 6 | 3 | -4.615 | 0.385 | 3.8 | 15000 | 3 | -5.44 | -0.44 | 23.8 | 15000 | 250163
5 | 4 |  | 7 | -2.115 | 3.8 | 137.858 | 7 | [5 empty] | 3 | -6.1 | -1.1 | 39.8 | 15000 | 250164
7.5 | 4 |  | 8 | 0.385 | 3.8 | 137.858 | 8 | [5 empty] | 3 | -4.596 | 0.404 | -4.2 | 15000 | 250165
10 | 4 |  | 9 | 2.885 | 3.8 | 137.858 | 9 | 2 | 2.885 | 5.385 | 3.8 | 15000 | 3 | -4.742 | 0.258 | -8.2 | 15000 | 250166
12.5 | 4 |  | 10 | 5.385 | 3.8 | 137.858 | 10 | [5 empty] | 3 | -4.888 | 0.112 | -12.2 | 15000 | 250167
2.5 | 8 |  | 11 | -4.78 | 7.8 | 137.858 | 11 | 3 | -4.78 | 0.22 | 7.8 | 15000 | 3 | -5.034 | -0.034 | -16.2 | 15000 | 250168
5 | 8 |  | 12 | -2.28 | 7.8 | 137.858 | 12 | [5 empty] | 3 | -5.326 | -0.326 | -24.2 | 15000 | 250169
7.5 | 8 |  | 13 | 0.22 | 7.8 | 137.858 | 13 | [5 empty] | 3 | -5.91 | -0.91 | -40.2 | 15000 | 250170
10 | 8 |  | 14 | 2.72 | 7.8 | 137.858 | 14 | 2 | 2.72 | 5.22 | 7.8 | 15000
12.5 | 8 |  | 15 | 5.22 | 7.8 | 137.858 | 15 | [5 empty] | 2 | 3.05 | 5.55 | -0.2 | 15000 | 250171
2.5 | 12 |  | 16 | -4.945 | 11.8 | 137.858 | 16 | 3 | -4.945 | 0.055 | 11.8 | 15000 | 2 | 2.885 | 5.385 | 3.8 | 15000 | 250172
5 | 12 |  | 17 | -2.445 | 11.8 | 137.858 | 17 | [5 empty] | 2 | 2.72 | 5.22 | 7.8 | 15000 | 250173
7.5 | 12 |  | 18 | 0.055 | 11.8 | 137.858 | 18 | [5 empty] | 2 | 2.555 | 5.055 | 11.8 | 15000 | 250174
10 | 12 |  | 19 | 2.555 | 11.8 | 137.858 | 19 | 2 | 2.555 | 5.055 | 11.8 | 15000 | 2 | 2.39 | 4.89 | 15.8 | 15000 | 250175
12.5 | 12 |  | 20 | 5.055 | 11.8 | 137.858 | 20 | [5 empty] | 2 | 2.06 | 4.56 | 23.8 | 15000 | 250176
2.5 | 16 |  | 21 | -5.11 | 15.8 | 137.858 | 21 | 3 | -5.11 | -0.11 | 15.8 | 15000 | 2 | 1.4 | 3.9 | 39.8 | 15000 | 250177
5 | 16 |  | 22 | -2.61 | 15.8 | 137.858 | 22 | [5 empty] | 2 | 2.904 | 5.404 | -4.2 | 15000 | 250178
7.5 | 16 |  | 23 | -0.11 | 15.8 | 137.858 | 23 | [5 empty] | 2 | 2.758 | 5.258 | -8.2 | 15000 | 250179
10 | 16 |  | 24 | 2.39 | 15.8 | 137.858 | 24 | 2 | 2.39 | 4.89 | 15.8 | 15000 | 2 | 2.612 | 5.112 | -12.2 | 15000 | 250180
12.5 | 16 |  | 25 | 4.89 | 15.8 | 137.858 | 25 | [5 empty] | 2 | 2.466 | 4.966 | -16.2 | 15000 | 250181
2.5 | 24 |  | 26 | -5.44 | 23.8 | 137.858 | 26 | 3 | -5.44 | -0.44 | 23.8 | 15000 | 2 | 2.174 | 4.674 | -24.2 | 15000 | 250182
5 | 24 |  | 27 | -2.94 | 23.8 | 137.858 | 27 | [5 empty] | 2 | 1.59 | 4.09 | -40.2 | 15000 | 250183
7.5 | 24 |  | 28 | -0.44 | 23.8 | 137.858 | 28
10 | 24 |  | 29 | 2.06 | 23.8 | 137.858 | 29 | 2 | 2.06 | 4.56 | 23.8 | 15000
12.5 | 24 |  | 30 | 4.56 | 23.8 | 137.858 | 30
2.5 | 40 |  | 31 | -6.1 | 39.8 | 137.858 | 31 | 3 | -6.1 | -1.1 | 39.8 | 15000
5 | 40 |  | 32 | -3.6 | 39.8 | 137.858 | 32
7.5 | 40 |  | 33 | -1.1 | 39.8 | 137.858 | 33
10 | 40 |  | 34 | 1.4 | 39.8 | 137.858 | 34 | 2 | 1.4 | 3.9 | 39.8 | 15000
12.5 | 40 |  | 35 | 3.9 | 39.8 | 137.858 | 35
2.5 | -4 |  | 36 | -4.596 | -4.2 | 137.858 | 36 | 3 | -4.596 | 0.404 | -4.2 | 15000
5 | -4 |  | 37 | -2.096 | -4.2 | 137.858 | 37
7.5 | -4 |  | 38 | 0.404 | -4.2 | 137.858 | 38
10 | -4 |  | 39 | 2.904 | -4.2 | 137.858 | 39 | 2 | 2.904 | 5.404 | -4.2 | 15000
12.5 | -4 |  | 40 | 5.404 | -4.2 | 137.858 | 40
2.5 | -8 |  | 41 | -4.742 | -8.2 | 137.858 | 41 | 3 | -4.742 | 0.258 | -8.2 | 15000
5 | -8 |  | 42 | -2.242 | -8.2 | 137.858 | 42
7.5 | -8 |  | 43 | 0.258 | -8.2 | 137.858 | 43
10 | -8 |  | 44 | 2.758 | -8.2 | 137.858 | 44 | 2 | 2.758 | 5.258 | -8.2 | 15000
12.5 | -8 |  | 45 | 5.258 | -8.2 | 137.858 | 45
2.5 | -12 |  | 46 | -4.888 | -12.2 | 137.858 | 46 | 3 | -4.888 | 0.112 | -12.2 | 15000
5 | -12 |  | 47 | -2.388 | -12.2 | 137.858 | 47
7.5 | -12 |  | 48 | 0.112 | -12.2 | 137.858 | 48
10 | -12 |  | 49 | 2.612 | -12.2 | 137.858 | 49 | 2 | 2.612 | 5.112 | -12.2 | 15000
12.5 | -12 |  | 50 | 5.112 | -12.2 | 137.858 | 50
2.5 | -16 |  | 51 | -5.034 | -16.2 | 137.858 | 51 | 3 | -5.034 | -0.034 | -16.2 | 15000
5 | -16 |  | 52 | -2.534 | -16.2 | 137.858 | 52
7.5 | -16 |  | 53 | -0.034 | -16.2 | 137.858 | 53
10 | -16 |  | 54 | 2.466 | -16.2 | 137.858 | 54 | 2 | 2.466 | 4.966 | -16.2 | 15000
12.5 | -16 |  | 55 | 4.966 | -16.2 | 137.858 | 55
2.5 | -24 |  | 56 | -5.326 | -24.2 | 137.858 | 56 | 3 | -5.326 | -0.326 | -24.2 | 15000
5 | -24 |  | 57 | -2.826 | -24.2 | 137.858 | 57
7.5 | -24 |  | 58 | -0.326 | -24.2 | 137.858 | 58
10 | -24 |  | 59 | 2.174 | -24.2 | 137.858 | 59 | 2 | 2.174 | 4.674 | -24.2 | 15000
12.5 | -24 |  | 60 | 4.674 | -24.2 | 137.858 | 60
2.5 | -40 |  | 61 | -5.91 | -40.2 | 137.858 | 61 | 3 | -5.91 | -0.91 | -40.2 | 15000
5 | -40 |  | 62 | -3.41 | -40.2 | 137.858 | 62
7.5 | -40 |  | 63 | -0.91 | -40.2 | 137.858 | 63
10 | -40 |  | 64 | 1.59 | -40.2 | 137.858 | 64 | 2 | 1.59 | 4.09 | -40.2 | 15000
12.5 | -40 |  | 65 | 4.09 | -40.2 | 137.858

## Comb K
|  |  | Tooth no. | Tooth start |  | Tooth end |  | Unit vector |  | Offset | Top surface |  | Bottom surface |  | Run no.
| y | z |  | y | z | y | z | y | z |  | y | z | y | z
a | 6.327 | 152.505 | 14 | 6.153 | 154.1215 | -7.4825 | 152.753 | -0.9950014 | -0.09986134 | 0 | 3.665497 | 153.8718 | -6.284517 | 152.8732 | 250187
b | 5.979 | 155.738
c | 4.482 | 168.788 | 13 | 4.2725 | 170.4505 | -9.3925 | 169.1505 | -0.9955053 | -0.09470596 | 0 | 1.783737 | 170.2137 | -8.171316 | 169.2667 | 250188
d | 4.063 | 172.113
e | 3.561 | 178.682 | 12 | 3.3685 | 180.3265 | -10.4045 | 178.9805 | -0.9952586 | -0.09726407 | 0 | 0.8803535 | 180.0833 | -9.072233 | 179.1107 | 250189
f | 3.176 | 181.971 | 11 | 2.983 | 183.583 | -10.612 | 182.244 | -0.9951847 | -0.09801782 | 0 | 0.4950384 | 183.338 | -9.456808 | 182.3578 | 250190
g | 2.79 | 185.195 | 10 | 2.823 | 186.835 | -10.833 | 185.5435 | -0.9955577 | -0.09415369 | 0.13 | 0.2046833 | 186.5874 | -9.750893 | 185.6458 | 250191
h | 2.856 | 188.475 | 9 | 2.856 | 190.1735 | -11.201 | 188.872 | -0.9957412 | -0.09219301 | 0.5 | -0.1312235 | 189.8969 | -10.08864 | 188.975 | 250192
i | 2.856 | 191.872 | 8 | 2.7485 | 193.506 | -11.574 | 192.1255 | -0.9953869 | -0.09594216 | 0.75 | -0.4865075 | 193.1942 | -10.44038 | 192.2348 | 250193
j | 2.641 | 195.14 | 1 | 2.5515 | 196.823 | -11.8565 | 195.9035 | -0.9979698 | -0.06368915 | 0.85 | -0.7916988 | 196.6096 | -10.7714 | 195.9727 | 250194
k | 2.462 | 198.506 | 2 | 2.213 | 200.203 | -11.9885 | 199.7275 | -0.9994399 | -0.03346363 | 0.5 | -0.7853198 | 200.1026 | -10.77972 | 199.768 | 250195
l | 1.964 | 201.9 | 3 | 1.7445 | 203.503 | -12.105 | 203.026 | -0.9994074 | -0.03442127 | 0.25 | -1.00387 | 203.4083 | -10.99794 | 203.0641 | 250196
m | 1.525 | 205.106 | 4 | 1.4625 | 206.7575 | -12.2275 | 206.3495 | -0.9995562 | -0.02978955 | 0 | -1.03639 | 206.683 | -11.03195 | 206.3851 | 250197
n | 1.4 | 208.409 | 5 | 1.4 | 210.0715 | -12.288 | 209.649 | -0.999524 | -0.03085176 | 0 | -1.09881 | 209.9944 | -11.09405 | 209.6859 | 250198
o | 1.4 | 211.734
p | 1.297 | 218.288 | 6 | 1.1685 | 219.911 | -12.5265 | 219.529 | -0.9996112 | -0.02788255 | 0 | -1.330528 | 219.8413 | -11.32664 | 219.5625 | 250199
q | 1.04 | 221.534
r | 0.849 | 234.693 | 7 | 0.849 | 236.3725 | -12.785 | 236.2665 | -0.9999698 | -0.007774446 | 0 | -1.650924 | 236.3531 | -11.65062 | 236.2753 | 250200
s | 0.849 | 238.052
t | -7.337 | 151.102
u | -7.628 | 154.404
v | -9.181 | 167.517
w | -9.604 | 170.784
x | -10.218 | 177.339
y | -10.591 | 180.622
z | -10.633 | 183.866
aa | -11.033 | 187.221
ab | -11.369 | 190.523
ac | -11.779 | 193.728
ad | -11.934 | 198.079
ae | -12.043 | 201.376
af | -12.167 | 204.676
ag | -12.288 | 208.023
ah | -12.288 | 211.275
ai | -12.482 | 217.87
aj | -12.571 | 221.188
ak | -12.82 | 234.821
al | -12.75 | 237.712

## Comb L
| y | z | Tooth no. | Tooth start |  | Tooth end |  | Unit vector |  | Offset | Top surface |  | Bottom surface |  | Run no.
a | 9.424 | 156.45 |  | y | z | y | z | y | z |  | y | z | y | z
b | 8.988 | 159.83 | 14 | 9.206 | 158.14 | -4.5775 | 156.9745 | -0.9964441 | -0.08425694 | 0 | 6.71489 | 157.9294 | -3.249551 | 157.0868
c | 7.84 | 169.611
d | 7.591 | 172.863 | 13 | 7.7155 | 171.237 | -6.223 | 170.062 | -0.9964657 | -0.08400094 | 0 | 5.224336 | 171.027 | -4.740321 | 170.187
e | 6.942 | 179.458
f | 6.54 | 182.788 | 12 | 6.741 | 181.123 | -7.2355 | 179.959 | -0.9965499 | -0.08299532 | 0 | 4.249625 | 180.9155 | -5.715874 | 180.0856
g | 6.194 | 186.049 | 11 | 6.367 | 184.4185 | -7.479 | 183.203 | -0.9961688 | -0.08745076 | 0 | 3.876578 | 184.1999 | -6.085111 | 183.3254
h | 6.356 | 189.417 | 10 | 6.275 | 187.733 | -7.5405 | 186.468 | -0.9958342 | -0.09118239 | 0.2 | 3.586248 | 187.4868 | -6.372094 | 186.575
i | 6.464 | 192.605 | 9 | 6.41 | 191.011 | -7.897 | 189.749 | -0.9961322 | -0.08786739 | 0.65 | 3.272184 | 190.7342 | -6.689138 | 189.8555
j | 6.54 | 196.321 | 8 | 6.502 | 194.463 | -8.285 | 193.7555 | -0.9988573 | -0.04779141 | 1.1 | 2.906114 | 194.291 | -7.08246 | 193.813
k | 6.44 | 198.962 | 1 | 6.49 | 197.6415 | -8.26 | 197.4445 | -0.9999108 | -0.01335474 | 1.2 | 2.79033 | 197.5921 | -7.208778 | 197.4585
l | 5.96 | 202.241 | 2 | 6.2 | 200.6015 | -8.213 | 200.4285 | -0.999928 | -0.01200219 | 0.9 | 2.800245 | 200.5607 | -7.199035 | 200.4407
m | 5.479 | 205.554 | 3 | 5.7195 | 203.8975 | -8.203 | 203.728 | -0.9999259 | -0.01217364 | 0.4 | 2.819715 | 203.8622 | -7.179544 | 203.7405
n | 5.169 | 208.766 | 4 | 5.324 | 207.16 | -8.203 | 207.036 | -0.999958 | -0.009166466 | 0 | 2.824105 | 207.1371 | -7.175475 | 207.0454
o | 5.169 | 212.015 | 5 | 5.169 | 210.3905 | -8.203 | 210.3295 | -0.9999896 | -0.004561723 | 0 | 2.669026 | 210.3791 | -7.33087 | 210.3335
p | 5.12 | 218.506
q | 5.12 | 221.961 | 6 | 5.12 | 220.2335 | -8.3325 | 220.192 | -0.9999952 | -0.003084914 | 0 | 2.620012 | 220.2258 | -7.379941 | 220.1949
r | 5.454 | 231.874
s | 5.454 | 235.15 | 7 | 5.454 | 233.512 | -8.193 | 233.3995 | -0.999966 | -0.00824329 | 0 | 2.954085 | 233.4914 | -7.045575 | 233.409
t | -4.438 | 155.327
u | -4.717 | 158.622
v | -5.927 | 168.446
w | -6.519 | 171.678
x | -7.073 | 178.359
y | -7.398 | 181.559
z | -7.56 | 184.847
aa | -7.521 | 188.089
ab | -8.273 | 191.409
ac | -8.297 | 196.102
ad | -8.223 | 198.787
ae | -8.203 | 202.07
af | -8.203 | 205.386
ag | -8.203 | 208.686
ah | -8.203 | 211.973
ai | -8.203 | 218.568
aj | -8.462 | 221.816
ak | -8.302 | 231.806
al | -8.084 | 234.993

## Weld K l
|  | XT surface at C/L | 9.25
|  | XT surface at +40 from c/l | 8.12
|  | XT Surface at -40 from c/l | 7.98
|  | ZT at c/l | 214.869
|  | Weld thickness | 15
Dist below top surface | Dis from weld c/l |  | XT | YT | ZT | Steps | XT first | XT last | ZT | Time
2.5 | 0 | 1 | -3.25 | -31.64 | 214.869 | 5 | -3.25 | 6.75 | 214.869 | 80000 | 3 | -4.52 | 5.48 | 254.869 | 80000
5 | 0 | 2 | -0.75 | -31.64 | 214.869 | [5 empty] | 3 | -4.012 | 5.988 | 238.869 | 80000
7.5 | 0 | 3 | 1.75 | -31.64 | 214.869 | [5 empty] | 5 | -3.758 | 6.242 | 230.869 | 80000
10 | 0 | 4 | 4.25 | -31.64 | 214.869 | [5 empty] | 5 | -3.631 | 6.369 | 226.869 | 80000
12.5 | 0 | 5 | 6.75 | -31.64 | 214.869 | [5 empty] | 5 | -3.504 | 6.496 | 222.869 | 80000
2.5 | 4 | 6 | -3.363 | -31.64 | 210.869 | 5 | -3.363 | 6.637 | 210.869 | 80000 | 5 | -3.377 | 6.623 | 218.869 | 80000
5 | 4 | 7 | -0.863 | -31.64 | 210.869 | [5 empty] | 5 | -3.25 | 6.75 | 214.869 | 80000
7.5 | 4 | 8 | 1.637 | -31.64 | 210.869 | [5 empty] | 5 | -3.363 | 6.637 | 210.869 | 80000
10 | 4 | 9 | 4.137 | -31.64 | 210.869 | [5 empty] | 5 | -3.476 | 6.524 | 206.869 | 80000
12.5 | 4 | 10 | 6.637 | -31.64 | 210.869 | [5 empty] | 5 | -3.589 | 6.411 | 202.869 | 80000
2.5 | 8 | 11 | -3.476 | -31.64 | 206.869 | 5 | -3.476 | 6.524 | 206.869 | 80000 | 5 | -3.702 | 6.298 | 198.869 | 80000
5 | 8 | 12 | -0.976 | -31.64 | 206.869 | [5 empty] | 3 | -3.928 | 6.072 | 190.869 | 80000
7.5 | 8 | 13 | 1.524 | -31.64 | 206.869 | [5 empty] | 3 | -4.38 | 5.62 | 174.869 | 80000
10 | 8 | 14 | 4.024 | -31.64 | 206.869
12.5 | 8 | 15 | 6.524 | -31.64 | 206.869 | [10 empty] | 12000
2.5 | 12 | 16 | -3.589 | -31.64 | 202.869 | 5 | -3.589 | 6.411 | 202.869 | 80000
5 | 12 | 17 | -1.089 | -31.64 | 202.869
7.5 | 12 | 18 | 1.411 | -31.64 | 202.869
10 | 12 | 19 | 3.911 | -31.64 | 202.869
12.5 | 12 | 20 | 6.411 | -31.64 | 202.869
2.5 | 16 | 21 | -3.702 | -31.64 | 198.869 | 5 | -3.702 | 6.298 | 198.869 | 80000
5 | 16 | 22 | -1.202 | -31.64 | 198.869
7.5 | 16 | 23 | 1.298 | -31.64 | 198.869
10 | 16 | 24 | 3.798 | -31.64 | 198.869
12.5 | 16 | 25 | 6.298 | -31.64 | 198.869
2.5 | 24 | 26 | -3.928 | -31.64 | 190.869 | 3 | -3.928 | 6.072 | 190.869 | 80000
5 | 24 | 27 | -1.428 | -31.64 | 190.869
7.5 | 24 | 28 | 1.072 | -31.64 | 190.869
10 | 24 | 29 | 3.572 | -31.64 | 190.869
12.5 | 24 | 30 | 6.072 | -31.64 | 190.869
2.5 | 40 | 31 | -4.38 | -31.64 | 174.869 | 3 | -4.38 | 5.62 | 174.869 | 80000
5 | 40 | 32 | -1.88 | -31.64 | 174.869
7.5 | 40 | 33 | 0.62 | -31.64 | 174.869
10 | 40 | 34 | 3.12 | -31.64 | 174.869
12.5 | 40 | 35 | 5.62 | -31.64 | 174.869
2.5 | -4 | 36 | -3.377 | -31.64 | 218.869 | 5 | -3.377 | 6.623 | 218.869 | 80000
5 | -4 | 37 | -0.877 | -31.64 | 218.869
7.5 | -4 | 38 | 1.623 | -31.64 | 218.869
10 | -4 | 39 | 4.123 | -31.64 | 218.869
12.5 | -4 | 40 | 6.623 | -31.64 | 218.869
2.5 | -8 | 41 | -3.504 | -31.64 | 222.869 | 5 | -3.504 | 6.496 | 222.869 | 80000
5 | -8 | 42 | -1.004 | -31.64 | 222.869
7.5 | -8 | 43 | 1.496 | -31.64 | 222.869
10 | -8 | 44 | 3.996 | -31.64 | 222.869
12.5 | -8 | 45 | 6.496 | -31.64 | 222.869
2.5 | -12 | 46 | -3.631 | -31.64 | 226.869 | 5 | -3.631 | 6.369 | 226.869 | 80000
5 | -12 | 47 | -1.131 | -31.64 | 226.869
7.5 | -12 | 48 | 1.369 | -31.64 | 226.869
10 | -12 | 49 | 3.869 | -31.64 | 226.869
12.5 | -12 | 50 | 6.369 | -31.64 | 226.869
2.5 | -16 | 51 | -3.758 | -31.64 | 230.869 | 5 | -3.758 | 6.242 | 230.869 | 80000
5 | -16 | 52 | -1.258 | -31.64 | 230.869
7.5 | -16 | 53 | 1.242 | -31.64 | 230.869
10 | -16 | 54 | 3.742 | -31.64 | 230.869
12.5 | -16 | 55 | 6.242 | -31.64 | 230.869
2.5 | -24 | 56 | -4.012 | -31.64 | 238.869 | 3 | -4.012 | 5.988 | 238.869 | 80000
5 | -24 | 57 | -1.512 | -31.64 | 238.869
7.5 | -24 | 58 | 0.988 | -31.64 | 238.869
10 | -24 | 59 | 3.488 | -31.64 | 238.869
12.5 | -24 | 60 | 5.988 | -31.64 | 238.869
2.5 | -40 | 61 | -4.52 | -31.64 | 254.869 | 3 | -4.52 | 5.48 | 254.869 | 80000
5 | -40 | 62 | -2.02 | -31.64 | 254.869
7.5 | -40 | 63 | 0.48 | -31.64 | 254.869
10 | -40 | 64 | 2.98 | -31.64 | 254.869
12.5 | -40 | 65 | 5.48 | -31.64 | 254.869

## Weld L l
|  | XT surface at C/L | 9.32
|  | XT surface at +40 from c/l | 7.43
|  | XT Surface at -40 from c/l | 8.33
|  | ZT at c/l | 214.235
|  | Weld thickness | 15
Dist below top surface | Dis from weld c/l |  | XT | YT | ZT | Steps | XT first | XT last | ZT | Time
2.5 | 0 | 1 | -3.18 | -41.63 | 214.235 | 5 | -3.18 | 6.82 | 214.235 | 80000 | 3 | -5.07 | 4.93 | 174.235 | 72000
5 | 0 | 2 | -0.68 | -41.63 | 214.235 | [5 empty] | 3 | -4.314 | 5.686 | 190.235 | 72000
7.5 | 0 | 3 | 1.82 | -41.63 | 214.235 | [5 empty] | 5 | -3.936 | 6.064 | 198.235 | 80000
10 | 0 | 4 | 4.32 | -41.63 | 214.235 | [5 empty] | 5 | -3.747 | 6.253 | 202.235 | 80000
12.5 | 0 | 5 | 6.82 | -41.63 | 214.235 | [5 empty] | 5 | -3.558 | 6.442 | 206.235 | 80000
2.5 | 4 | 6 | -3.369 | -41.63 | 210.235 | 5 | -3.369 | 6.631 | 210.235 | 80000 | 5 | -3.369 | 6.631 | 210.235 | 80000
5 | 4 | 7 | -0.869 | -41.63 | 210.235 | [5 empty] | 5 | -3.18 | 6.82 | 214.235 | 80000
7.5 | 4 | 8 | 1.631 | -41.63 | 210.235 | [5 empty] | 5 | -3.279 | 6.721 | 218.235 | 80000
10 | 4 | 9 | 4.131 | -41.63 | 210.235 | [5 empty] | 5 | -3.378 | 6.622 | 222.235 | 80000
12.5 | 4 | 10 | 6.631 | -41.63 | 210.235 | [5 empty] | 5 | -3.477 | 6.523 | 226.235 | 80000
2.5 | 8 | 11 | -3.558 | -41.63 | 206.235 | 5 | -3.558 | 6.442 | 206.235 | 80000 | 5 | -3.576 | 6.424 | 230.235 | 80000
5 | 8 | 12 | -1.058 | -41.63 | 206.235 | [5 empty] | 3 | -3.774 | 6.226 | 238.235 | 72000
7.5 | 8 | 13 | 1.442 | -41.63 | 206.235 | [5 empty] | 3 | -4.17 | 5.83 | 254.235 | 72000
10 | 8 | 14 | 3.942 | -41.63 | 206.235
12.5 | 8 | 15 | 6.442 | -41.63 | 206.235 | [10 empty] | 12000
2.5 | 12 | 16 | -3.747 | -41.63 | 202.235 | 5 | -3.747 | 6.253 | 202.235 | 80000
5 | 12 | 17 | -1.247 | -41.63 | 202.235
7.5 | 12 | 18 | 1.253 | -41.63 | 202.235
10 | 12 | 19 | 3.753 | -41.63 | 202.235
12.5 | 12 | 20 | 6.253 | -41.63 | 202.235
2.5 | 16 | 21 | -3.936 | -41.63 | 198.235 | 5 | -3.936 | 6.064 | 198.235 | 80000
5 | 16 | 22 | -1.436 | -41.63 | 198.235
7.5 | 16 | 23 | 1.064 | -41.63 | 198.235
10 | 16 | 24 | 3.564 | -41.63 | 198.235
12.5 | 16 | 25 | 6.064 | -41.63 | 198.235
2.5 | 24 | 26 | -4.314 | -41.63 | 190.235 | 3 | -4.314 | 5.686 | 190.235 | 80000
5 | 24 | 27 | -1.814 | -41.63 | 190.235
7.5 | 24 | 28 | 0.686 | -41.63 | 190.235
10 | 24 | 29 | 3.186 | -41.63 | 190.235
12.5 | 24 | 30 | 5.686 | -41.63 | 190.235
2.5 | 40 | 31 | -5.07 | -41.63 | 174.235 | 3 | -5.07 | 4.93 | 174.235 | 80000
5 | 40 | 32 | -2.57 | -41.63 | 174.235
7.5 | 40 | 33 | -0.07 | -41.63 | 174.235
10 | 40 | 34 | 2.43 | -41.63 | 174.235
12.5 | 40 | 35 | 4.93 | -41.63 | 174.235
2.5 | -4 | 36 | -3.279 | -41.63 | 218.235 | 5 | -3.279 | 6.721 | 218.235 | 80000
5 | -4 | 37 | -0.779 | -41.63 | 218.235
7.5 | -4 | 38 | 1.721 | -41.63 | 218.235
10 | -4 | 39 | 4.221 | -41.63 | 218.235
12.5 | -4 | 40 | 6.721 | -41.63 | 218.235
2.5 | -8 | 41 | -3.378 | -41.63 | 222.235 | 5 | -3.378 | 6.622 | 222.235 | 80000
5 | -8 | 42 | -0.878 | -41.63 | 222.235
7.5 | -8 | 43 | 1.622 | -41.63 | 222.235
10 | -8 | 44 | 4.122 | -41.63 | 222.235
12.5 | -8 | 45 | 6.622 | -41.63 | 222.235
2.5 | -12 | 46 | -3.477 | -41.63 | 226.235 | 5 | -3.477 | 6.523 | 226.235 | 80000
5 | -12 | 47 | -0.977 | -41.63 | 226.235
7.5 | -12 | 48 | 1.523 | -41.63 | 226.235
10 | -12 | 49 | 4.023 | -41.63 | 226.235
12.5 | -12 | 50 | 6.523 | -41.63 | 226.235
2.5 | -16 | 51 | -3.576 | -41.63 | 230.235 | 5 | -3.576 | 6.424 | 230.235 | 80000
5 | -16 | 52 | -1.076 | -41.63 | 230.235
7.5 | -16 | 53 | 1.424 | -41.63 | 230.235
10 | -16 | 54 | 3.924 | -41.63 | 230.235
12.5 | -16 | 55 | 6.424 | -41.63 | 230.235
2.5 | -24 | 56 | -3.774 | -41.63 | 238.235 | 3 | -3.774 | 6.226 | 238.235 | 80000
5 | -24 | 57 | -1.274 | -41.63 | 238.235
7.5 | -24 | 58 | 1.226 | -41.63 | 238.235
10 | -24 | 59 | 3.726 | -41.63 | 238.235
12.5 | -24 | 60 | 6.226 | -41.63 | 238.235
2.5 | -40 | 61 | -4.17 | -41.63 | 254.235 | 3 | -4.17 | 5.83 | 254.235 | 80000
5 | -40 | 62 | -1.67 | -41.63 | 254.235
7.5 | -40 | 63 | 0.83 | -41.63 | 254.235
10 | -40 | 64 | 3.33 | -41.63 | 254.235
12.5 | -40 | 65 | 5.83 | -41.63 | 254.235