## K_2.5
|  | Long | [6 empty] | Tansv | [6 empty] | Normal
| Actual | s11 | s11 | s11 ref | s11 ref |  |  | Actual | s22 | s22 | s22 ref | s22 ref |  |  | Actual | s33 | s33 | s33 ref | s33 ref
| position | 2th | 2th error | 2th | 2th error |  |  | position | 2th | 2th error | 2th | 2th error |  |  | position | 2th | 2th error | 2th | 2th error
XT | -40 | 92.9063 | 0.0153041 | 92.9075 | 0.00776606 |  | YT | -40 | 92.8958 | 0.00957166 | 92.9075 | 0.00776606 |  | YT | -40 | 92.9121 | 0.00678383 | 92.9075 | 0.00776606
| -24 | 92.9143 | 0.0158053 | 92.9075 | 0.00822308 |  |  | -24 | 92.8946 | 0.00885903 | 92.9075 | 0.00822308 |  |  | -24 | 92.9098 | 0.00687856 | 92.9075 | 0.00822308
| -16 | 92.848 | 0.014353 | 92.9075 | 0.00845847 |  |  | -16 | 92.9207 | 0.00912881 | 92.9075 | 0.00845847 |  |  | -16 | 92.9278 | 0.00683964 | 92.9075 | 0.00845847
| -12 | 92.6243 | 0.0147302 | 92.9075 | 0.0089653 |  |  | -12 | 92.9962 | 0.00855699 | 92.9075 | 0.0089653 |  |  | -12 | 92.9928 | 0.00658976 | 92.9075 | 0.0089653
| -8 | 92.7795 | 0.0193205 | 92.80066 | 0.0154618 |  |  | -8 | 92.9606 | 0.0112035 | 92.80066 | 0.0154618 |  |  | -8 | 92.8495 | 0.00988674 | 92.80066 | 0.0154618
| -4 | 92.9093 | 0.0285243 | 92.74079 | 0.0165655 |  |  | -4 | 92.7335 | 0.0177249 | 92.74079 | 0.0165655 |  |  | -4 | 92.6897 | 0.0127042 | 92.74079 | 0.0165655
| 0 | 92.9137 | 0.0335455 | 92.74079 | 0.0179895 |  |  | 0 | 92.728 | 0.0181808 | 92.74079 | 0.0179895 |  |  | 0 | 92.6639 | 0.0160958 | 92.74079 | 0.0179895
| 4 | 92.9134 | 0.0345717 | 92.74786 | 0.0145388 |  |  | 4 | 92.7432 | 0.0186773 | 92.74786 | 0.0145388 |  |  | 4 | 92.6807 | 0.0135695 | 92.74786 | 0.0145388
| 8 | 92.8009 | 0.0212209 | 92.9075 | 0.0094891 |  |  | 8 | 92.9522 | 0.0130497 | 92.9075 | 0.0094891 |  |  | 8 | 92.798 | 0.0107695 | 92.9075 | 0.0094891
| 12 | 92.6266 | 0.0151431 | 92.9075 | 0.00895777 |  |  | 12 | 92.9939 | 0.00904175 | 92.9075 | 0.00895777 |  |  | 12 | 92.9787 | 0.00666549 | 92.9075 | 0.00895777
| 16 | 92.8401 | 0.0130838 | 92.9075 | 0.00844375 |  |  | 16 | 92.9195 | 0.00954332 | 92.9075 | 0.00844375 |  |  | 16 | 92.9326 | 0.00705633 | 92.9075 | 0.00844375
| 24 | 92.9216 | 0.0147795 | 92.9075 | 0.00905978 |  |  | 24 | 92.8926 | 0.00926212 | 92.9075 | 0.00905978 |  |  | 24 | 92.9069 | 0.00700797 | 92.9075 | 0.00905978
| 40 | 92.9343 | 0.015309 | 92.9075 | 0.00822965 |  |  | 40 | 92.8931 | 0.00919669 | 92.9075 | 0.00822965 |  |  | 40 | 92.9056 | 0.0071891 | 92.9075 | 0.00822965
[5 empty] | Strain | [6 empty] | Stress |  |  |  | Stress Uncertainty |  |  |  |  | Moduli
|  | Long | Long |  | Tran | Tran | Norm | Norm |  |  | Long | Tran | Norm |  | Long | Tran | Norm |  | Long | Tran | Norm | Long | Tran | Norm
|  | Strain | Strain error |  | Strain | Strain error | Strain | Strain error |  |  | Stress | Stress | Stress |  | Stress error | Stress error | Stress error |  | E1 | v1 | E2 | v2 | E3 | v3
|  | Xt |  |  | Yt |  | normal |  |  |  | Xt | Yt | normal
| -40 | 9.953765 | 142.3515 |  | 97.06234 | 102.2395 | -38.15325 | 85.53257 |  | -40 | 9.950916 | 24.0223 | 2.179783 |  | 32.97021 | 28.8274 | 27.37074 |  | 210 | 0.3 | 210 | 0.3 | 210 | 0.3
| -24 | -56.39886 | 147.7818 |  | 107.0191 | 100.2598 | -19.07719 | 88.92482 |  | -24 | -5.289021 | 21.10927 | 0.7398637 |  | 33.97169 | 29.09443 | 28.11634 |  | 210 | 0.3 | 210 | 0.3 | 210 | 0.3
| -16 | 493.9118 | 138.189 |  | -109.4711 | 103.2282 | -168.3379 | 90.22777 |  | -16 | 105.9675 | 8.497897 | -1.011353 |  | 32.47332 | 28.8838 | 27.72446 |  | 210 | 0.3 | 210 | 0.3 | 210 | 0.3
| -12 | 2357.649 | 143.0334 |  | -734.8977 | 102.8 | -706.7589 | 92.29166 |  | -12 | 491.8271 | -7.738202 | -3.192711 |  | 33.3811 | 29.26095 | 28.33208 |  | 210 | 0.3 | 210 | 0.3 | 210 | 0.3
| -8 | 175.9231 | 205.641 |  | -1326.362 | 158.6756 | -405.5819 | 152.5127 |  | -8 | -160.0996 | -402.7764 | -254.035 |  | 49.34775 | 44.59499 | 44.03031 |  | 210 | 0.3 | 210 | 0.3 | 210 | 0.3
| -4 | -1398.799 | 274.4033 |  | 60.62363 | 201.8228 | 425.2648 | 173.6659 |  | -4 | -336.5625 | -100.8096 | -41.90603 |  | 64.11444 | 56.64544 | 54.15549 |  | 210 | 0.3 | 210 | 0.3 | 210 | 0.3
| 0 | -1435.242 | 316.6557 |  | 106.3893 | 212.7687 | 640.2464 | 200.8103 |  | 0 | -315.274 | -66.24129 | 19.99716 |  | 73.10762 | 62.52608 | 61.48538 |  | 210 | 0.3 | 210 | 0.3 | 210 | 0.3
| 4 | -1373.995 | 311.9558 |  | 38.77018 | 196.8746 | 559.1175 | 165.4202 |  | 4 | -315.9816 | -87.76557 | -3.709465 |  | 70.27412 | 58.39889 | 55.79483 |  | 210 | 0.3 | 210 | 0.3 | 210 | 0.3
| 8 | 885.4278 | 192.8168 |  | -370.5591 | 133.8345 | 909.5495 | 119.0583 |  | 8 | 315.6044 | 112.7142 | 319.501 |  | 44.57402 | 38.52384 | 37.23675 |  | 210 | 0.3 | 210 | 0.3 | 210 | 0.3
| 12 | 2338.432 | 145.938 |  | -715.8629 | 105.5723 | -590.0395 | 92.61495 |  | 12 | 502.8417 | 9.455565 | 29.78088 |  | 34.0276 | 29.88235 | 28.73924 |  | 210 | 0.3 | 210 | 0.3 | 210 | 0.3
| 16 | 559.547 | 129.1635 |  | -99.52073 | 105.6951 | -208.1291 | 91.27488 |  | 16 | 120.9067 | 14.4419 | -3.102526 |  | 31.08837 | 28.68204 | 27.35948 |  | 210 | 0.3 | 210 | 0.3 | 210 | 0.3
| 24 | -116.9337 | 143.7908 |  | 123.6144 | 107.4686 | 4.976844 | 95.00619 |  | 24 | -17.47693 | 21.38084 | 2.21631 |  | 33.83826 | 30.11445 | 29.0006 |  | 210 | 0.3 | 210 | 0.3 | 210 | 0.3
| 40 | -222.2206 | 144.1682 |  | 119.4655 | 102.3666 | 15.76027 | 90.64009 |  | 40 | -46.43693 | 8.758518 | -7.993865 |  | 33.49399 | 29.20492 | 28.17565 |  | 210 | 0.3 | 210 | 0.3 | 210 | 0.3
[19 empty] | 210 | 0.3 | 210 | 0.3 | 210 | 0.3
[19 empty] | 210 | 0.3 | 210 | 0.3 | 210 | 0.3
[19 empty] | 210 | 0.3 | 210 | 0.3 | 210 | 0.3
[19 empty] | 210 | 0.3 | 210 | 0.3 | 210 | 0.3
[19 empty] | 210 | 0.3 | 210 | 0.3 | 210 | 0.3
[19 empty] | 210 | 0.3 | 210 | 0.3 | 210 | 0.3
Note on C25: mhofmann:

## K_5
|  | Long | [6 empty] | Tansv | [6 empty] | Normal
| Actual | s11 | s11 | s11 ref | s11 ref |  |  | Actual | s22 | s22 | s22 ref | s22 ref |  |  | Actual | s33 | s33 | s33 ref | s33 ref
| position | 2th | 2th error | 2th | 2th error |  |  | position | 2th | 2th error | 2th | 2th error |  |  | position | 2th | 2th error | 2th | 2th error
XT | -16 | 92.8783 | 0.0142641 | 92.9073 | 0.00834643 |  | YT | -16 | 92.8985 | 0.0091778 | 92.9073 | 0.00834643 |  | YT | -16 | 92.9334 | 0.00739202 | 92.9073 | 0.00834643
| -12 | 92.6935 | 0.0158125 | 92.9073 | 0.00825848 |  |  | -12 | 92.9163 | 0.00889984 | 92.9073 | 0.00825848 |  |  | -12 | 93.0231 | 0.00714674 | 92.9073 | 0.00825848
| -8 | 92.6916 | 0.0189223 | 92.88558 | 0.0117033 |  |  | -8 | 92.9354 | 0.00887236 | 92.88558 | 0.0117033 |  |  | -8 | 92.8787 | 0.00843008 | 92.88558 | 0.0117033
| -4 | 92.8941 | 0.0321779 | 92.75255 | 0.0163731 |  |  | -4 | 92.7551 | 0.0162152 | 92.75255 | 0.0163731 |  |  | -4 | 92.7309 | 0.0146412 | 92.75255 | 0.0163731
| 0 | 92.9261 | 0.0337809 | 92.75255 | 0.0167718 |  |  | 0 | 92.7179 | 0.0171528 | 92.75255 | 0.0167718 |  |  | 0 | 92.6892 | 0.0178101 | 92.75255 | 0.0167718
| 4 | 92.9083 | 0.0294673 | 92.79701 | 0.00998649 |  |  | 4 | 92.7212 | 0.0189924 | 92.79701 | 0.00998649 |  |  | 4 | 92.7151 | 0.0154656 | 92.79701 | 0.00998649
| 8 | 92.7239 | 0.0209261 | 92.9073 | 0.00985384 |  |  | 8 | 92.9358 | 0.0099062 | 92.9073 | 0.00985384 |  |  | 8 | 92.8543 | 0.0083854 | 92.9073 | 0.00985384
| 12 | 92.6502 | 0.0168079 | 92.9073 | 0.0088286 |  |  | 12 | 92.922 | 0.0101078 | 92.9073 | 0.0088286 |  |  | 12 | 93.0119 | 0.00747748 | 92.9073 | 0.0088286
| 16 | 92.8758 | 0.0166602 | 92.9073 | 0.00930549 |  |  | 16 | 92.8966 | 0.00934786 | 92.9073 | 0.00930549 |  |  | 16 | 92.9389 | 0.00714917 | 92.9073 | 0.00930549
[5 empty] | Strain | [6 empty] | Stress |  |  |  | Stress Uncertainty |  |  |  |  | Moduli
|  | Long | Long |  | Tran | Tran | Norm | Norm |  |  | Long | Tran | Norm |  | Long | Tran | Norm |  | Long | Tran | Norm | Long | Tran | Norm
|  | Strain | Strain error |  | Strain | Strain error | Strain | Strain error |  |  | Stress | Stress | Stress |  | Stress error | Stress error | Stress error |  | E1 | v1 | E2 | v2 | E3 | v3
|  | Xt |  |  | Yt |  | normal |  |  |  | Xt | Yt | normal
| -16 | 240.6364 | 137.083 |  | 73.00168 | 102.8995 | -216.419 | 92.4794 |  | -16 | 50.65049 | 23.57104 | -23.18154 |  | 32.35966 | 28.86314 | 27.92769 |  | 210 | 0.3 | 210 | 0.3 | 210 | 0.3
| -12 | 1778.304 | 147.971 |  | -74.64369 | 100.708 | -959.0954 | 90.59033 |  | -12 | 377.4715 | 78.14911 | -64.72385 |  | 34.08912 | 29.24668 | 28.3701 |  | 210 | 0.3 | 210 | 0.3 | 210 | 0.3
| -8 | 1613.618 | 184.6195 |  | -413.1647 | 121.8644 | 57.06336 | 119.683 |  | -8 | 413.0145 | 85.61103 | 161.571 |  | 42.6375 | 36.27763 | 36.08762 |  | 210 | 0.3 | 210 | 0.3 | 210 | 0.3
| -4 | -1175.117 | 300.2826 |  | -21.17562 | 191.6581 | 180.1494 | 182.6831 |  | -4 | -312.9361 | -126.5303 | -94.00856 |  | 68.59674 | 57.54213 | 56.77523 |  | 210 | 0.3 | 210 | 0.3 | 210 | 0.3
| 0 | -1440.187 | 313.6842 |  | 288.3511 | 199.5274 | 527.3556 | 203.4721 |  | 0 | -308.3038 | -29.07842 | 9.530015 |  | 72.13888 | 60.62358 | 60.96476 |  | 210 | 0.3 | 210 | 0.3 | 210 | 0.3
| 4 | -923.5426 | 258.5754 |  | 630.6815 | 178.3303 | 681.48 | 152.9971 |  | 4 | -102.105 | 148.962 | 157.1679 |  | 59.46858 | 51.202 | 49.0165 |  | 210 | 0.3 | 210 | 0.3 | 210 | 0.3
| 8 | 1524.851 | 191.8571 |  | -236.3123 | 115.8978 | 439.9198 | 107.3237 |  | 8 | 455.7314 | 171.2358 | 280.4733 |  | 43.20936 | 35.45473 | 34.74327 |  | 210 | 0.3 | 210 | 0.3 | 210 | 0.3
| 12 | 2139.652 | 157.4792 |  | -121.9091 | 111.3197 | -866.458 | 95.96687 |  | 12 | 485.1187 | 119.7896 | -0.4836846 |  | 36.44492 | 31.6932 | 30.35481 |  | 210 | 0.3 | 210 | 0.3 | 210 | 0.3
| 16 | 261.3893 | 158.2865 |  | 88.76558 | 109.4067 | -262.006 | 97.33573 |  | 16 | 52.904 | 25.01863 | -31.64447 |  | 36.55559 | 31.54153 | 30.49175 |  | 210 | 0.3 | 210 | 0.3 | 210 | 0.3
[19 empty] | 210 | 0.3 | 210 | 0.3 | 210 | 0.3
[19 empty] | 210 | 0.3 | 210 | 0.3 | 210 | 0.3
[19 empty] | 210 | 0.3 | 210 | 0.3 | 210 | 0.3
[19 empty] | 210 | 0.3 | 210 | 0.3 | 210 | 0.3
[19 empty] | 210 | 0.3 | 210 | 0.3 | 210 | 0.3
[19 empty] | 210 | 0.3 | 210 | 0.3 | 210 | 0.3
[19 empty] | 210 | 0.3 | 210 | 0.3 | 210 | 0.3
[19 empty] | 210 | 0.3 | 210 | 0.3 | 210 | 0.3
[19 empty] | 210 | 0.3 | 210 | 0.3 | 210 | 0.3
[19 empty] | 210 | 0.3 | 210 | 0.3 | 210 | 0.3
Note on C25: mhofmann:

## K_7.5
|  | Long | [6 empty] | Tansv | [6 empty] | Normal
| Actual | s11 | s11 | s11 ref | s11 ref |  |  | Actual | s22 | s22 | s22 ref | s22 ref |  |  | Actual | s33 | s33 | s33 ref | s33 ref
| position | 2th | 2th error | 2th | 2th error |  |  | position | 2th | 2th error | 2th | 2th error |  |  | position | 2th | 2th error | 2th | 2th error
XT | -40 | 92.9281 | 0.0163291 | 92.9112 | 0.00865176 |  | YT | -40 | 92.8886 | 0.0100486 | 92.9112 | 0.00865176 |  | YT | -40 | 92.91 | 0.00903084 | 92.9112 | 0.00865176
| -24 | 92.9319 | 0.0155593 | 92.9112 | 0.0093924 |  |  | -24 | 92.89 | 0.00914097 | 92.9112 | 0.0093924 |  |  | -24 | 92.9086 | 0.0080121 | 92.9112 | 0.0093924
| -16 | 92.904 | 0.0162486 | 92.9112 | 0.00967719 |  |  | -16 | 92.8875 | 0.00927388 | 92.9112 | 0.00967719 |  |  | -16 | 92.9283 | 0.00907247 | 92.9112 | 0.00967719
| -12 | 92.79 | 0.016818 | 92.9112 | 0.00890045 |  |  | -12 | 92.8991 | 0.00966501 | 92.9112 | 0.00890045 |  |  | -12 | 92.9922 | 0.00932051 | 92.9112 | 0.00890045
| -8 | 92.598 | 0.0150631 | 92.9112 | 0.00829226 |  |  | -8 | 92.9252 | 0.00810292 | 92.9112 | 0.00829226 |  |  | -8 | 92.954 | 0.00870811 | 92.9112 | 0.00829226
| -4 | 92.7556 | 0.02123 | 92.78848 | 0.0157443 |  |  | -4 | 92.8493 | 0.0142187 | 92.78848 | 0.0157443 |  |  | -4 | 92.8646 | 0.0154185 | 92.78848 | 0.0157443
| 0 | 92.9244 | 0.0306506 | 92.74839 | 0.0187689 |  |  | 0 | 92.6432 | 0.0189012 | 92.74839 | 0.0187689 |  |  | 0 | 92.7165 | 0.0200206 | 92.74839 | 0.0187689
| 4 | 92.7934 | 0.0236381 | 92.9112 | 0.0083688 |  |  | 4 | 92.8074 | 0.0163677 | 92.9112 | 0.0083688 |  |  | 4 | 92.8191 | 0.0176582 | 92.9112 | 0.0083688
| 8 | 92.6042 | 0.018468 | 92.9112 | 0.00916784 |  |  | 8 | 92.9222 | 0.00892279 | 92.9112 | 0.00916784 |  |  | 8 | 92.9423 | 0.00938561 | 92.9112 | 0.00916784
| 12 | 92.77 | 0.0159073 | 92.9112 | 0.00880195 |  |  | 12 | 92.9021 | 0.00994427 | 92.9112 | 0.00880195 |  |  | 12 | 92.9914 | 0.0087917 | 92.9112 | 0.00880195
| 16 | 92.9065 | 0.0167552 | 92.9112 | 0.00864189 |  |  | 16 | 92.8877 | 0.00945084 | 92.9112 | 0.00864189 |  |  | 16 | 92.934 | 0.00791839 | 92.9112 | 0.00864189
| 24 | 92.9442 | 0.0158884 | 92.9112 | 0.00839977 |  |  | 24 | 92.8911 | 0.00936608 | 92.9112 | 0.00839977 |  |  | 24 | 92.9053 | 0.00864362 | 92.9112 | 0.00839977
| 40 | 92.9532 | 0.0183401 | 92.9112 | 0.00898533 |  |  | 40 | 92.8878 | 0.00895938 | 92.9112 | 0.00898533 |  |  | 40 | 92.9033 | 0.00830585 | 92.9112 | 0.00898533
[5 empty] | Strain | [6 empty] | Stress |  |  |  | Stress Uncertainty |  |  |  |  | Moduli
|  | Long | Long |  | Tran | Tran | Norm | Norm |  |  | Long | Tran | Norm |  | Long | Tran | Norm |  | Long | Tran | Norm | Long | Tran | Norm
|  | Strain | Strain error |  | Strain | Strain error | Strain | Strain error |  |  | Stress | Stress | Stress |  | Stress error | Stress error | Stress error |  | E1 | v1 | E2 | v2 | E3 | v3
|  | Xt |  |  | Yt |  | normal |  |  |  | Xt | Yt | normal
| -40 | -140.1404 | 153.2717 |  | 187.5022 | 109.9802 | 9.953122 | 103.7295 |  | -40 | -15.69416 | 37.23272 | 8.551725 |  | 35.96282 | 31.55843 | 31.00123 |  | 210 | 0.3 | 210 | 0.3 | 210 | 0.3
| -24 | -171.6429 | 150.7411 |  | 175.8838 | 108.7053 | 21.56549 | 102.3952 |  | -24 | -24.60039 | 31.53854 | 6.610198 |  | 35.40941 | 31.13258 | 30.56922 |  | 210 | 0.3 | 210 | 0.3 | 210 | 0.3
| -16 | 59.72335 | 156.8591 |  | 196.6312 | 111.1702 | -141.7985 | 110.021 |  | -16 | 23.52651 | 45.64239 | -9.027024 |  | 36.9092 | 32.2914 | 32.18853 |  | 210 | 0.3 | 210 | 0.3 | 210 | 0.3
| -12 | 1006.822 | 157.8205 |  | 100.3747 | 108.9758 | -671.1247 | 106.8915 |  | -12 | 215.4722 | 69.04613 | -55.58071 |  | 36.84522 | 31.8985 | 31.71393 |  | 210 | 0.3 | 210 | 0.3 | 210 | 0.3
| -8 | 2608.242 | 142.6155 |  | -116.097 | 96.16156 | -354.7935 | 99.73432 |  | -8 | 680.2797 | 240.1942 | 201.6355 |  | 33.33199 | 28.66315 | 28.97999 |  | 210 | 0.3 | 210 | 0.3 | 210 | 0.3
| -4 | 273.3998 | 219.6928 |  | -505.1493 | 176.3337 | -632.0977 | 183.1673 |  | -4 | -60.49383 | -186.2594 | -206.7665 |  | 54.00704 | 49.68581 | 50.32679 |  | 210 | 0.3 | 210 | 0.3 | 210 | 0.3
| 0 | -1460.705 | 298.9462 |  | 876.123 | 221.56 | 265.3514 | 228.2612 |  | 0 | -274.6362 | 102.8515 | 4.18839 |  | 71.61809 | 63.85967 | 64.4726 |  | 210 | 0.3 | 210 | 0.3 | 210 | 0.3
| 4 | 978.5259 | 207.9823 |  | 862.0758 | 152.472 | 764.789 | 162.0754 |  | 4 | 473.7227 | 454.9115 | 439.1959 |  | 49.90502 | 44.36648 | 45.24609 |  | 210 | 0.3 | 210 | 0.3 | 210 | 0.3
| 8 | 2556.405 | 171.0115 |  | -91.22261 | 106.1084 | -257.8444 | 108.8206 |  | 8 | 680.3853 | 252.6915 | 225.7757 |  | 39.13416 | 32.59057 | 32.82311 |  | 210 | 0.3 | 210 | 0.3 | 210 | 0.3
| 12 | 1173.266 | 150.7884 |  | 75.48552 | 110.1476 | -664.5032 | 103.184 |  | 12 | 260.3116 | 82.97779 | -36.55885 |  | 35.5165 | 31.37988 | 30.75601 |  | 210 | 0.3 | 210 | 0.3 | 210 | 0.3
| 16 | 38.98482 | 156.3658 |  | 194.9713 | 106.217 | -189.0508 | 97.21608 |  | 16 | 11.738 | 36.93582 | -25.09853 |  | 36.07261 | 30.94533 | 30.16341 |  | 210 | 0.3 | 210 | 0.3 | 210 | 0.3
| 24 | -273.5903 | 149.0633 |  | 166.7554 | 104.3479 | 48.93915 | 99.96703 |  | 24 | -51.20964 | 19.92312 | 0.8912638 |  | 34.82068 | 30.27855 | 29.89036 |  | 210 | 0.3 | 210 | 0.3 | 210 | 0.3
| 40 | -348.1654 | 169.3905 |  | 194.1414 | 105.243 | 65.53038 | 101.4883 |  | 40 | -66.96346 | 20.63996 | -0.1356709 |  | 38.51838 | 31.99928 | 31.68121 |  | 210 | 0.3 | 210 | 0.3 | 210 | 0.3
[19 empty] | 210 | 0.3 | 210 | 0.3 | 210 | 0.3
[19 empty] | 210 | 0.3 | 210 | 0.3 | 210 | 0.3
[19 empty] | 210 | 0.3 | 210 | 0.3 | 210 | 0.3
[19 empty] | 210 | 0.3 | 210 | 0.3 | 210 | 0.3
[19 empty] | 210 | 0.3 | 210 | 0.3 | 210 | 0.3
[19 empty] | 210 | 0.3 | 210 | 0.3 | 210 | 0.3
Note on C25: mhofmann:

## K_10
|  | Long | [6 empty] | Tansv | [6 empty] | Normal
| Actual | s11 | s11 | s11 ref | s11 ref |  |  | Actual | s22 | s22 | s22 ref | s22 ref |  |  | Actual | s33 | s33 | s33 ref | s33 ref
| position | 2th | 2th error | 2th | 2th error |  |  | position | 2th | 2th error | 2th | 2th error |  |  | position | 2th | 2th error | 2th | 2th error
XT | -16 | 92.9231 | 0.015591 | 92.9126 | 0.00783973 |  | YT | -16 | 92.8912 | 0.0104688 | 92.9126 | 0.00783973 |  | YT | -16 | 92.9172 | 0.00782215 | 92.9126 | 0.00783973
| -12 | 92.8507 | 0.0153467 | 92.9126 | 0.00873379 |  |  | -12 | 92.9076 | 0.00941794 | 92.9126 | 0.00873379 |  |  | -12 | 92.9463 | 0.00792798 | 92.9126 | 0.00873379
| -8 | 92.6669 | 0.015728 | 92.9126 | 0.00851959 |  |  | -8 | 92.9604 | 0.00950679 | 92.9126 | 0.00851959 |  |  | -8 | 92.9747 | 0.00728716 | 92.9126 | 0.00851959
| -4 | 92.6504 | 0.0162838 | 92.89357 | 0.00770567 |  |  | -4 | 92.8799 | 0.00833055 | 92.89357 | 0.00770567 |  |  | -4 | 92.9778 | 0.00581496 | 92.89357 | 0.00770567
| 0 | 92.7795 | 0.0224826 | 92.85935 | 0.0177144 |  |  | 0 | 92.7196 | 0.0181121 | 92.85935 | 0.0177144 |  |  | 0 | 93.0095 | 0.0120503 | 92.85935 | 0.0177144
| 4 | 92.6476 | 0.0135462 | 92.9126 | 0.00836212 |  |  | 4 | 92.8568 | 0.00819804 | 92.9126 | 0.00836212 |  |  | 4 | 92.9818 | 0.006275 | 92.9126 | 0.00836212
| 8 | 92.6596 | 0.016326 | 92.9126 | 0.00857079 |  |  | 8 | 92.9659 | 0.00894365 | 92.9126 | 0.00857079 |  |  | 8 | 92.9667 | 0.00718182 | 92.9126 | 0.00857079
| 12 | 92.8453 | 0.0175588 | 92.9126 | 0.00902849 |  |  | 12 | 92.9111 | 0.00963841 | 92.9126 | 0.00902849 |  |  | 12 | 92.9414 | 0.00746629 | 92.9126 | 0.00902849
| 16 | 92.9265 | 0.0140421 | 92.9126 | 0.00883856 |  |  | 16 | 92.893 | 0.00999777 | 92.9126 | 0.00883856 |  |  | 16 | 92.9135 | 0.00738949 | 92.9126 | 0.00883856
[5 empty] | Strain | [6 empty] | Stress |  |  |  | Stress Uncertainty |  |  |  |  | Moduli
|  | Long | Long |  | Tran | Tran | Norm | Norm |  |  | Long | Tran | Norm |  | Long | Tran | Norm |  | Long | Tran | Norm | Long | Tran | Norm
|  | Strain | Strain error |  | Strain | Strain error | Strain | Strain error |  |  | Stress | Stress | Stress |  | Stress error | Stress error | Stress error |  | E1 | v1 | E2 | v2 | E3 | v3
|  | Xt |  |  | Yt |  | normal |  |  |  | Xt | Yt | normal
| -16 | -87.07456 | 144.7383 |  | 177.5392 | 108.4754 | -38.14985 | 91.85227 |  | -16 | -7.727751 | 35.01755 | 0.1754709 |  | 33.92219 | 30.18455 | 28.70905 |  | 210 | 0.3 | 210 | 0.3 | 210 | 0.3
| -12 | 513.8044 | 146.4532 |  | 41.47236 | 106.53 | -279.3844 | 97.83048 |  | -12 | 116.4246 | 40.12481 | -11.70589 |  | 34.37414 | 30.29897 | 29.52347 |  | 210 | 0.3 | 210 | 0.3 | 210 | 0.3
| -8 | 2044.288 | 148.3557 |  | -396.2061 | 105.8777 | -514.6416 | 92.98318 |  | -8 | 467.5518 | 73.31812 | 54.18623 |  | 34.47954 | 30.11701 | 28.98485 |  | 210 | 0.3 | 210 | 0.3 | 210 | 0.3
| -4 | 2023.845 | 149.4648 |  | 113.4353 | 94.15029 | -698.0734 | 80.0926 |  | -4 | 501.2942 | 192.6896 | 61.59971 |  | 33.69164 | 27.99088 | 26.82483 |  | 210 | 0.3 | 210 | 0.3 | 210 | 0.3
| 0 | 663.5585 | 237.6171 |  | 1162.238 | 210.3202 | -1244.097 | 177.859 |  | 0 | 177.6653 | 258.2212 | -130.4945 |  | 58.44427 | 55.64769 | 52.61038 |  | 210 | 0.3 | 210 | 0.3 | 210 | 0.3
| 4 | 2205.418 | 132.0338 |  | 463.1346 | 97.12512 | -573.4291 | 86.71059 |  | 4 | 610.0922 | 328.6464 | 161.2015 |  | 30.97769 | 27.402 | 26.4747 |  | 210 | 0.3 | 210 | 0.3 | 210 | 0.3
| 8 | 2105.224 | 152.9319 |  | -441.7634 | 102.7402 | -448.3894 | 92.74275 |  | 8 | 487.2853 | 75.8488 | 74.77845 |  | 35.13961 | 29.99882 | 29.13643 |  | 210 | 0.3 | 210 | 0.3 | 210 | 0.3
| 12 | 558.6663 | 163.7554 |  | 12.44115 | 109.5342 | -238.7768 | 97.16981 |  | 12 | 130.5092 | 42.27287 | 1.69151 |  | 37.52409 | 31.9591 | 30.89809 |  | 210 | 0.3 | 210 | 0.3 | 210 | 0.3
| 16 | -115.2651 | 137.6146 |  | 162.6022 | 110.6784 | -7.464457 | 95.5513 |  | 16 | -13.78901 | 31.09724 | 3.624933 |  | 32.954 | 30.19012 | 28.81036 |  | 210 | 0.3 | 210 | 0.3 | 210 | 0.3
[19 empty] | 210 | 0.3 | 210 | 0.3 | 210 | 0.3
[19 empty] | 210 | 0.3 | 210 | 0.3 | 210 | 0.3
[19 empty] | 210 | 0.3 | 210 | 0.3 | 210 | 0.3
[19 empty] | 210 | 0.3 | 210 | 0.3 | 210 | 0.3
[19 empty] | 210 | 0.3 | 210 | 0.3 | 210 | 0.3
[19 empty] | 210 | 0.3 | 210 | 0.3 | 210 | 0.3
[19 empty] | 210 | 0.3 | 210 | 0.3 | 210 | 0.3
[19 empty] | 210 | 0.3 | 210 | 0.3 | 210 | 0.3
[19 empty] | 210 | 0.3 | 210 | 0.3 | 210 | 0.3
[19 empty] | 210 | 0.3 | 210 | 0.3 | 210 | 0.3
Note on C25: mhofmann:

## K_12.5
|  | Long | [6 empty] | Tansv | [6 empty] | Normal
| Actual | s11 | s11 | s11 ref | s11 ref |  |  | Actual | s22 | s22 | s22 ref | s22 ref |  |  | Actual | s33 | s33 | s33 ref | s33 ref
| position | 2th | 2th error | 2th | 2th error |  |  | position | 2th | 2th error | 2th | 2th error |  |  | position | 2th | 2th error | 2th | 2th error
XT | -40 | 92.9536 | 0.014359 | 92.9106 | 0.00893257 |  | YT | -40 | 92.8908 | 0.0102082 | 92.9106 | 0.00893257 |  | YT | -40 | 92.8995 | 0.00709708 | 92.9106 | 0.00893257
| -24 | 92.9519 | 0.0150376 | 92.9106 | 0.00873663 |  |  | -24 | 92.8978 | 0.0103341 | 92.9106 | 0.00873663 |  |  | -24 | 92.893 | 0.00732032 | 92.9106 | 0.00873663
| -16 | 92.9401 | 0.0162431 | 92.9106 | 0.00884162 |  |  | -16 | 92.9073 | 0.010081 | 92.9106 | 0.00884162 |  |  | -16 | 92.899 | 0.00748822 | 92.9106 | 0.00884162
| -12 | 92.8837 | 0.0149222 | 92.9106 | 0.00908325 |  |  | -12 | 92.9318 | 0.00997837 | 92.9106 | 0.00908325 |  |  | -12 | 92.9131 | 0.00740693 | 92.9106 | 0.00908325
| -8 | 92.7404 | 0.0140935 | 92.9106 | 0.00830285 |  |  | -8 | 93.0014 | 0.00987454 | 92.9106 | 0.00830285 |  |  | -8 | 92.9409 | 0.0068555 | 92.9106 | 0.00830285
| -4 | 92.6307 | 0.0143169 | 92.9106 | 0.00715101 |  |  | -4 | 93.0019 | 0.00971059 | 92.9106 | 0.00715101 |  |  | -4 | 92.9743 | 0.00627327 | 92.9106 | 0.00715101
| 0 | 92.6699 | 0.0139613 | 92.9106 | 0.00740807 |  |  | 0 | 92.9127 | 0.00963246 | 92.9106 | 0.00740807 |  |  | 0 | 92.9581 | 0.00576566 | 92.9106 | 0.00740807
| 4 | 92.6413 | 0.0147408 | 92.9106 | 0.00887977 |  |  | 4 | 93.0237 | 0.00968328 | 92.9106 | 0.00887977 |  |  | 4 | 92.9653 | 0.00631069 | 92.9106 | 0.00887977
| 8 | 92.7443 | 0.0160827 | 92.9106 | 0.00857733 |  |  | 8 | 93.0051 | 0.00895739 | 92.9106 | 0.00857733 |  |  | 8 | 92.9285 | 0.00694667 | 92.9106 | 0.00857733
| 12 | 92.8889 | 0.0143441 | 92.9106 | 0.00889916 |  |  | 12 | 92.9352 | 0.00943185 | 92.9106 | 0.00889916 |  |  | 12 | 92.9093 | 0.00693687 | 92.9106 | 0.00889916
| 16 | 92.9403 | 0.0147277 | 92.9106 | 0.00837191 |  |  | 16 | 92.9049 | 0.00920947 | 92.9106 | 0.00837191 |  |  | 16 | 92.8973 | 0.00700836 | 92.9106 | 0.00837191
| 24 | 92.9648 | 0.0141206 | 92.9106 | 0.00915822 |  |  | 24 | 92.8993 | 0.00939974 | 92.9106 | 0.00915822 |  |  | 24 | 92.8939 | 0.00730581 | 92.9106 | 0.00915822
| 40 | 92.977 | 0.0142906 | 92.9106 | 0.00876712 |  |  | 40 | 92.8875 | 0.00918892 | 92.9106 | 0.00876712 |  |  | 40 | 92.8929 | 0.00692726 | 92.9106 | 0.00876712
[5 empty] | Strain | [6 empty] | Stress |  |  |  | Stress Uncertainty |  |  |  |  | Moduli
|  | Long | Long |  | Tran | Tran | Norm | Norm |  |  | Long | Tran | Norm |  | Long | Tran | Norm |  | Long | Tran | Norm | Long | Tran | Norm
|  | Strain | Strain error |  | Strain | Strain error | Strain | Strain error |  |  | Stress | Stress | Stress |  | Stress error | Stress error | Stress error |  | E1 | v1 | E2 | v2 | E3 | v3
|  | Xt |  |  | Yt |  | normal |  |  |  | Xt | Yt | normal
| -40 | -356.4542 | 140.2612 |  | 164.2676 | 112.5078 | 92.07909 | 94.62668 |  | -40 | -69.70948 | 14.40712 | 2.745899 |  | 33.45689 | 30.59909 | 28.9768 |  | 210 | 0.3 | 210 | 0.3 | 210 | 0.3
| -24 | -342.3694 | 144.2476 |  | 106.1836 | 112.2397 | 146.0115 | 94.5381 |  | -24 | -66.23078 | 6.227782 | 12.66152 |  | 34.12443 | 30.82611 | 29.23585 |  | 210 | 0.3 | 210 | 0.3 | 210 | 0.3
| -16 | -244.5867 | 153.39 |  | 27.37211 | 111.2171 | 96.22741 | 96.10131 |  | -16 | -54.16823 | -10.23641 | 0.8863651 |  | 35.72736 | 31.38866 | 30.05783 |  | 210 | 0.3 | 210 | 0.3 | 210 | 0.3
| -12 | 223.1921 | 144.8946 |  | -175.7896 | 111.9178 | -20.7349 | 97.21175 |  | -12 | 39.28498 | -25.1659 | -0.118605 |  | 34.33031 | 30.94476 | 29.61967 |  | 210 | 0.3 | 210 | 0.3 | 210 | 0.3
| -8 | 1414.779 | 135.6719 |  | -752.2355 | 107.0064 | -251.217 | 89.3066 |  | -8 | 278.3749 | -71.68122 | 9.252545 |  | 32.18139 | 29.22524 | 27.63048 |  | 210 | 0.3 | 210 | 0.3 | 210 | 0.3
| -4 | 2329.951 | 132.7363 |  | -756.3729 | 100.0246 | -527.9089 | 78.90023 |  | -4 | 503.0635 | 4.503528 | 41.40925 |  | 30.92904 | 27.53035 | 25.67667 |  | 210 | 0.3 | 210 | 0.3 | 210 | 0.3
| 0 | 2002.628 | 131.0901 |  | -17.41741 | 100.7889 | -393.7348 | 77.86081 |  | 0 | 516.3147 | 189.9998 | 129.21 |  | 30.63917 | 27.48477 | 25.46617 |  | 210 | 0.3 | 210 | 0.3 | 210 | 0.3
| 4 | 2241.407 | 142.7334 |  | -936.7116 | 108.9725 | -453.3746 | 90.35574 |  | 4 | 465.2143 | -48.17412 | 29.90339 |  | 33.53803 | 30.05081 | 28.39398 |  | 210 | 0.3 | 210 | 0.3 | 210 | 0.3
| 8 | 1382.291 | 151.1789 |  | -782.851 | 102.8636 | -148.4324 | 91.54768 |  | 8 | 277.9344 | -71.81929 | 30.66371 |  | 34.78787 | 29.83129 | 28.85306 |  | 210 | 0.3 | 210 | 0.3 | 210 | 0.3
| 12 | 180.0351 | 140.01 |  | -203.9733 | 107.555 | 10.78268 | 93.58712 |  | 12 | 27.48874 | -34.54339 | 0.1479667 |  | 33.13039 | 29.79865 | 28.542 |  | 210 | 0.3 | 210 | 0.3 | 210 | 0.3
| 16 | -246.2443 | 140.5117 |  | 47.28057 | 103.23 | 110.3321 | 90.55761 |  | 16 | -50.51598 | -3.10043 | 7.084822 |  | 32.89059 | 29.06315 | 27.93894 |  | 210 | 0.3 | 210 | 0.3 | 210 | 0.3
| 24 | -449.2333 | 139.5956 |  | 93.73841 | 108.8499 | 138.5434 | 97.16921 |  | 24 | -98.85297 | -11.14215 | -3.904422 |  | 33.27224 | 30.12829 | 29.06749 |  | 210 | 0.3 | 210 | 0.3 | 210 | 0.3
| 40 | -550.2658 | 139.0573 |  | 191.6537 | 105.3395 | 146.8413 | 92.67637 |  | 40 | -114.5459 | 5.302593 | -1.93633 |  | 32.8233 | 29.36555 | 28.22947 |  | 210 | 0.3 | 210 | 0.3 | 210 | 0.3
[19 empty] | 210 | 0.3 | 210 | 0.3 | 210 | 0.3
[19 empty] | 210 | 0.3 | 210 | 0.3 | 210 | 0.3
[19 empty] | 210 | 0.3 | 210 | 0.3 | 210 | 0.3
[19 empty] | 210 | 0.3 | 210 | 0.3 | 210 | 0.3
[19 empty] | 210 | 0.3 | 210 | 0.3 | 210 | 0.3
[19 empty] | 210 | 0.3 | 210 | 0.3 | 210 | 0.3
Note on C25: mhofmann:

## All
Dist weld c/l | Depth below surf | Long | Tran | Norm
-40 | 2.5 | 9.950916 | 24.0223 | 2.179783 | -24 | 2.5 | -5.289021 | 21.10927 | 0.7398637 | -16 | 2.5 | 105.9675 | 8.497897 | -1.011353
-24 | 2.5 | -5.289021 | 21.10927 | 0.7398637 | -16 | 2.5 | 105.9675 | 8.497897 | -1.011353 | -12 | 2.5 | 491.8271 | -7.738202 | -3.192711
-16 | 2.5 | 105.9675 | 8.497897 | -1.011353 | -12 | 2.5 | 491.8271 | -7.738202 | -3.192711 | -8 | 2.5 | -160.0996 | -402.7764 | -254.035
-12 | 2.5 | 491.8271 | -7.738202 | -3.192711 | -8 | 2.5 | -160.0996 | -402.7764 | -254.035 | -4 | 2.5 | -336.5625 | -100.8096 | -41.90603
-8 | 2.5 | -160.0996 | -402.7764 | -254.035 | -4 | 2.5 | -336.5625 | -100.8096 | -41.90603 | 0 | 2.5 | -315.274 | -66.24129 | 19.99716
-4 | 2.5 | -336.5625 | -100.8096 | -41.90603 | 0 | 2.5 | -315.274 | -66.24129 | 19.99716 | 4 | 2.5 | -315.9816 | -87.76557 | -3.709465
0 | 2.5 | -315.274 | -66.24129 | 19.99716 | 4 | 2.5 | -315.9816 | -87.76557 | -3.709465 | 8 | 2.5 | 315.6044 | 112.7142 | 319.501
4 | 2.5 | -315.9816 | -87.76557 | -3.709465 | 8 | 2.5 | 315.6044 | 112.7142 | 319.501 | 12 | 2.5 | 502.8417 | 9.455565 | 29.78088
8 | 2.5 | 315.6044 | 112.7142 | 319.501 | 12 | 2.5 | 502.8417 | 9.455565 | 29.78088 | 16 | 2.5 | 120.9067 | 14.4419 | -3.102526
12 | 2.5 | 502.8417 | 9.455565 | 29.78088 | 16 | 2.5 | 120.9067 | 14.4419 | -3.102526 | -16 | 5 | 50.65049 | 23.57104 | -23.18154
16 | 2.5 | 120.9067 | 14.4419 | -3.102526 | 24 | 2.5 | -17.47693 | 21.38084 | 2.21631 | -12 | 5 | 377.4715 | 78.14911 | -64.72385
24 | 2.5 | -17.47693 | 21.38084 | 2.21631 | -16 | 5 | 50.65049 | 23.57104 | -23.18154 | -8 | 5 | 413.0145 | 85.61103 | 161.571
40 | 2.5 | -46.43693 | 8.758518 | -7.993865 | -12 | 5 | 377.4715 | 78.14911 | -64.72385 | -4 | 5 | -312.9361 | -126.5303 | -94.00856
-16 | 5 | 50.65049 | 23.57104 | -23.18154 | -8 | 5 | 413.0145 | 85.61103 | 161.571 | 0 | 5 | -308.3038 | -29.07842 | 9.530015
-12 | 5 | 377.4715 | 78.14911 | -64.72385 | -4 | 5 | -312.9361 | -126.5303 | -94.00856 | 4 | 5 | -102.105 | 148.962 | 157.1679
-8 | 5 | 413.0145 | 85.61103 | 161.571 | 0 | 5 | -308.3038 | -29.07842 | 9.530015 | 8 | 5 | 455.7314 | 171.2358 | 280.4733
-4 | 5 | -312.9361 | -126.5303 | -94.00856 | 4 | 5 | -102.105 | 148.962 | 157.1679 | 12 | 5 | 485.1187 | 119.7896 | -0.4836846
0 | 5 | -308.3038 | -29.07842 | 9.530015 | 8 | 5 | 455.7314 | 171.2358 | 280.4733 | 16 | 5 | 52.904 | 25.01863 | -31.64447
4 | 5 | -102.105 | 148.962 | 157.1679 | 12 | 5 | 485.1187 | 119.7896 | -0.4836846 | -16 | 7.5 | 23.52651 | 45.64239 | -9.027024
8 | 5 | 455.7314 | 171.2358 | 280.4733 | 16 | 5 | 52.904 | 25.01863 | -31.64447 | -12 | 7.5 | 215.4722 | 69.04613 | -55.58071
12 | 5 | 485.1187 | 119.7896 | -0.4836846 | -24 | 7.5 | -24.60039 | 31.53854 | 6.610198 | -8 | 7.5 | 680.2797 | 240.1942 | 201.6355
16 | 5 | 52.904 | 25.01863 | -31.64447 | -16 | 7.5 | 23.52651 | 45.64239 | -9.027024 | -4 | 7.5 | -60.49383 | -186.2594 | -206.7665
-40 | 7.5 | -15.69416 | 37.23272 | 8.551725 | -12 | 7.5 | 215.4722 | 69.04613 | -55.58071 | 0 | 7.5 | -274.6362 | 102.8515 | 4.18839
-24 | 7.5 | -24.60039 | 31.53854 | 6.610198 | -8 | 7.5 | 680.2797 | 240.1942 | 201.6355 | 4 | 7.5 | 473.7227 | 454.9115 | 439.1959
-16 | 7.5 | 23.52651 | 45.64239 | -9.027024 | -4 | 7.5 | -60.49383 | -186.2594 | -206.7665 | 8 | 7.5 | 680.3853 | 252.6915 | 225.7757
-12 | 7.5 | 215.4722 | 69.04613 | -55.58071 | 0 | 7.5 | -274.6362 | 102.8515 | 4.18839 | 12 | 7.5 | 260.3116 | 82.97779 | -36.55885
-8 | 7.5 | 680.2797 | 240.1942 | 201.6355 | 4 | 7.5 | 473.7227 | 454.9115 | 439.1959 | 16 | 7.5 | 11.738 | 36.93582 | -25.09853
-4 | 7.5 | -60.49383 | -186.2594 | -206.7665 | 8 | 7.5 | 680.3853 | 252.6915 | 225.7757 | -16 | 10 | -7.727751 | 35.01755 | 0.1754709
0 | 7.5 | -274.6362 | 102.8515 | 4.18839 | 12 | 7.5 | 260.3116 | 82.97779 | -36.55885 | -12 | 10 | 116.4246 | 40.12481 | -11.70589
4 | 7.5 | 473.7227 | 454.9115 | 439.1959 | 16 | 7.5 | 11.738 | 36.93582 | -25.09853 | -8 | 10 | 467.5518 | 73.31812 | 54.18623
8 | 7.5 | 680.3853 | 252.6915 | 225.7757 | 24 | 7.5 | -51.20964 | 19.92312 | 0.8912638 | -4 | 10 | 501.2942 | 192.6896 | 61.59971
12 | 7.5 | 260.3116 | 82.97779 | -36.55885 | -16 | 10 | -7.727751 | 35.01755 | 0.1754709 | 0 | 10 | 177.6653 | 258.2212 | -130.4945
16 | 7.5 | 11.738 | 36.93582 | -25.09853 | -12 | 10 | 116.4246 | 40.12481 | -11.70589 | 4 | 10 | 610.0922 | 328.6464 | 161.2015
24 | 7.5 | -51.20964 | 19.92312 | 0.8912638 | -8 | 10 | 467.5518 | 73.31812 | 54.18623 | 8 | 10 | 487.2853 | 75.8488 | 74.77845
40 | 7.5 | -66.96346 | 20.63996 | -0.1356709 | -4 | 10 | 501.2942 | 192.6896 | 61.59971 | 12 | 10 | 130.5092 | 42.27287 | 1.69151
-16 | 10 | -7.727751 | 35.01755 | 0.1754709 | 0 | 10 | 177.6653 | 258.2212 | -130.4945 | 16 | 10 | -13.78901 | 31.09724 | 3.624933
-12 | 10 | 116.4246 | 40.12481 | -11.70589 | 4 | 10 | 610.0922 | 328.6464 | 161.2015 | -16 | 12.5 | -54.16823 | -10.23641 | 0.8863651
-8 | 10 | 467.5518 | 73.31812 | 54.18623 | 8 | 10 | 487.2853 | 75.8488 | 74.77845 | -12 | 12.5 | 39.28498 | -25.1659 | -0.118605
-4 | 10 | 501.2942 | 192.6896 | 61.59971 | 12 | 10 | 130.5092 | 42.27287 | 1.69151 | -8 | 12.5 | 278.3749 | -71.68122 | 9.252545
0 | 10 | 177.6653 | 258.2212 | -130.4945 | 16 | 10 | -13.78901 | 31.09724 | 3.624933 | -4 | 12.5 | 503.0635 | 4.503528 | 41.40925
4 | 10 | 610.0922 | 328.6464 | 161.2015 | -24 | 12.5 | -66.23078 | 6.227782 | 12.66152 | 0 | 12.5 | 516.3147 | 189.9998 | 129.21
8 | 10 | 487.2853 | 75.8488 | 74.77845 | -16 | 12.5 | -54.16823 | -10.23641 | 0.8863651 | 4 | 12.5 | 465.2143 | -48.17412 | 29.90339
12 | 10 | 130.5092 | 42.27287 | 1.69151 | -12 | 12.5 | 39.28498 | -25.1659 | -0.118605 | 8 | 12.5 | 277.9344 | -71.81929 | 30.66371
16 | 10 | -13.78901 | 31.09724 | 3.624933 | -8 | 12.5 | 278.3749 | -71.68122 | 9.252545 | 12 | 12.5 | 27.48874 | -34.54339 | 0.1479667
-40 | 12.5 | -69.70948 | 14.40712 | 2.745899 | -4 | 12.5 | 503.0635 | 4.503528 | 41.40925 | 16 | 12.5 | -50.51598 | -3.10043 | 7.084822
-24 | 12.5 | -66.23078 | 6.227782 | 12.66152 | 0 | 12.5 | 516.3147 | 189.9998 | 129.21
-16 | 12.5 | -54.16823 | -10.23641 | 0.8863651 | 4 | 12.5 | 465.2143 | -48.17412 | 29.90339
-12 | 12.5 | 39.28498 | -25.1659 | -0.118605 | 8 | 12.5 | 277.9344 | -71.81929 | 30.66371
-8 | 12.5 | 278.3749 | -71.68122 | 9.252545 | 12 | 12.5 | 27.48874 | -34.54339 | 0.1479667
-4 | 12.5 | 503.0635 | 4.503528 | 41.40925 | 16 | 12.5 | -50.51598 | -3.10043 | 7.084822
0 | 12.5 | 516.3147 | 189.9998 | 129.21 | 24 | 12.5 | -98.85297 | -11.14215 | -3.904422
4 | 12.5 | 465.2143 | -48.17412 | 29.90339
8 | 12.5 | 277.9344 | -71.81929 | 30.66371
12 | 12.5 | 27.48874 | -34.54339 | 0.1479667
16 | 12.5 | -50.51598 | -3.10043 | 7.084822
24 | 12.5 | -98.85297 | -11.14215 | -3.904422
40 | 12.5 | -114.5459 | 5.302593 | -1.93633