## Comb_L_long.dat
Inten | PeakPosition | FWHM | XT | YT | ZT | PHI | CHI | TTH | OMG | TTHRef | GAMMARef | ALPHARef | BETHARef | Mon | DeltaTime | Time | PST | SST | OMGM | IntenErrorRel | PeakPositionErrorRel | FWHMErrorRel | FALSE
13814.5 | 92.7359 | 1.04053 | 0.0457764 | 2.79199 | 197.592 | 0 | 0 | 93 | 136.5 | 93.1471 | 0.0377131 | 89.9741 | 270.073 | 388546 | 120 | 120 | 0.338867 | -1.52 | 39.1602 | 7.04505 | 0.0179895 | 3.77543 | 0.557178
15291.4 | 92.7605 | 1.06461 | 0.0457764 | 0.289063 | 197.559 | 0 | 0 | 93 | 136.5 | 93.1471 | 0.0377131 | 89.9741 | 270.073 | 389025 | 120 | 240 | 0.338867 | -1.52 | 39.1602 | 6.42134 | 0.0167718 | 3.44119 | 0.554019
16146.9 | 92.7456 | 1.09819 | 0.0457764 | 0.408203 | 194.172 | 0 | 0 | 93 | 136.5 | 93.1471 | 0.0377131 | 89.9741 | 270.073 | 388827 | 120 | 240 | 0.338867 | -1.52 | 39.1602 | 6.22035 | 0.0167619 | 3.33348 | 0.585342
17022.9 | 92.7399 | 1.0665 | 0.0457764 | 2.9082 | 194.291 | 0 | 0 | 93 | 136.5 | 93.1471 | 0.0377131 | 89.9741 | 270.073 | 389449 | 120 | 120 | 0.338867 | -1.52 | 39.1602 | 6.4069 | 0.0167675 | 3.43345 | 0.559821
17268.5 | 92.7466 | 1.11149 | 0.0457764 | -2.21289 | 197.526 | 0 | 0 | 93 | 136.5 | 93.1471 | 0.0377131 | 89.9741 | 270.073 | 389940 | 120 | 360 | 0.338867 | -1.52 | 39.1602 | 6.88183 | 0.0187689 | 3.68796 | 0.551694
17372.8 | 92.7517 | 1.05373 | 0.0457764 | 0.297852 | 200.531 | 0 | 0 | 93 | 136.5 | 93.1471 | 0.0377131 | 89.9741 | 270.073 | 389921 | 120 | 240 | 0.338867 | -1.52 | 39.1602 | 6.33279 | 0.0163731 | 3.39373 | 0.587353
17439.8 | 92.8465 | 0.86135 | 0.0457764 | -2.20117 | 200.501 | 0 | 0 | 93 | 136.5 | 93.1471 | 0.0377131 | 89.9741 | 270.073 | 389087 | 120 | 360 | 0.338867 | -1.52 | 39.1602 | 7.45728 | 0.0157443 | 3.99635 | 0.581132
18033.2 | 92.8517 | 0.89871 | 0.0457764 | -4.71094 | 197.492 | 0 | 0 | 93 | 136.5 | 93.1471 | 0.0377131 | 89.9741 | 270.073 | 389463 | 120 | 480 | 0.338867 | -1.52 | 39.1602 | 8.04202 | 0.0177144 | 4.3097 | 0.5094
18423.6 | 92.904 | 0.599221 | 0.0457764 | -1.71094 | 190.295 | 0 | 0 | 93 | 136.5 | 93.1471 | 0.0377131 | 89.9741 | 270.073 | 388864 | 120 | 360 | 0.338867 | -1.52 | 39.1602 | 5.70141 | 0.0083688 | 3.05538 | 0.572427
18437.2 | 92.8786 | 0.770302 | 0.0457764 | -2.08887 | 194.052 | 0 | 0 | 93 | 136.5 | 93.1471 | 0.0377131 | 89.9741 | 270.073 | 389630 | 120 | 360 | 0.338867 | -1.52 | 39.1602 | 7.30638 | 0.0137904 | 3.91548 | 0.596705
18573.2 | 92.7465 | 1.02425 | 0.0457764 | 2.80273 | 200.561 | 0 | 0 | 93 | 136.5 | 93.1471 | 0.0377131 | 89.9741 | 270.073 | 390079 | 120 | 120 | 0.338867 | -1.52 | 39.1602 | 6.59122 | 0.0165655 | 3.53222 | 0.577704
18694.5 | 92.9013 | 0.596647 | 0.0457764 | -2.18066 | 203.801 | 0 | 0 | 93 | 136.5 | 93.1471 | 0.0377131 | 89.9741 | 270.073 | 390989 | 120 | 360 | 0.338867 | -1.52 | 39.1602 | 5.67348 | 0.00829226 | 3.04041 | 0.559785
18723.5 | 92.9156 | 0.630518 | 0.0457764 | 0.240234 | 170.607 | 0 | 0 | 93 | 136.5 | 93.1471 | 0.0377131 | 89.9741 | 270.073 | 390697 | 120 | 360 | 0.338867 | -1.52 | 39.1602 | 5.43914 | 0.00839977 | 2.91483 | 0.592513
18828.9 | 92.7926 | 0.913235 | 0.0457764 | 2.82324 | 203.862 | 0 | 0 | 93 | 136.5 | 93.1471 | 0.0377131 | 89.9741 | 270.073 | 388848 | 120 | 120 | 0.338867 | -1.52 | 39.1602 | 6.90338 | 0.0154618 | 3.69951 | 0.631175
18866.3 | 92.914 | 0.636751 | 0.0457764 | -0.735352 | 180.501 | 0 | 0 | 93 | 136.5 | 93.1471 | 0.0377131 | 89.9741 | 270.073 | 388773 | 120 | 360 | 0.338867 | -1.52 | 39.1602 | 5.54104 | 0.00864189 | 2.96944 | 0.569476
18891 | 92.9138 | 0.628341 | 0.0457764 | 1.73145 | 157.508 | 0 | 0 | 93 | 136.5 | 93.1471 | 0.0377131 | 89.9741 | 270.073 | 388815 | 120 | 360 | 0.338867 | -1.52 | 39.1602 | 5.83835 | 0.00898533 | 3.12876 | 0.592008
18936.4 | 92.9116 | 0.640811 | 0.0457764 | -2.04785 | 233.45 | 0 | 0 | 93 | 136.5 | 93.1471 | 0.0377131 | 89.9741 | 270.073 | 389526 | 120 | 360 | 0.338867 | -1.52 | 39.1602 | 5.51209 | 0.00865176 | 2.95392 | 0.586128
18982 | 92.914 | 0.636261 | 0.0457764 | -2.33105 | 210.356 | 0 | 0 | 93 | 136.5 | 93.1471 | 0.0377131 | 89.9741 | 270.073 | 390976 | 120 | 360 | 0.338867 | -1.52 | 39.1602 | 6.20965 | 0.00967719 | 3.32774 | 0.511364
18986.9 | 92.9126 | 0.631176 | 0.0457764 | -2.38086 | 220.211 | 0 | 0 | 93 | 136.5 | 93.1471 | 0.0377131 | 89.9741 | 270.073 | 390347 | 120 | 360 | 0.338867 | -1.52 | 39.1602 | 6.07535 | 0.0093924 | 3.25577 | 0.563688
18997.6 | 92.9098 | 0.62441 | 0.0457764 | -2.17676 | 207.091 | 0 | 0 | 93 | 136.5 | 93.1471 | 0.0377131 | 89.9741 | 270.073 | 389191 | 120 | 360 | 0.338867 | -1.52 | 39.1602 | 5.81936 | 0.00890045 | 3.11859 | 0.545056
19121.7 | 92.9158 | 0.636331 | 0.0457764 | -1.10449 | 183.762 | 0 | 0 | 93 | 136.5 | 93.1471 | 0.0377131 | 89.9741 | 270.073 | 389941 | 120 | 360 | 0.338867 | -1.52 | 39.1602 | 5.6475 | 0.00880195 | 3.02649 | 0.567061
19230.1 | 92.8787 | 0.737902 | 0.0457764 | 0.318359 | 203.832 | 0 | 0 | 93 | 136.5 | 93.1471 | 0.0377131 | 89.9741 | 270.073 | 389865 | 120 | 240 | 0.338867 | -1.52 | 39.1602 | 6.47286 | 0.0117033 | 3.4688 | 0.58454
19336 | 92.9104 | 0.639207 | 0.0457764 | -1.39453 | 187.031 | 0 | 0 | 93 | 136.5 | 93.1471 | 0.0377131 | 89.9741 | 270.073 | 391309 | 120 | 360 | 0.338867 | -1.52 | 39.1602 | 5.85547 | 0.00916784 | 3.13794 | 0.53188
19594.6 | 92.902 | 0.666146 | 0.0457764 | 0.780273 | 190.514 | 0 | 0 | 93 | 136.5 | 93.1471 | 0.0377131 | 89.9741 | 270.073 | 390054 | 120 | 240 | 0.338867 | -1.52 | 39.1602 | 6.11986 | 0.00998649 | 3.27962 | 0.565347
19711.5 | 92.906 | 0.603351 | 0.0457764 | -4.68164 | 203.771 | 0 | 0 | 93 | 136.5 | 93.1471 | 0.0377131 | 89.9741 | 270.073 | 388805 | 120 | 480 | 0.338867 | -1.52 | 39.1602 | 5.76453 | 0.00851959 | 3.0892 | 0.555248
19875.5 | 92.9059 | 0.627561 | 0.0457764 | -4.2002 | 190.075 | 0 | 0 | 93 | 136.5 | 93.1471 | 0.0377131 | 89.9741 | 270.073 | 389464 | 120 | 480 | 0.338867 | -1.52 | 39.1602 | 5.43971 | 0.00836212 | 2.91513 | 0.575538
19920.5 | 92.9132 | 0.636544 | 0.0457764 | -3.22559 | 180.294 | 0 | 0 | 93 | 136.5 | 93.1471 | 0.0377131 | 89.9741 | 270.073 | 389967 | 120 | 480 | 0.338867 | -1.52 | 39.1602 | 5.66894 | 0.00883856 | 3.03798 | 0.55989
19955.2 | 92.9056 | 0.566018 | 0.0457764 | -4.70117 | 200.471 | 0 | 0 | 93 | 136.5 | 93.1471 | 0.0377131 | 89.9741 | 270.073 | 389128 | 120 | 480 | 0.338867 | -1.52 | 39.1602 | 5.55768 | 0.00770567 | 2.97835 | 0.537952
19999.8 | 92.9094 | 0.620962 | 0.0457764 | -4.88184 | 220.203 | 0 | 0 | 93 | 136.5 | 93.1471 | 0.0377131 | 89.9741 | 270.073 | 391033 | 120 | 480 | 0.338867 | -1.52 | 39.1602 | 5.65625 | 0.00860325 | 3.03117 | 0.578255
20027.9 | 92.9158 | 0.638878 | 0.0457764 | -4.83301 | 210.345 | 0 | 0 | 93 | 136.5 | 93.1471 | 0.0377131 | 89.9741 | 270.073 | 388156 | 120 | 480 | 0.338867 | -1.52 | 39.1602 | 5.01008 | 0.00783973 | 2.68489 | 0.610242
20055.3 | 92.9111 | 0.635463 | 0.0457764 | -4.54688 | 233.43 | 0 | 0 | 93 | 136.5 | 93.1471 | 0.0377131 | 89.9741 | 270.073 | 389355 | 120 | 480 | 0.338867 | -1.52 | 39.1602 | 5.65103 | 0.00879587 | 3.02838 | 0.562452
20087 | 92.9166 | 0.635366 | 0.0457764 | -4.67676 | 207.068 | 0 | 0 | 93 | 136.5 | 93.1471 | 0.0377131 | 89.9741 | 270.073 | 388581 | 120 | 480 | 0.338867 | -1.52 | 39.1602 | 5.61233 | 0.00873379 | 3.00764 | 0.590205
20131.6 | 92.9111 | 0.631805 | 0.0457764 | -3.5957 | 183.544 | 0 | 0 | 93 | 136.5 | 93.1471 | 0.0377131 | 89.9741 | 270.073 | 388093 | 120 | 480 | 0.338867 | -1.52 | 39.1602 | 5.83406 | 0.00902849 | 3.12647 | 0.57037
20170.4 | 92.9119 | 0.629372 | 0.0457764 | 1.38477 | 183.981 | 0 | 0 | 93 | 136.5 | 93.1471 | 0.0377131 | 89.9741 | 270.073 | 389711 | 120 | 240 | 0.338867 | -1.52 | 39.1602 | 5.727 | 0.0088286 | 3.06909 | 0.595154
20226.1 | 92.8431 | 0.906047 | 0.0457764 | 3.27441 | 190.734 | 0 | 0 | 93 | 136.5 | 93.1471 | 0.0377131 | 89.9741 | 270.073 | 390179 | 120 | 120 | 0.338867 | -1.52 | 39.1602 | 6.54635 | 0.0145388 | 3.50818 | 0.572925
20288 | 92.9131 | 0.645203 | 0.0457764 | -3.88379 | 186.803 | 0 | 0 | 93 | 136.5 | 93.1471 | 0.0377131 | 89.9741 | 270.073 | 390430 | 120 | 480 | 0.338867 | -1.52 | 39.1602 | 5.42342 | 0.00857079 | 2.9064 | 0.560425
20298.2 | 92.911 | 0.62898 | 0.0457764 | 0.117188 | 220.218 | 0 | 0 | 93 | 136.5 | 93.1471 | 0.0377131 | 89.9741 | 270.073 | 388761 | 120 | 240 | 0.338867 | -1.52 | 39.1602 | 5.46422 | 0.00841832 | 2.92827 | 0.585406
20308.9 | 92.9147 | 0.633398 | 0.0457764 | -2.25 | 170.397 | 0 | 0 | 93 | 136.5 | 93.1471 | 0.0377131 | 89.9741 | 270.073 | 389960 | 120 | 480 | 0.338867 | -1.52 | 39.1602 | 5.46518 | 0.00847861 | 2.92878 | 0.559252
20320.4 | 92.9087 | 0.637893 | 0.0457764 | 0.166992 | 210.368 | 0 | 0 | 93 | 136.5 | 93.1471 | 0.0377131 | 89.9741 | 270.073 | 389560 | 120 | 240 | 0.338867 | -1.52 | 39.1602 | 5.34172 | 0.00834643 | 2.86262 | 0.598474
20325.3 | 92.915 | 0.631402 | 0.0457764 | -0.759766 | 157.298 | 0 | 0 | 93 | 136.5 | 93.1471 | 0.0377131 | 89.9741 | 270.073 | 388416 | 120 | 480 | 0.338867 | -1.52 | 39.1602 | 5.65917 | 0.00875188 | 3.03274 | 0.55616
20475.6 | 92.9104 | 0.626548 | 0.0457764 | 4.22266 | 157.719 | 0 | 0 | 93 | 136.5 | 93.1471 | 0.0377131 | 89.9741 | 270.073 | 389138 | 120 | 240 | 0.338867 | -1.52 | 39.1602 | 5.44301 | 0.0083533 | 2.9169 | 0.572979
20512.5 | 92.9043 | 0.627638 | 0.0457764 | 2.73145 | 170.817 | 0 | 0 | 93 | 136.5 | 93.1471 | 0.0377131 | 89.9741 | 270.073 | 388347 | 120 | 240 | 0.338867 | -1.52 | 39.1602 | 6.03866 | 0.00928415 | 3.23611 | 0.549505
20542.9 | 92.9013 | 0.622375 | 0.0457764 | 1.0957 | 187.259 | 0 | 0 | 93 | 136.5 | 93.1471 | 0.0377131 | 89.9741 | 270.073 | 389661 | 120 | 240 | 0.338867 | -1.52 | 39.1602 | 6.4632 | 0.00985384 | 3.46362 | 0.534253
20569.6 | 92.8969 | 0.624673 | 0.0457764 | 0.320313 | 207.114 | 0 | 0 | 93 | 136.5 | 93.1471 | 0.0377131 | 89.9741 | 270.073 | 388238 | 120 | 240 | 0.338867 | -1.52 | 39.1602 | 5.3966 | 0.00825848 | 2.89203 | 0.56799
20570.2 | 92.9106 | 0.63156 | 0.0457764 | 0.450195 | 233.471 | 0 | 0 | 93 | 136.5 | 93.1471 | 0.0377131 | 89.9741 | 270.073 | 389678 | 120 | 240 | 0.338867 | -1.52 | 39.1602 | 5.49006 | 0.00849288 | 2.94211 | 0.577585
20572 | 92.911 | 0.621512 | 0.0457764 | 1.75781 | 180.709 | 0 | 0 | 93 | 136.5 | 93.1471 | 0.0377131 | 89.9741 | 270.073 | 389950 | 120 | 240 | 0.338867 | -1.52 | 39.1602 | 6.11264 | 0.00930549 | 3.27575 | 0.565305
21257.9 | 92.9077 | 0.580034 | 0.0457764 | -7.20996 | 197.459 | 0 | 0 | 93 | 136.5 | 93.1471 | 0.0377131 | 89.9741 | 270.073 | 389986 | 120 | 600 | 0.338867 | -1.52 | 39.1602 | 5.21405 | 0.00740807 | 2.7942 | 0.57012
21318.4 | 92.92 | 0.571296 | 0.0457764 | -4.58594 | 193.933 | 0 | 0 | 93 | 136.5 | 93.1471 | 0.0377131 | 89.9741 | 270.073 | 389289 | 120 | 480 | 0.338867 | -1.52 | 39.1602 | 5.14813 | 0.00720327 | 2.75887 | 0.563194
22316.9 | 92.9068 | 0.661403 | 0.0457764 | 3.58887 | 187.487 | 0 | 0 | 93 | 136.5 | 93.1471 | 0.0377131 | 89.9741 | 270.073 | 389643 | 120 | 120 | 0.338867 | -1.52 | 39.1602 | 5.85704 | 0.0094891 | 3.13878 | 0.58022
22328.8 | 92.907 | 0.5833 | 0.0457764 | -7.2002 | 200.441 | 0 | 0 | 93 | 136.5 | 93.1471 | 0.0377131 | 89.9741 | 270.073 | 390448 | 120 | 600 | 0.338867 | -1.52 | 39.1602 | 5.0049 | 0.00715101 | 2.68212 | 0.568037
22333.8 | 92.911 | 0.638312 | 0.0457764 | -7.17578 | 207.045 | 0 | 0 | 93 | 136.5 | 93.1471 | 0.0377131 | 89.9741 | 270.073 | 389196 | 120 | 600 | 0.338867 | -1.52 | 39.1602 | 5.80962 | 0.00908325 | 3.11337 | 0.562264
22513.1 | 92.9122 | 0.623668 | 0.0457764 | -7.04785 | 233.409 | 0 | 0 | 93 | 136.5 | 93.1471 | 0.0377131 | 89.9741 | 270.073 | 390158 | 120 | 600 | 0.338867 | -1.52 | 39.1602 | 5.84746 | 0.00893257 | 3.13364 | 0.56863
22563.1 | 92.9092 | 0.620982 | 0.0457764 | -7.18066 | 203.74 | 0 | 0 | 93 | 136.5 | 93.1471 | 0.0377131 | 89.9741 | 270.073 | 388572 | 120 | 600 | 0.338867 | -1.52 | 39.1602 | 5.45856 | 0.00830285 | 2.92524 | 0.586116
22577.7 | 92.9096 | 0.619646 | 0.0457764 | -7.38086 | 220.195 | 0 | 0 | 93 | 136.5 | 93.1471 | 0.0377131 | 89.9741 | 270.073 | 388467 | 120 | 600 | 0.338867 | -1.52 | 39.1602 | 5.75616 | 0.00873663 | 3.08472 | 0.570274
22581.3 | 92.9107 | 0.631269 | 0.0457764 | -5.7168 | 180.086 | 0 | 0 | 93 | 136.5 | 93.1471 | 0.0377131 | 89.9741 | 270.073 | 390038 | 120 | 600 | 0.338867 | -1.52 | 39.1602 | 5.41436 | 0.00837191 | 2.90155 | 0.600899
22673.8 | 92.8965 | 0.66438 | 0.0457764 | 2.82715 | 207.136 | 0 | 0 | 93 | 136.5 | 93.1471 | 0.0377131 | 89.9741 | 270.073 | 388952 | 120 | 120 | 0.338867 | -1.52 | 39.1602 | 5.50832 | 0.0089653 | 2.9519 | 0.583613
22681.7 | 92.9133 | 0.628791 | 0.0457764 | -6.69141 | 189.856 | 0 | 0 | 93 | 136.5 | 93.1471 | 0.0377131 | 89.9741 | 270.073 | 388796 | 120 | 600 | 0.338867 | -1.52 | 39.1602 | 5.76562 | 0.00887977 | 3.08979 | 0.558106
22697 | 92.9084 | 0.629502 | 0.0457764 | 2.62305 | 220.226 | 0 | 0 | 93 | 136.5 | 93.1471 | 0.0377131 | 89.9741 | 270.073 | 388593 | 120 | 120 | 0.338867 | -1.52 | 39.1602 | 5.33291 | 0.00822308 | 2.8579 | 0.612869
22800.7 | 92.9088 | 0.63148 | 0.0457764 | -4.74121 | 170.187 | 0 | 0 | 93 | 136.5 | 93.1471 | 0.0377131 | 89.9741 | 270.073 | 389330 | 120 | 600 | 0.338867 | -1.52 | 39.1602 | 5.92079 | 0.00915822 | 3.17294 | 0.554363
22827.4 | 92.9131 | 0.636066 | 0.0457764 | -6.08691 | 183.325 | 0 | 0 | 93 | 136.5 | 93.1471 | 0.0377131 | 89.9741 | 270.073 | 388388 | 120 | 600 | 0.338867 | -1.52 | 39.1602 | 5.7121 | 0.00889916 | 3.0611 | 0.566448
23058.3 | 92.9124 | 0.638233 | 0.0457764 | -6.37402 | 186.575 | 0 | 0 | 93 | 136.5 | 93.1471 | 0.0377131 | 89.9741 | 270.073 | 388550 | 120 | 600 | 0.338867 | -1.52 | 39.1602 | 5.48679 | 0.00857733 | 2.94036 | 0.602251
23084.3 | 92.9099 | 0.633068 | 0.0457764 | -7.33203 | 210.333 | 0 | 0 | 93 | 136.5 | 93.1471 | 0.0377131 | 89.9741 | 270.073 | 389204 | 120 | 600 | 0.338867 | -1.52 | 39.1602 | 5.70184 | 0.00884162 | 3.05561 | 0.564825
23120.1 | 92.9175 | 0.63228 | 0.0457764 | -3.25195 | 157.087 | 0 | 0 | 93 | 136.5 | 93.1471 | 0.0377131 | 89.9741 | 270.073 | 390364 | 120 | 600 | 0.338867 | -1.52 | 39.1602 | 5.6613 | 0.00876712 | 3.03388 | 0.56938
23364.6 | 92.9094 | 0.634735 | 0.0457764 | 5.22559 | 171.027 | 0 | 0 | 93 | 136.5 | 93.1471 | 0.0377131 | 89.9741 | 270.073 | 390248 | 120 | 120 | 0.338867 | -1.52 | 39.1602 | 5.82715 | 0.00905978 | 3.12276 | 0.553677
23451.4 | 92.91 | 0.630468 | 0.0457764 | 2.67188 | 210.379 | 0 | 0 | 93 | 136.5 | 93.1471 | 0.0377131 | 89.9741 | 270.073 | 389217 | 120 | 120 | 0.338867 | -1.52 | 39.1602 | 5.47726 | 0.00845847 | 2.93525 | 0.575981
23456.7 | 92.91 | 0.630713 | 0.0457764 | 3.87891 | 184.2 | 0 | 0 | 93 | 136.5 | 93.1471 | 0.0377131 | 89.9741 | 270.073 | 387622 | 120 | 120 | 0.338867 | -1.52 | 39.1602 | 5.79832 | 0.00895777 | 3.10731 | 0.598282
23464 | 92.9066 | 0.629082 | 0.0457764 | 4.25195 | 180.916 | 0 | 0 | 93 | 136.5 | 93.1471 | 0.0377131 | 89.9741 | 270.073 | 389959 | 120 | 120 | 0.338867 | -1.52 | 39.1602 | 5.47957 | 0.00844375 | 2.93649 | 0.582346
23473.5 | 92.9121 | 0.636695 | 0.0457764 | 6.7168 | 157.929 | 0 | 0 | 93 | 136.5 | 93.1471 | 0.0377131 | 89.9741 | 270.073 | 388428 | 120 | 120 | 0.338867 | -1.52 | 39.1602 | 5.27708 | 0.00822965 | 2.82798 | 0.58893
23512 | 92.9062 | 0.602805 | 0.0457764 | -7.08301 | 193.813 | 0 | 0 | 93 | 136.5 | 93.1471 | 0.0377131 | 89.9741 | 270.073 | 390043 | 120 | 600 | 0.338867 | -1.52 | 39.1602 | 5.51431 | 0.00814239 | 2.95511 | 0.583393
23540.4 | 92.9075 | 0.631929 | 0.0457764 | 2.95605 | 233.491 | 0 | 0 | 93 | 136.5 | 93.1471 | 0.0377131 | 89.9741 | 270.073 | 389822 | 120 | 120 | 0.338867 | -1.52 | 39.1602 | 5.01713 | 0.00776606 | 2.68867 | 0.644143

## Comb_L_long.dat (2)
PeakPosition | XT | YT | ZT | OMG | PeakPositionErrorRel
92.7359 | 0.0457764 | 2.79199 | 197.592 | 136.5 | 0.0179895
92.7605 | 0.0457764 | 0.289063 | 197.559 | 136.5 | 0.0167718
92.7456 | 0.0457764 | 0.408203 | 194.172 | 136.5 | 0.0167619
92.7399 | 0.0457764 | 2.9082 | 194.291 | 136.5 | 0.0167675
92.7466 | 0.0457764 | -2.21289 | 197.526 | 136.5 | 0.0187689
92.7517 | 0.0457764 | 0.297852 | 200.531 | 136.5 | 0.0163731
92.8465 | 0.0457764 | -2.20117 | 200.501 | 136.5 | 0.0157443
92.8517 | 0.0457764 | -4.71094 | 197.492 | 136.5 | 0.0177144
92.904 | 0.0457764 | -1.71094 | 190.295 | 136.5 | 0.0083688
92.8786 | 0.0457764 | -2.08887 | 194.052 | 136.5 | 0.0137904
92.7465 | 0.0457764 | 2.80273 | 200.561 | 136.5 | 0.0165655
92.9013 | 0.0457764 | -2.18066 | 203.801 | 136.5 | 0.00829226
92.9156 | 0.0457764 | 0.240234 | 170.607 | 136.5 | 0.00839977
92.7926 | 0.0457764 | 2.82324 | 203.862 | 136.5 | 0.0154618
92.914 | 0.0457764 | -0.735352 | 180.501 | 136.5 | 0.00864189
92.9138 | 0.0457764 | 1.73145 | 157.508 | 136.5 | 0.00898533
92.9116 | 0.0457764 | -2.04785 | 233.45 | 136.5 | 0.00865176
92.914 | 0.0457764 | -2.33105 | 210.356 | 136.5 | 0.00967719
92.9126 | 0.0457764 | -2.38086 | 220.211 | 136.5 | 0.0093924
92.9098 | 0.0457764 | -2.17676 | 207.091 | 136.5 | 0.00890045
92.9158 | 0.0457764 | -1.10449 | 183.762 | 136.5 | 0.00880195
92.8787 | 0.0457764 | 0.318359 | 203.832 | 136.5 | 0.0117033
92.9104 | 0.0457764 | -1.39453 | 187.031 | 136.5 | 0.00916784
92.902 | 0.0457764 | 0.780273 | 190.514 | 136.5 | 0.00998649
92.906 | 0.0457764 | -4.68164 | 203.771 | 136.5 | 0.00851959
92.9059 | 0.0457764 | -4.2002 | 190.075 | 136.5 | 0.00836212
92.9132 | 0.0457764 | -3.22559 | 180.294 | 136.5 | 0.00883856
92.9056 | 0.0457764 | -4.70117 | 200.471 | 136.5 | 0.00770567
92.9094 | 0.0457764 | -4.88184 | 220.203 | 136.5 | 0.00860325
92.9158 | 0.0457764 | -4.83301 | 210.345 | 136.5 | 0.00783973
92.9111 | 0.0457764 | -4.54688 | 233.43 | 136.5 | 0.00879587
92.9166 | 0.0457764 | -4.67676 | 207.068 | 136.5 | 0.00873379
92.9111 | 0.0457764 | -3.5957 | 183.544 | 136.5 | 0.00902849
92.9119 | 0.0457764 | 1.38477 | 183.981 | 136.5 | 0.0088286
92.8431 | 0.0457764 | 3.27441 | 190.734 | 136.5 | 0.0145388
92.9131 | 0.0457764 | -3.88379 | 186.803 | 136.5 | 0.00857079
92.911 | 0.0457764 | 0.117188 | 220.218 | 136.5 | 0.00841832
92.9147 | 0.0457764 | -2.25 | 170.397 | 136.5 | 0.00847861
92.9087 | 0.0457764 | 0.166992 | 210.368 | 136.5 | 0.00834643
92.915 | 0.0457764 | -0.759766 | 157.298 | 136.5 | 0.00875188
92.9104 | 0.0457764 | 4.22266 | 157.719 | 136.5 | 0.0083533
92.9043 | 0.0457764 | 2.73145 | 170.817 | 136.5 | 0.00928415
92.9013 | 0.0457764 | 1.0957 | 187.259 | 136.5 | 0.00985384
92.8969 | 0.0457764 | 0.320313 | 207.114 | 136.5 | 0.00825848
92.9106 | 0.0457764 | 0.450195 | 233.471 | 136.5 | 0.00849288
92.911 | 0.0457764 | 1.75781 | 180.709 | 136.5 | 0.00930549
92.9077 | 0.0457764 | -7.20996 | 197.459 | 136.5 | 0.00740807
92.92 | 0.0457764 | -4.58594 | 193.933 | 136.5 | 0.00720327
92.9068 | 0.0457764 | 3.58887 | 187.487 | 136.5 | 0.0094891
92.907 | 0.0457764 | -7.2002 | 200.441 | 136.5 | 0.00715101
92.911 | 0.0457764 | -7.17578 | 207.045 | 136.5 | 0.00908325
92.9122 | 0.0457764 | -7.04785 | 233.409 | 136.5 | 0.00893257
92.9092 | 0.0457764 | -7.18066 | 203.74 | 136.5 | 0.00830285
92.9096 | 0.0457764 | -7.38086 | 220.195 | 136.5 | 0.00873663
92.9107 | 0.0457764 | -5.7168 | 180.086 | 136.5 | 0.00837191
92.8965 | 0.0457764 | 2.82715 | 207.136 | 136.5 | 0.0089653
92.9133 | 0.0457764 | -6.69141 | 189.856 | 136.5 | 0.00887977
92.9084 | 0.0457764 | 2.62305 | 220.226 | 136.5 | 0.00822308
92.9088 | 0.0457764 | -4.74121 | 170.187 | 136.5 | 0.00915822
92.9131 | 0.0457764 | -6.08691 | 183.325 | 136.5 | 0.00889916
92.9124 | 0.0457764 | -6.37402 | 186.575 | 136.5 | 0.00857733
92.9099 | 0.0457764 | -7.33203 | 210.333 | 136.5 | 0.00884162
92.9175 | 0.0457764 | -3.25195 | 157.087 | 136.5 | 0.00876712
92.9094 | 0.0457764 | 5.22559 | 171.027 | 136.5 | 0.00905978
92.91 | 0.0457764 | 2.67188 | 210.379 | 136.5 | 0.00845847
92.91 | 0.0457764 | 3.87891 | 184.2 | 136.5 | 0.00895777
92.9066 | 0.0457764 | 4.25195 | 180.916 | 136.5 | 0.00844375
92.9121 | 0.0457764 | 6.7168 | 157.929 | 136.5 | 0.00822965
92.9062 | 0.0457764 | -7.08301 | 193.813 | 136.5 | 0.00814239
92.9075 | 0.0457764 | 2.95605 | 233.491 | 136.5 | 0.00776606

## Comb_L_long.dat (3)
tooth | depth | dist weld c/l | PeakPosition | XT | YT | ZT | OMG | PeakPositionErrorRel
14 | 12.5 | 38.8545 | 92.9175 | 0.0457764 | -3.25195 | 157.087 | 136.5 | 0.00876712
14 | 10 | 38.6435 | 92.915 | 0.0457764 | -0.759766 | 157.298 | 136.5 | 0.00875188
14 | 7.5 | 38.4335 | 92.9138 | 0.0457764 | 1.73145 | 157.508 | 136.5 | 0.00898533
14 | 5 | 38.2225 | 92.9104 | 0.0457764 | 4.22266 | 157.719 | 136.5 | 0.0083533
14 | 2.5 | 38.0125 | 92.9121 | 0.0457764 | 6.7168 | 157.929 | 136.5 | 0.00822965
13 | 12.5 | 25.7545 | 92.9088 | 0.0457764 | -4.74121 | 170.187 | 136.5 | 0.00915822
13 | 10 | 25.5445 | 92.9147 | 0.0457764 | -2.25 | 170.397 | 136.5 | 0.00847861
13 | 7.5 | 25.3345 | 92.9156 | 0.0457764 | 0.240234 | 170.607 | 136.5 | 0.00839977
13 | 5 | 25.1245 | 92.9043 | 0.0457764 | 2.73145 | 170.817 | 136.5 | 0.00928415
13 | 2.5 | 24.9145 | 92.9094 | 0.0457764 | 5.22559 | 171.027 | 136.5 | 0.00905978
12 | 12.5 | 15.8555 | 92.9107 | 0.0457764 | -5.7168 | 180.086 | 136.5 | 0.00837191
12 | 10 | 15.6475 | 92.9132 | 0.0457764 | -3.22559 | 180.294 | 136.5 | 0.00883856
12 | 7.5 | 15.4405 | 92.914 | 0.0457764 | -0.735352 | 180.501 | 136.5 | 0.00864189
12 | 5 | 15.2325 | 92.911 | 0.0457764 | 1.75781 | 180.709 | 136.5 | 0.00930549
12 | 2.5 | 15.0255 | 92.9066 | 0.0457764 | 4.25195 | 180.916 | 136.5 | 0.00844375
11 | 12.5 | 12.6165 | 92.9131 | 0.0457764 | -6.08691 | 183.325 | 136.5 | 0.00889916
11 | 10 | 12.3975 | 92.9111 | 0.0457764 | -3.5957 | 183.544 | 136.5 | 0.00902849
11 | 7.5 | 12.1795 | 92.9158 | 0.0457764 | -1.10449 | 183.762 | 136.5 | 0.00880195
11 | 5 | 11.9605 | 92.9119 | 0.0457764 | 1.38477 | 183.981 | 136.5 | 0.0088286
11 | 2.5 | 11.7415 | 92.91 | 0.0457764 | 3.87891 | 184.2 | 136.5 | 0.00895777
10 | 12.5 | 9.3665 | 92.9124 | 0.0457764 | -6.37402 | 186.575 | 136.5 | 0.00857733
10 | 10 | 9.1385 | 92.9131 | 0.0457764 | -3.88379 | 186.803 | 136.5 | 0.00857079
10 | 7.5 | 8.9105 | 92.9104 | 0.0457764 | -1.39453 | 187.031 | 136.5 | 0.00916784
10 | 5 | 8.6825 | 92.9013 | 0.0457764 | 1.0957 | 187.259 | 136.5 | 0.00985384
10 | 2.5 | 8.4545 | 92.9068 | 0.0457764 | 3.58887 | 187.487 | 136.5 | 0.0094891
9 | 12.5 | 6.0855 | 92.9133 | 0.0457764 | -6.69141 | 189.856 | 136.5 | 0.00887977
9 | 10 | 5.8665 | 92.9059 | 0.0457764 | -4.2002 | 190.075 | 136.5 | 0.00836212
9 | 7.5 | 5.6465 | 92.904 | 0.0457764 | -1.71094 | 190.295 | 136.5 | 0.0083688
9 | 5 | 5.4275 | 92.902 | 0.0457764 | 0.780273 | 190.514 | 136.5 | 0.00998649
9 | 2.5 | 5.2075 | 92.8431 | 0.0457764 | 3.27441 | 190.734 | 136.5 | 0.0145388
8 | 12.5 | 2.1285 | 92.9062 | 0.0457764 | -7.08301 | 193.813 | 136.5 | 0.00814239
8 | 10 | 2.0085 | 92.92 | 0.0457764 | -4.58594 | 193.933 | 136.5 | 0.00720327
8 | 7.5 | 1.8895 | 92.8786 | 0.0457764 | -2.08887 | 194.052 | 136.5 | 0.0137904
8 | 5 | 1.7695 | 92.7456 | 0.0457764 | 0.408203 | 194.172 | 136.5 | 0.0167619
8 | 2.5 | 1.6505 | 92.7399 | 0.0457764 | 2.9082 | 194.291 | 136.5 | 0.0167675
1 | 12.5 | -1.5175 | 92.9077 | 0.0457764 | -7.20996 | 197.459 | 136.5 | 0.00740807 | 195.9415
1 | 10 | -1.5505 | 92.8517 | 0.0457764 | -4.71094 | 197.492 | 136.5 | 0.0177144
1 | 7.5 | -1.5845 | 92.7466 | 0.0457764 | -2.21289 | 197.526 | 136.5 | 0.0187689
1 | 5 | -1.6175 | 92.7605 | 0.0457764 | 0.289063 | 197.559 | 136.5 | 0.0167718
1 | 2.5 | -1.6505 | 92.7359 | 0.0457764 | 2.79199 | 197.592 | 136.5 | 0.0179895
2 | 12.5 | -4.4995 | 92.907 | 0.0457764 | -7.2002 | 200.441 | 136.5 | 0.00715101
2 | 10 | -4.5295 | 92.9056 | 0.0457764 | -4.70117 | 200.471 | 136.5 | 0.00770567
2 | 7.5 | -4.5595 | 92.8465 | 0.0457764 | -2.20117 | 200.501 | 136.5 | 0.0157443
2 | 5 | -4.5895 | 92.7517 | 0.0457764 | 0.297852 | 200.531 | 136.5 | 0.0163731
2 | 2.5 | -4.6195 | 92.7465 | 0.0457764 | 2.80273 | 200.561 | 136.5 | 0.0165655
3 | 12.5 | -7.7985 | 92.9092 | 0.0457764 | -7.18066 | 203.74 | 136.5 | 0.00830285
3 | 10 | -7.8295 | 92.906 | 0.0457764 | -4.68164 | 203.771 | 136.5 | 0.00851959
3 | 7.5 | -7.8595 | 92.9013 | 0.0457764 | -2.18066 | 203.801 | 136.5 | 0.00829226
3 | 5 | -7.8905 | 92.8787 | 0.0457764 | 0.318359 | 203.832 | 136.5 | 0.0117033
3 | 2.5 | -7.9205 | 92.7926 | 0.0457764 | 2.82324 | 203.862 | 136.5 | 0.0154618
4 | 12.5 | -11.1035 | 92.911 | 0.0457764 | -7.17578 | 207.045 | 136.5 | 0.00908325
4 | 10 | -11.1265 | 92.9166 | 0.0457764 | -4.67676 | 207.068 | 136.5 | 0.00873379
4 | 7.5 | -11.1495 | 92.9098 | 0.0457764 | -2.17676 | 207.091 | 136.5 | 0.00890045
4 | 5 | -11.1725 | 92.8969 | 0.0457764 | 0.320313 | 207.114 | 136.5 | 0.00825848
4 | 2.5 | -11.1945 | 92.8965 | 0.0457764 | 2.82715 | 207.136 | 136.5 | 0.0089653
5 | 12.5 | -14.3915 | 92.9099 | 0.0457764 | -7.33203 | 210.333 | 136.5 | 0.00884162
5 | 10 | -14.4035 | 92.9158 | 0.0457764 | -4.83301 | 210.345 | 136.5 | 0.00783973
5 | 7.5 | -14.4145 | 92.914 | 0.0457764 | -2.33105 | 210.356 | 136.5 | 0.00967719
5 | 5 | -14.4265 | 92.9087 | 0.0457764 | 0.166992 | 210.368 | 136.5 | 0.00834643
5 | 2.5 | -14.4375 | 92.91 | 0.0457764 | 2.67188 | 210.379 | 136.5 | 0.00845847
6 | 12.5 | -24.2535 | 92.9096 | 0.0457764 | -7.38086 | 220.195 | 136.5 | 0.00873663
6 | 10 | -24.2615 | 92.9094 | 0.0457764 | -4.88184 | 220.203 | 136.5 | 0.00860325
6 | 7.5 | -24.2695 | 92.9126 | 0.0457764 | -2.38086 | 220.211 | 136.5 | 0.0093924
6 | 5 | -24.2765 | 92.911 | 0.0457764 | 0.117188 | 220.218 | 136.5 | 0.00841832
6 | 2.5 | -24.2845 | 92.9084 | 0.0457764 | 2.62305 | 220.226 | 136.5 | 0.00822308
7 | 12.5 | -37.4675 | 92.9122 | 0.0457764 | -7.04785 | 233.409 | 136.5 | 0.00893257
7 | 10 | -37.4885 | 92.9111 | 0.0457764 | -4.54688 | 233.43 | 136.5 | 0.00879587
7 | 7.5 | -37.5085 | 92.9116 | 0.0457764 | -2.04785 | 233.45 | 136.5 | 0.00865176
7 | 5 | -37.5295 | 92.9106 | 0.0457764 | 0.450195 | 233.471 | 136.5 | 0.00849288
7 | 2.5 | -37.5495 | 92.9075 | 0.0457764 | 2.95605 | 233.491 | 136.5 | 0.00776606

## Comb_L_long.dat (4)
tooth | depth | dist weld c/l | PeakPosition | XT | YT | ZT | OMG | PeakPositionErrorRel
14 | 2.5 | 38.0125 | 92.9121 | 0.0457764 | 6.7168 | 157.929 | 136.5 | 0.00822965 | 195.9415
13 | 2.5 | 24.9145 | 92.9094 | 0.0457764 | 5.22559 | 171.027 | 136.5 | 0.00905978
12 | 2.5 | 15.0255 | 92.9066 | 0.0457764 | 4.25195 | 180.916 | 136.5 | 0.00844375
11 | 2.5 | 11.7415 | 92.91 | 0.0457764 | 3.87891 | 184.2 | 136.5 | 0.00895777
10 | 2.5 | 8.4545 | 92.9068 | 0.0457764 | 3.58887 | 187.487 | 136.5 | 0.0094891
9 | 2.5 | 5.2075 | 92.8431 | 0.0457764 | 3.27441 | 190.734 | 136.5 | 0.0145388
8 | 2.5 | 1.6505 | 92.7399 | 0.0457764 | 2.9082 | 194.291 | 136.5 | 0.0167675
1 | 2.5 | -1.6505 | 92.7359 | 0.0457764 | 2.79199 | 197.592 | 136.5 | 0.0179895
2 | 2.5 | -4.6195 | 92.7465 | 0.0457764 | 2.80273 | 200.561 | 136.5 | 0.0165655
3 | 2.5 | -7.9205 | 92.7926 | 0.0457764 | 2.82324 | 203.862 | 136.5 | 0.0154618
4 | 2.5 | -11.1945 | 92.8965 | 0.0457764 | 2.82715 | 207.136 | 136.5 | 0.0089653
5 | 2.5 | -14.4375 | 92.91 | 0.0457764 | 2.67188 | 210.379 | 136.5 | 0.00845847
6 | 2.5 | -24.2845 | 92.9084 | 0.0457764 | 2.62305 | 220.226 | 136.5 | 0.00822308
7 | 2.5 | -37.5495 | 92.9075 | 0.0457764 | 2.95605 | 233.491 | 136.5 | 0.00776606
14 | 5 | 38.2225 | 92.9104 | 0.0457764 | 4.22266 | 157.719 | 136.5 | 0.0083533
13 | 5 | 25.1245 | 92.9043 | 0.0457764 | 2.73145 | 170.817 | 136.5 | 0.00928415
12 | 5 | 15.2325 | 92.911 | 0.0457764 | 1.75781 | 180.709 | 136.5 | 0.00930549
11 | 5 | 11.9605 | 92.9119 | 0.0457764 | 1.38477 | 183.981 | 136.5 | 0.0088286
10 | 5 | 8.6825 | 92.9013 | 0.0457764 | 1.0957 | 187.259 | 136.5 | 0.00985384
9 | 5 | 5.4275 | 92.902 | 0.0457764 | 0.780273 | 190.514 | 136.5 | 0.00998649
8 | 5 | 1.7695 | 92.7456 | 0.0457764 | 0.408203 | 194.172 | 136.5 | 0.0167619
1 | 5 | -1.6175 | 92.7605 | 0.0457764 | 0.289063 | 197.559 | 136.5 | 0.0167718
2 | 5 | -4.5895 | 92.7517 | 0.0457764 | 0.297852 | 200.531 | 136.5 | 0.0163731
3 | 5 | -7.8905 | 92.8787 | 0.0457764 | 0.318359 | 203.832 | 136.5 | 0.0117033
4 | 5 | -11.1725 | 92.8969 | 0.0457764 | 0.320313 | 207.114 | 136.5 | 0.00825848
5 | 5 | -14.4265 | 92.9087 | 0.0457764 | 0.166992 | 210.368 | 136.5 | 0.00834643
6 | 5 | -24.2765 | 92.911 | 0.0457764 | 0.117188 | 220.218 | 136.5 | 0.00841832
7 | 5 | -37.5295 | 92.9106 | 0.0457764 | 0.450195 | 233.471 | 136.5 | 0.00849288
14 | 7.5 | 38.4335 | 92.9138 | 0.0457764 | 1.73145 | 157.508 | 136.5 | 0.00898533
13 | 7.5 | 25.3345 | 92.9156 | 0.0457764 | 0.240234 | 170.607 | 136.5 | 0.00839977
12 | 7.5 | 15.4405 | 92.914 | 0.0457764 | -0.735352 | 180.501 | 136.5 | 0.00864189
11 | 7.5 | 12.1795 | 92.9158 | 0.0457764 | -1.10449 | 183.762 | 136.5 | 0.00880195
10 | 7.5 | 8.9105 | 92.9104 | 0.0457764 | -1.39453 | 187.031 | 136.5 | 0.00916784
9 | 7.5 | 5.6465 | 92.904 | 0.0457764 | -1.71094 | 190.295 | 136.5 | 0.0083688
8 | 7.5 | 1.8895 | 92.8786 | 0.0457764 | -2.08887 | 194.052 | 136.5 | 0.0137904
1 | 7.5 | -1.5845 | 92.7466 | 0.0457764 | -2.21289 | 197.526 | 136.5 | 0.0187689
2 | 7.5 | -4.5595 | 92.8465 | 0.0457764 | -2.20117 | 200.501 | 136.5 | 0.0157443
3 | 7.5 | -7.8595 | 92.9013 | 0.0457764 | -2.18066 | 203.801 | 136.5 | 0.00829226
4 | 7.5 | -11.1495 | 92.9098 | 0.0457764 | -2.17676 | 207.091 | 136.5 | 0.00890045
5 | 7.5 | -14.4145 | 92.914 | 0.0457764 | -2.33105 | 210.356 | 136.5 | 0.00967719
6 | 7.5 | -24.2695 | 92.9126 | 0.0457764 | -2.38086 | 220.211 | 136.5 | 0.0093924
7 | 7.5 | -37.5085 | 92.9116 | 0.0457764 | -2.04785 | 233.45 | 136.5 | 0.00865176
14 | 10 | 38.6435 | 92.915 | 0.0457764 | -0.759766 | 157.298 | 136.5 | 0.00875188
13 | 10 | 25.5445 | 92.9147 | 0.0457764 | -2.25 | 170.397 | 136.5 | 0.00847861
12 | 10 | 15.6475 | 92.9132 | 0.0457764 | -3.22559 | 180.294 | 136.5 | 0.00883856
11 | 10 | 12.3975 | 92.9111 | 0.0457764 | -3.5957 | 183.544 | 136.5 | 0.00902849
10 | 10 | 9.1385 | 92.9131 | 0.0457764 | -3.88379 | 186.803 | 136.5 | 0.00857079
9 | 10 | 5.8665 | 92.9059 | 0.0457764 | -4.2002 | 190.075 | 136.5 | 0.00836212
8 | 10 | 2.0085 | 92.92 | 0.0457764 | -4.58594 | 193.933 | 136.5 | 0.00720327
1 | 10 | -1.5505 | 92.8517 | 0.0457764 | -4.71094 | 197.492 | 136.5 | 0.0177144
2 | 10 | -4.5295 | 92.9056 | 0.0457764 | -4.70117 | 200.471 | 136.5 | 0.00770567
3 | 10 | -7.8295 | 92.906 | 0.0457764 | -4.68164 | 203.771 | 136.5 | 0.00851959
4 | 10 | -11.1265 | 92.9166 | 0.0457764 | -4.67676 | 207.068 | 136.5 | 0.00873379
5 | 10 | -14.4035 | 92.9158 | 0.0457764 | -4.83301 | 210.345 | 136.5 | 0.00783973
6 | 10 | -24.2615 | 92.9094 | 0.0457764 | -4.88184 | 220.203 | 136.5 | 0.00860325
7 | 10 | -37.4885 | 92.9111 | 0.0457764 | -4.54688 | 233.43 | 136.5 | 0.00879587
14 | 12.5 | 38.8545 | 92.9175 | 0.0457764 | -3.25195 | 157.087 | 136.5 | 0.00876712
13 | 12.5 | 25.7545 | 92.9088 | 0.0457764 | -4.74121 | 170.187 | 136.5 | 0.00915822
12 | 12.5 | 15.8555 | 92.9107 | 0.0457764 | -5.7168 | 180.086 | 136.5 | 0.00837191
11 | 12.5 | 12.6165 | 92.9131 | 0.0457764 | -6.08691 | 183.325 | 136.5 | 0.00889916
10 | 12.5 | 9.3665 | 92.9124 | 0.0457764 | -6.37402 | 186.575 | 136.5 | 0.00857733
9 | 12.5 | 6.0855 | 92.9133 | 0.0457764 | -6.69141 | 189.856 | 136.5 | 0.00887977
8 | 12.5 | 2.1285 | 92.9062 | 0.0457764 | -7.08301 | 193.813 | 136.5 | 0.00814239
1 | 12.5 | -1.5175 | 92.9077 | 0.0457764 | -7.20996 | 197.459 | 136.5 | 0.00740807
2 | 12.5 | -4.4995 | 92.907 | 0.0457764 | -7.2002 | 200.441 | 136.5 | 0.00715101
3 | 12.5 | -7.7985 | 92.9092 | 0.0457764 | -7.18066 | 203.74 | 136.5 | 0.00830285
4 | 12.5 | -11.1035 | 92.911 | 0.0457764 | -7.17578 | 207.045 | 136.5 | 0.00908325
5 | 12.5 | -14.3915 | 92.9099 | 0.0457764 | -7.33203 | 210.333 | 136.5 | 0.00884162
6 | 12.5 | -24.2535 | 92.9096 | 0.0457764 | -7.38086 | 220.195 | 136.5 | 0.00873663
7 | 12.5 | -37.4675 | 92.9122 | 0.0457764 | -7.04785 | 233.409 | 136.5 | 0.00893257

## Comb_L_long.dat (5)
tooth | depth | dist weld c/l | PeakPosition | XT | YT | ZT | OMG | PeakPositionErrorRel
14 | 2.5 | 38.0125 | 92.9121 | 0.0457764 | 6.7168 | 157.929 | 136.5 | 0.00822965 | 195.9415
13 | 2.5 | 24.9145 | 92.9094 | 0.0457764 | 5.22559 | 171.027 | 136.5 | 0.00905978
12 | 2.5 | 15.0255 | 92.9066 | 0.0457764 | 4.25195 | 180.916 | 136.5 | 0.00844375
11 | 2.5 | 11.7415 | 92.91 | 0.0457764 | 3.87891 | 184.2 | 136.5 | 0.00895777
10 | 2.5 | 8.4545 | 92.9068 | 0.0457764 | 3.58887 | 187.487 | 136.5 | 0.0094891
9 | 2.5 | 5.2075 | 92.8431 | 0.0457764 | 3.27441 | 190.734 | 136.5 | 0.0145388
8 | 2.5 | 1.6505 | 92.7399 | 0.0457764 | 2.9082 | 194.291 | 136.5 | 0.0167675
1 | 2.5 | -1.6505 | 92.7359 | 0.0457764 | 2.79199 | 197.592 | 136.5 | 0.0179895
2 | 2.5 | -4.6195 | 92.7465 | 0.0457764 | 2.80273 | 200.561 | 136.5 | 0.0165655
3 | 2.5 | -7.9205 | 92.7926 | 0.0457764 | 2.82324 | 203.862 | 136.5 | 0.0154618
4 | 2.5 | -11.1945 | 92.8965 | 0.0457764 | 2.82715 | 207.136 | 136.5 | 0.0089653
5 | 2.5 | -14.4375 | 92.91 | 0.0457764 | 2.67188 | 210.379 | 136.5 | 0.00845847
6 | 2.5 | -24.2845 | 92.9084 | 0.0457764 | 2.62305 | 220.226 | 136.5 | 0.00822308
7 | 2.5 | -37.5495 | 92.9075 | 0.0457764 | 2.95605 | 233.491 | 136.5 | 0.00776606
14 | 5 | 38.2225 | 92.9104 | 0.0457764 | 4.22266 | 157.719 | 136.5 | 0.0083533
13 | 5 | 25.1245 | 92.9043 | 0.0457764 | 2.73145 | 170.817 | 136.5 | 0.00928415
12 | 5 | 15.2325 | 92.911 | 0.0457764 | 1.75781 | 180.709 | 136.5 | 0.00930549
11 | 5 | 11.9605 | 92.9119 | 0.0457764 | 1.38477 | 183.981 | 136.5 | 0.0088286
10 | 5 | 8.6825 | 92.9013 | 0.0457764 | 1.0957 | 187.259 | 136.5 | 0.00985384
9 | 5 | 5.4275 | 92.902 | 0.0457764 | 0.780273 | 190.514 | 136.5 | 0.00998649
8 | 5 | 1.7695 | 92.7456 | 0.0457764 | 0.408203 | 194.172 | 136.5 | 0.0167619
1 | 5 | -1.6175 | 92.7605 | 0.0457764 | 0.289063 | 197.559 | 136.5 | 0.0167718
2 | 5 | -4.5895 | 92.7517 | 0.0457764 | 0.297852 | 200.531 | 136.5 | 0.0163731
3 | 5 | -7.8905 | 92.8787 | 0.0457764 | 0.318359 | 203.832 | 136.5 | 0.0117033
4 | 5 | -11.1725 | 92.8969 | 0.0457764 | 0.320313 | 207.114 | 136.5 | 0.00825848
5 | 5 | -14.4265 | 92.9087 | 0.0457764 | 0.166992 | 210.368 | 136.5 | 0.00834643
6 | 5 | -24.2765 | 92.911 | 0.0457764 | 0.117188 | 220.218 | 136.5 | 0.00841832
7 | 5 | -37.5295 | 92.9106 | 0.0457764 | 0.450195 | 233.471 | 136.5 | 0.00849288
14 | 7.5 | 38.4335 | 92.9138 | 0.0457764 | 1.73145 | 157.508 | 136.5 | 0.00898533
13 | 7.5 | 25.3345 | 92.9156 | 0.0457764 | 0.240234 | 170.607 | 136.5 | 0.00839977
12 | 7.5 | 15.4405 | 92.914 | 0.0457764 | -0.735352 | 180.501 | 136.5 | 0.00864189
11 | 7.5 | 12.1795 | 92.9158 | 0.0457764 | -1.10449 | 183.762 | 136.5 | 0.00880195
10 | 7.5 | 8.9105 | 92.9104 | 0.0457764 | -1.39453 | 187.031 | 136.5 | 0.00916784
9 | 7.5 | 5.6465 | 92.904 | 0.0457764 | -1.71094 | 190.295 | 136.5 | 0.0083688
8 | 7.5 | 1.8895 | 92.8786 | 0.0457764 | -2.08887 | 194.052 | 136.5 | 0.0137904
1 | 7.5 | -1.5845 | 92.7466 | 0.0457764 | -2.21289 | 197.526 | 136.5 | 0.0187689
2 | 7.5 | -4.5595 | 92.8465 | 0.0457764 | -2.20117 | 200.501 | 136.5 | 0.0157443
3 | 7.5 | -7.8595 | 92.9013 | 0.0457764 | -2.18066 | 203.801 | 136.5 | 0.00829226
4 | 7.5 | -11.1495 | 92.9098 | 0.0457764 | -2.17676 | 207.091 | 136.5 | 0.00890045
5 | 7.5 | -14.4145 | 92.914 | 0.0457764 | -2.33105 | 210.356 | 136.5 | 0.00967719
6 | 7.5 | -24.2695 | 92.9126 | 0.0457764 | -2.38086 | 220.211 | 136.5 | 0.0093924
7 | 7.5 | -37.5085 | 92.9116 | 0.0457764 | -2.04785 | 233.45 | 136.5 | 0.00865176
14 | 10 | 38.6435 | 92.915 | 0.0457764 | -0.759766 | 157.298 | 136.5 | 0.00875188
13 | 10 | 25.5445 | 92.9147 | 0.0457764 | -2.25 | 170.397 | 136.5 | 0.00847861
12 | 10 | 15.6475 | 92.9132 | 0.0457764 | -3.22559 | 180.294 | 136.5 | 0.00883856
11 | 10 | 12.3975 | 92.9111 | 0.0457764 | -3.5957 | 183.544 | 136.5 | 0.00902849
10 | 10 | 9.1385 | 92.9131 | 0.0457764 | -3.88379 | 186.803 | 136.5 | 0.00857079
9 | 10 | 5.8665 | 92.9059 | 0.0457764 | -4.2002 | 190.075 | 136.5 | 0.00836212
8 | 10 | 2.0085 | 92.92 | 0.0457764 | -4.58594 | 193.933 | 136.5 | 0.00720327
1 | 10 | -1.5505 | 92.8517 | 0.0457764 | -4.71094 | 197.492 | 136.5 | 0.0177144
2 | 10 | -4.5295 | 92.9056 | 0.0457764 | -4.70117 | 200.471 | 136.5 | 0.00770567
3 | 10 | -7.8295 | 92.906 | 0.0457764 | -4.68164 | 203.771 | 136.5 | 0.00851959
4 | 10 | -11.1265 | 92.9166 | 0.0457764 | -4.67676 | 207.068 | 136.5 | 0.00873379
5 | 10 | -14.4035 | 92.9158 | 0.0457764 | -4.83301 | 210.345 | 136.5 | 0.00783973
6 | 10 | -24.2615 | 92.9094 | 0.0457764 | -4.88184 | 220.203 | 136.5 | 0.00860325
7 | 10 | -37.4885 | 92.9111 | 0.0457764 | -4.54688 | 233.43 | 136.5 | 0.00879587
14 | 12.5 | 38.8545 | 92.9175 | 0.0457764 | -3.25195 | 157.087 | 136.5 | 0.00876712
13 | 12.5 | 25.7545 | 92.9088 | 0.0457764 | -4.74121 | 170.187 | 136.5 | 0.00915822
12 | 12.5 | 15.8555 | 92.9107 | 0.0457764 | -5.7168 | 180.086 | 136.5 | 0.00837191
11 | 12.5 | 12.6165 | 92.9131 | 0.0457764 | -6.08691 | 183.325 | 136.5 | 0.00889916
10 | 12.5 | 9.3665 | 92.9124 | 0.0457764 | -6.37402 | 186.575 | 136.5 | 0.00857733
9 | 12.5 | 6.0855 | 92.9133 | 0.0457764 | -6.69141 | 189.856 | 136.5 | 0.00887977
8 | 12.5 | 2.1285 | 92.9062 | 0.0457764 | -7.08301 | 193.813 | 136.5 | 0.00814239
1 | 12.5 | -1.5175 | 92.9077 | 0.0457764 | -7.20996 | 197.459 | 136.5 | 0.00740807
2 | 12.5 | -4.4995 | 92.907 | 0.0457764 | -7.2002 | 200.441 | 136.5 | 0.00715101
3 | 12.5 | -7.7985 | 92.9092 | 0.0457764 | -7.18066 | 203.74 | 136.5 | 0.00830285
4 | 12.5 | -11.1035 | 92.911 | 0.0457764 | -7.17578 | 207.045 | 136.5 | 0.00908325
5 | 12.5 | -14.3915 | 92.9099 | 0.0457764 | -7.33203 | 210.333 | 136.5 | 0.00884162
6 | 12.5 | -24.2535 | 92.9096 | 0.0457764 | -7.38086 | 220.195 | 136.5 | 0.00873663
7 | 12.5 | -37.4675 | 92.9122 | 0.0457764 | -7.04785 | 233.409 | 136.5 | 0.00893257