## Comb_L_norm.dat
Inten | PeakPosition | FWHM | XT | YT | ZT | PHI | CHI | TTH | OMG | TTHRef | GAMMARef | ALPHARef | BETHARef | Mon | DeltaTime | Time | PST | SST | OMGM | IntenErrorRel | PeakPositionErrorRel | FWHMErrorRel | FALSE
9691.82 | 92.7439 | 1.14686 | 0.0457764 | 2.79102 | 197.592 | 0 | 0 | 93 | 46.5002 | 93.0655 | 0.0377105 | 89.9741 | 0.0325298 | 390015 | 120 | 120 | 0.338867 | -1.52 | 39.1602 | 6.43144 | 0.0180989 | 3.44664 | 0.546338
14348.3 | 92.731 | 1.13928 | 0.0457764 | 0.289063 | 197.559 | 0 | 0 | 93 | 46.5002 | 93.0655 | 0.0377105 | 89.9741 | 0.0325298 | 389787 | 120 | 240 | 0.338867 | -1.52 | 39.1602 | 6.86811 | 0.0192026 | 3.68065 | 0.54789
16589.5 | 92.7322 | 1.16885 | 0.0457764 | -2.21094 | 197.526 | 0 | 0 | 93 | 46.5002 | 93.0655 | 0.0377105 | 89.9741 | 0.0325298 | 389094 | 120 | 360 | 0.338867 | -1.52 | 39.1602 | 6.40835 | 0.0183818 | 3.43429 | 0.594481
17501.7 | 92.7293 | 1.18099 | 0.0457764 | 2.80273 | 200.561 | 0 | 0 | 93 | 46.5002 | 93.0655 | 0.0377105 | 89.9741 | 0.0325298 | 388727 | 120 | 120 | 0.338867 | -1.52 | 39.1602 | 6.31451 | 0.0183012 | 3.38402 | 0.556349
18005.7 | 92.7471 | 1.12316 | 0.0457764 | 0.408203 | 194.172 | 0 | 0 | 93 | 46.5002 | 93.0655 | 0.0377105 | 89.9741 | 0.0325298 | 388545 | 120 | 240 | 0.338867 | -1.52 | 39.1602 | 6.05523 | 0.0166876 | 3.24501 | 0.602183
18194.2 | 92.8364 | 0.968846 | 0.0457764 | -4.71094 | 197.492 | 0 | 0 | 93 | 46.5002 | 93.0655 | 0.0377105 | 89.9741 | 0.0325298 | 388759 | 120 | 480 | 0.338867 | -1.52 | 39.1602 | 6.95423 | 0.0165164 | 3.72676 | 0.590548
18904 | 92.7339 | 1.13183 | 0.0457764 | 0.297852 | 200.531 | 0 | 0 | 93 | 46.5002 | 93.0655 | 0.0377105 | 89.9741 | 0.0325298 | 389004 | 120 | 240 | 0.338867 | -1.52 | 39.1602 | 5.85027 | 0.0162495 | 3.13518 | 0.573882
18935.3 | 92.9048 | 0.586519 | 0.0457764 | -7.20996 | 197.459 | 0 | 0 | 93 | 46.5002 | 93.0655 | 0.0377105 | 89.9741 | 0.0325298 | 390176 | 120 | 600 | 0.338867 | -1.52 | 39.1602 | 5.48262 | 0.00787699 | 2.93813 | 0.535786
18954.6 | 92.7884 | 1.01141 | 0.0457764 | 2.82324 | 203.862 | 0 | 0 | 93 | 46.5002 | 93.0655 | 0.0377105 | 89.9741 | 0.0325298 | 389992 | 120 | 120 | 0.338867 | -1.52 | 39.1602 | 5.90025 | 0.0146364 | 3.16194 | 0.592478
19069.3 | 92.8267 | 0.941247 | 0.0457764 | 3.27441 | 190.734 | 0 | 0 | 93 | 46.5002 | 93.0655 | 0.0377105 | 89.9741 | 0.0325298 | 391032 | 120 | 120 | 0.338867 | -1.52 | 39.1602 | 6.8333 | 0.0157685 | 3.66195 | 0.562644
19528.4 | 92.8282 | 0.942233 | 0.0457764 | -2.20117 | 200.501 | 0 | 0 | 93 | 46.5002 | 93.0655 | 0.0377105 | 89.9741 | 0.0325298 | 388829 | 120 | 360 | 0.338867 | -1.52 | 39.1602 | 7.95642 | 0.0183792 | 4.26383 | 0.598521
19547.3 | 92.9016 | 0.658567 | 0.0457764 | 2.82715 | 207.137 | 0 | 0 | 93 | 46.5002 | 93.0655 | 0.0377105 | 89.9741 | 0.0325298 | 388851 | 120 | 120 | 0.338867 | -1.52 | 39.1602 | 6.2084 | 0.0100158 | 3.32707 | 0.564268
19549.6 | 92.8755 | 0.829942 | 0.0457764 | -2.08887 | 194.052 | 0 | 0 | 93 | 46.5002 | 93.0655 | 0.0377105 | 89.9741 | 0.0325298 | 388045 | 120 | 360 | 0.338867 | -1.52 | 39.1602 | 7.46055 | 0.0151721 | 3.9981 | 0.633874
19910.6 | 92.8804 | 0.758416 | 0.0457764 | 0.318359 | 203.832 | 0 | 0 | 93 | 46.5002 | 93.0655 | 0.0377105 | 89.9741 | 0.0325298 | 390614 | 120 | 240 | 0.338867 | -1.52 | 39.1602 | 6.70351 | 0.0124571 | 3.5924 | 0.573286
19953.1 | 92.9112 | 0.620787 | 0.0457764 | 2.67188 | 210.379 | 0 | 0 | 93 | 46.5002 | 93.0655 | 0.0377105 | 89.9741 | 0.0325298 | 388203 | 120 | 120 | 0.338867 | -1.52 | 39.1602 | 5.69147 | 0.0086542 | 3.05005 | 0.612013
19968.8 | 92.9086 | 0.617296 | 0.0457764 | -2.17676 | 207.091 | 0 | 0 | 93 | 46.5002 | 93.0655 | 0.0377105 | 89.9741 | 0.0325298 | 389195 | 120 | 360 | 0.338867 | -1.52 | 39.1602 | 5.92277 | 0.00895554 | 3.174 | 0.604906
20002.3 | 92.7097 | 1.12647 | 0.0457764 | 2.9082 | 194.291 | 0 | 0 | 93 | 46.5002 | 93.0655 | 0.0377105 | 89.9741 | 0.0325298 | 389379 | 120 | 120 | 0.338867 | -1.52 | 39.1602 | 6.13418 | 0.0169617 | 3.28734 | 0.593434
20005.3 | 92.9049 | 0.643601 | 0.0457764 | 3.58887 | 187.487 | 0 | 0 | 93 | 46.5002 | 93.0655 | 0.0377105 | 89.9741 | 0.0325298 | 390153 | 120 | 120 | 0.338867 | -1.52 | 39.1602 | 6.27136 | 0.00988711 | 3.36081 | 0.529058
20053.1 | 92.9005 | 0.627127 | 0.0457764 | 2.62305 | 220.226 | 0 | 0 | 93 | 46.5002 | 93.0655 | 0.0377105 | 89.9741 | 0.0325298 | 388270 | 120 | 120 | 0.338867 | -1.52 | 39.1602 | 5.13986 | 0.0078962 | 2.75444 | 0.612374
20180.3 | 92.9067 | 0.630579 | 0.0457764 | -2.38184 | 220.211 | 0 | 0 | 93 | 46.5002 | 93.0655 | 0.0377105 | 89.9741 | 0.0325298 | 389584 | 120 | 360 | 0.338867 | -1.52 | 39.1602 | 5.56727 | 0.00859932 | 2.98349 | 0.586075
20342.1 | 92.908 | 0.597534 | 0.0457764 | -4.68164 | 203.771 | 0 | 0 | 93 | 46.5002 | 93.0655 | 0.0377105 | 89.9741 | 0.0325298 | 389060 | 120 | 480 | 0.338867 | -1.52 | 39.1602 | 5.69793 | 0.00833979 | 3.05351 | 0.581223
20360.7 | 92.9146 | 0.629388 | 0.0457764 | 3.87891 | 184.2 | 0 | 0 | 93 | 46.5002 | 93.0655 | 0.0377105 | 89.9741 | 0.0325298 | 389517 | 120 | 120 | 0.338867 | -1.52 | 39.1602 | 5.73315 | 0.00883804 | 3.07239 | 0.58483
20410.1 | 92.9119 | 0.577186 | 0.0457764 | -7.2002 | 200.441 | 0 | 0 | 93 | 46.5002 | 93.0655 | 0.0377105 | 89.9741 | 0.0325298 | 389045 | 120 | 600 | 0.338867 | -1.52 | 39.1602 | 5.30598 | 0.00750134 | 2.84347 | 0.579365
20421 | 92.9127 | 0.624909 | 0.0457764 | -2.33105 | 210.356 | 0 | 0 | 93 | 46.5002 | 93.0655 | 0.0377105 | 89.9741 | 0.0325298 | 389255 | 120 | 360 | 0.338867 | -1.52 | 39.1602 | 5.58026 | 0.00854131 | 2.99045 | 0.609614
20459.8 | 92.9139 | 0.631408 | 0.0457764 | 4.25195 | 180.916 | 0 | 0 | 93 | 46.5002 | 93.0655 | 0.0377105 | 89.9741 | 0.0325298 | 388246 | 120 | 120 | 0.338867 | -1.52 | 39.1602 | 5.51319 | 0.0085263 | 2.95451 | 0.568326
20464.2 | 92.9103 | 0.627995 | 0.0457764 | 2.95605 | 233.491 | 0 | 0 | 93 | 46.5002 | 93.0655 | 0.0377105 | 89.9741 | 0.0325298 | 388805 | 120 | 120 | 0.338867 | -1.52 | 39.1602 | 5.83856 | 0.00898103 | 3.12888 | 0.605465
20496.1 | 92.9098 | 0.613727 | 0.0457764 | -1.10449 | 183.762 | 0 | 0 | 93 | 46.5002 | 93.0655 | 0.0377105 | 89.9741 | 0.0325298 | 388047 | 120 | 360 | 0.338867 | -1.52 | 39.1602 | 5.51276 | 0.00828727 | 2.95428 | 0.611923
20545.5 | 92.9103 | 0.635569 | 0.0457764 | -7.17578 | 207.045 | 0 | 0 | 93 | 46.5002 | 93.0655 | 0.0377105 | 89.9741 | 0.0325298 | 389806 | 120 | 600 | 0.338867 | -1.52 | 39.1602 | 6.07185 | 0.00945255 | 3.2539 | 0.596988
20598.3 | 92.9095 | 0.61613 | 0.0457764 | -1.39453 | 187.031 | 0 | 0 | 93 | 46.5002 | 93.0655 | 0.0377105 | 89.9741 | 0.0325298 | 389567 | 120 | 360 | 0.338867 | -1.52 | 39.1602 | 5.55219 | 0.00837923 | 2.97541 | 0.58364
20666.5 | 92.909 | 0.638097 | 0.0457764 | 5.22559 | 171.027 | 0 | 0 | 93 | 46.5002 | 93.0655 | 0.0377105 | 89.9741 | 0.0325298 | 388587 | 120 | 120 | 0.338867 | -1.52 | 39.1602 | 5.91149 | 0.00923963 | 3.16796 | 0.552688
20697.2 | 92.907 | 0.634105 | 0.0457764 | -2.04883 | 233.45 | 0 | 0 | 93 | 46.5002 | 93.0655 | 0.0377105 | 89.9741 | 0.0325298 | 388776 | 120 | 360 | 0.338867 | -1.52 | 39.1602 | 6.19859 | 0.00962796 | 3.32182 | 0.592063
20727.1 | 92.9064 | 0.624775 | 0.0457764 | 6.7168 | 157.929 | 0 | 0 | 93 | 46.5002 | 93.0655 | 0.0377105 | 89.9741 | 0.0325298 | 390150 | 120 | 120 | 0.338867 | -1.52 | 39.1602 | 5.9655 | 0.00912964 | 3.1969 | 0.552652
20735.5 | 92.9138 | 0.663387 | 0.0457764 | 0.780273 | 190.514 | 0 | 0 | 93 | 46.5002 | 93.0655 | 0.0377105 | 89.9741 | 0.0325298 | 390246 | 120 | 240 | 0.338867 | -1.52 | 39.1602 | 5.77332 | 0.00938082 | 3.09392 | 0.603788
20739.8 | 92.9041 | 0.598965 | 0.0457764 | -2.18164 | 203.801 | 0 | 0 | 93 | 46.5002 | 93.0655 | 0.0377105 | 89.9741 | 0.0325298 | 389125 | 120 | 360 | 0.338867 | -1.52 | 39.1602 | 5.11356 | 0.00750271 | 2.74035 | 0.588636
20742.6 | 92.9119 | 0.622466 | 0.0457764 | -3.22461 | 180.294 | 0 | 0 | 93 | 46.5002 | 93.0655 | 0.0377105 | 89.9741 | 0.0325298 | 387985 | 120 | 480 | 0.338867 | -1.52 | 39.1602 | 5.93279 | 0.00904548 | 3.17937 | 0.584812
20777.6 | 92.9142 | 0.613507 | 0.0457764 | -4.2002 | 190.075 | 0 | 0 | 93 | 46.5002 | 93.0655 | 0.0377105 | 89.9741 | 0.0325298 | 389018 | 120 | 480 | 0.338867 | -1.52 | 39.1602 | 5.35939 | 0.00805344 | 2.87209 | 0.620905
20790.2 | 92.9063 | 0.62506 | 0.0457764 | 0.118164 | 220.218 | 0 | 0 | 93 | 46.5002 | 93.0655 | 0.0377105 | 89.9741 | 0.0325298 | 388837 | 120 | 240 | 0.338867 | -1.52 | 39.1602 | 5.20664 | 0.00797191 | 2.79023 | 0.636111
20813.4 | 92.9204 | 0.615663 | 0.0457764 | 0.239258 | 170.607 | 0 | 0 | 93 | 46.5002 | 93.0655 | 0.0377105 | 89.9741 | 0.0325298 | 389053 | 120 | 360 | 0.338867 | -1.52 | 39.1602 | 5.26053 | 0.00793213 | 2.81911 | 0.608117
20843.6 | 92.9032 | 0.617895 | 0.0457764 | -7.18066 | 203.74 | 0 | 0 | 93 | 46.5002 | 93.0655 | 0.0377105 | 89.9741 | 0.0325298 | 389768 | 120 | 600 | 0.338867 | -1.52 | 39.1602 | 5.35947 | 0.00811214 | 2.87213 | 0.588294
20863 | 92.8997 | 0.610637 | 0.0457764 | 0.322266 | 207.114 | 0 | 0 | 93 | 46.5002 | 93.0655 | 0.0377105 | 89.9741 | 0.0325298 | 389147 | 120 | 240 | 0.338867 | -1.52 | 39.1602 | 6.30176 | 0.00942669 | 3.3771 | 0.560624
20883.3 | 92.9134 | 0.627797 | 0.0457764 | -0.735352 | 180.501 | 0 | 0 | 93 | 46.5002 | 93.0655 | 0.0377105 | 89.9741 | 0.0325298 | 388565 | 120 | 360 | 0.338867 | -1.52 | 39.1602 | 5.5419 | 0.00852173 | 2.9699 | 0.587067
20885.9 | 92.9085 | 0.629797 | 0.0457764 | -7.04785 | 233.409 | 0 | 0 | 93 | 46.5002 | 93.0655 | 0.0377105 | 89.9741 | 0.0325298 | 389087 | 120 | 600 | 0.338867 | -1.52 | 39.1602 | 6.02439 | 0.00929364 | 3.22846 | 0.590855
20901.1 | 92.9032 | 0.616622 | 0.0457764 | 1.0957 | 187.259 | 0 | 0 | 93 | 46.5002 | 93.0655 | 0.0377105 | 89.9741 | 0.0325298 | 387688 | 120 | 240 | 0.338867 | -1.52 | 39.1602 | 5.30106 | 0.0080072 | 2.84083 | 0.607305
20903.8 | 92.9076 | 0.636103 | 0.0457764 | -4.67676 | 207.068 | 0 | 0 | 93 | 46.5002 | 93.0655 | 0.0377105 | 89.9741 | 0.0325298 | 388970 | 120 | 480 | 0.338867 | -1.52 | 39.1602 | 6.00614 | 0.00935836 | 3.21868 | 0.540855
20910.4 | 92.9121 | 0.638965 | 0.0457764 | -6.37402 | 186.575 | 0 | 0 | 93 | 46.5002 | 93.0655 | 0.0377105 | 89.9741 | 0.0325298 | 388975 | 120 | 600 | 0.338867 | -1.52 | 39.1602 | 5.77789 | 0.00904279 | 3.09636 | 0.565837
20914.7 | 92.9087 | 0.599736 | 0.0457764 | -1.71094 | 190.295 | 0 | 0 | 93 | 46.5002 | 93.0655 | 0.0377105 | 89.9741 | 0.0325298 | 389840 | 120 | 360 | 0.338867 | -1.52 | 39.1602 | 5.48321 | 0.00805503 | 2.93844 | 0.557107
20921 | 92.9084 | 0.630652 | 0.0457764 | -7.38086 | 220.195 | 0 | 0 | 93 | 46.5002 | 93.0655 | 0.0377105 | 89.9741 | 0.0325298 | 389207 | 120 | 600 | 0.338867 | -1.52 | 39.1602 | 6.0393 | 0.00932932 | 3.23645 | 0.586382
20922.6 | 92.9198 | 0.622296 | 0.0457764 | 1.73145 | 157.508 | 0 | 0 | 93 | 46.5002 | 93.0655 | 0.0377105 | 89.9741 | 0.0325298 | 388800 | 120 | 360 | 0.338867 | -1.52 | 39.1602 | 5.66937 | 0.00864076 | 3.03821 | 0.563672
21015.7 | 92.9107 | 0.626965 | 0.0457764 | 0.453125 | 233.471 | 0 | 0 | 93 | 46.5002 | 93.0655 | 0.0377105 | 89.9741 | 0.0325298 | 387942 | 120 | 240 | 0.338867 | -1.52 | 39.1602 | 5.75952 | 0.00884487 | 3.08651 | 0.57868
21031.3 | 92.9067 | 0.618953 | 0.0457764 | -4.88184 | 220.203 | 0 | 0 | 93 | 46.5002 | 93.0655 | 0.0377105 | 89.9741 | 0.0325298 | 389302 | 120 | 480 | 0.338867 | -1.52 | 39.1602 | 6.07614 | 0.00921225 | 3.25619 | 0.574495
21031.4 | 92.9125 | 0.631593 | 0.0457764 | -4.54688 | 233.43 | 0 | 0 | 93 | 46.5002 | 93.0655 | 0.0377105 | 89.9741 | 0.0325298 | 387558 | 120 | 480 | 0.338867 | -1.52 | 39.1602 | 5.66299 | 0.00876067 | 3.03479 | 0.583315
21040.5 | 92.9108 | 0.629668 | 0.0457764 | -7.33203 | 210.333 | 0 | 0 | 93 | 46.5002 | 93.0655 | 0.0377105 | 89.9741 | 0.0325298 | 389971 | 120 | 600 | 0.338867 | -1.52 | 39.1602 | 5.8573 | 0.00903381 | 3.13892 | 0.572403
21044.3 | 92.9129 | 0.637604 | 0.0457764 | -4.83301 | 210.345 | 0 | 0 | 93 | 46.5002 | 93.0655 | 0.0377105 | 89.9741 | 0.0325298 | 390043 | 120 | 480 | 0.338867 | -1.52 | 39.1602 | 5.55551 | 0.00867616 | 2.97719 | 0.619264
21047.9 | 92.9143 | 0.625047 | 0.0457764 | -2.25 | 170.397 | 0 | 0 | 93 | 46.5002 | 93.0655 | 0.0377105 | 89.9741 | 0.0325298 | 388488 | 120 | 480 | 0.338867 | -1.52 | 39.1602 | 6.03739 | 0.0092429 | 3.23543 | 0.561255
21049.6 | 92.9106 | 0.635922 | 0.0457764 | -6.08691 | 183.325 | 0 | 0 | 93 | 46.5002 | 93.0655 | 0.0377105 | 89.9741 | 0.0325298 | 389535 | 120 | 600 | 0.338867 | -1.52 | 39.1602 | 5.99433 | 0.009337 | 3.21235 | 0.55368
21050 | 92.916 | 0.621131 | 0.0457764 | 1.75781 | 180.709 | 0 | 0 | 93 | 46.5002 | 93.0655 | 0.0377105 | 89.9741 | 0.0325298 | 389195 | 120 | 240 | 0.338867 | -1.52 | 39.1602 | 5.29235 | 0.00805137 | 2.83616 | 0.632215
21072.7 | 92.9077 | 0.622541 | 0.0457764 | -3.25195 | 157.087 | 0 | 0 | 93 | 46.5002 | 93.0655 | 0.0377105 | 89.9741 | 0.0325298 | 390581 | 120 | 600 | 0.338867 | -1.52 | 39.1602 | 5.56332 | 0.00848359 | 2.98138 | 0.598864
21140 | 92.9134 | 0.63321 | 0.0457764 | -3.88379 | 186.803 | 0 | 0 | 93 | 46.5002 | 93.0655 | 0.0377105 | 89.9741 | 0.0325298 | 388577 | 120 | 480 | 0.338867 | -1.52 | 39.1602 | 6.20953 | 0.00963067 | 3.32768 | 0.543019
21140.5 | 92.9118 | 0.637103 | 0.0457764 | -5.7168 | 180.086 | 0 | 0 | 93 | 46.5002 | 93.0655 | 0.0377105 | 89.9741 | 0.0325298 | 390159 | 120 | 600 | 0.338867 | -1.52 | 39.1602 | 5.81479 | 0.00907404 | 3.11614 | 0.592172
21162.5 | 92.9112 | 0.638153 | 0.0457764 | 0.166992 | 210.368 | 0 | 0 | 93 | 46.5002 | 93.0655 | 0.0377105 | 89.9741 | 0.0325298 | 390059 | 120 | 240 | 0.338867 | -1.52 | 39.1602 | 5.66898 | 0.00886115 | 3.038 | 0.560967
21311.6 | 92.9149 | 0.633725 | 0.0457764 | -3.5957 | 183.544 | 0 | 0 | 93 | 46.5002 | 93.0655 | 0.0377105 | 89.9741 | 0.0325298 | 389301 | 120 | 480 | 0.338867 | -1.52 | 39.1602 | 5.17781 | 0.00803693 | 2.77478 | 0.60956
21325.1 | 92.9142 | 0.636923 | 0.0457764 | 1.38477 | 183.981 | 0 | 0 | 93 | 46.5002 | 93.0655 | 0.0377105 | 89.9741 | 0.0325298 | 388084 | 120 | 240 | 0.338867 | -1.52 | 39.1602 | 5.97915 | 0.00932765 | 3.20422 | 0.545022
21346 | 92.9108 | 0.637021 | 0.0457764 | -6.69141 | 189.856 | 0 | 0 | 93 | 46.5002 | 93.0655 | 0.0377105 | 89.9741 | 0.0325298 | 389823 | 120 | 600 | 0.338867 | -1.52 | 39.1602 | 5.50039 | 0.0085824 | 2.94765 | 0.555736
21349 | 92.9105 | 0.643678 | 0.0457764 | -4.74121 | 170.187 | 0 | 0 | 93 | 46.5002 | 93.0655 | 0.0377105 | 89.9741 | 0.0325298 | 390315 | 120 | 600 | 0.338867 | -1.52 | 39.1602 | 5.65248 | 0.00891192 | 3.02915 | 0.599297
21437.9 | 92.9178 | 0.620544 | 0.0457764 | 2.73145 | 170.817 | 0 | 0 | 93 | 46.5002 | 93.0655 | 0.0377105 | 89.9741 | 0.0325298 | 389506 | 120 | 240 | 0.338867 | -1.52 | 39.1602 | 5.77491 | 0.00877703 | 3.09476 | 0.582955
21445.6 | 92.9157 | 0.63045 | 0.0457764 | 4.22266 | 157.719 | 0 | 0 | 93 | 46.5002 | 93.0655 | 0.0377105 | 89.9741 | 0.0325298 | 389656 | 120 | 240 | 0.338867 | -1.52 | 39.1602 | 5.95357 | 0.0091932 | 3.19051 | 0.562302
21514.5 | 92.9055 | 0.570193 | 0.0457764 | -4.70117 | 200.471 | 0 | 0 | 93 | 46.5002 | 93.0655 | 0.0377105 | 89.9741 | 0.0325298 | 390208 | 120 | 480 | 0.338867 | -1.52 | 39.1602 | 5.18659 | 0.00724422 | 2.77949 | 0.571988
21548.4 | 92.9165 | 0.627906 | 0.0457764 | -0.759766 | 157.298 | 0 | 0 | 93 | 46.5002 | 93.0655 | 0.0377105 | 89.9741 | 0.0325298 | 389172 | 120 | 480 | 0.338867 | -1.52 | 39.1602 | 5.03043 | 0.00773634 | 2.6958 | 0.598485
22016.7 | 92.9163 | 0.607058 | 0.0457764 | -7.08301 | 193.813 | 0 | 0 | 93 | 46.5002 | 93.0655 | 0.0377105 | 89.9741 | 0.0325298 | 389085 | 120 | 600 | 0.338867 | -1.52 | 39.1602 | 5.30098 | 0.00788174 | 2.84079 | 0.575631
22521.8 | 92.8971 | 0.563572 | 0.0457764 | -4.58594 | 193.933 | 0 | 0 | 93 | 46.5002 | 93.0655 | 0.0377105 | 89.9741 | 0.0325298 | 389285 | 120 | 480 | 0.338867 | -1.52 | 39.1602 | 5.15782 | 0.007121 | 2.76407 | 0.591901

## Comb_L_norm.dat (2)
tooth | depth | dist c/l | PeakPosition | XT | YT | ZT | OMG | PeakPositionErrorRel
14 | 12.5 | 38.85452 | 92.9077 | 0.0457764 | -3.25195 | 157.087 | 46.5002 | 0.00848359
14 | 10 | 38.64352 | 92.9165 | 0.0457764 | -0.759766 | 157.298 | 46.5002 | 0.00773634
14 | 7.5 | 38.43352 | 92.9198 | 0.0457764 | 1.73145 | 157.508 | 46.5002 | 0.00864076
14 | 5 | 38.22252 | 92.9157 | 0.0457764 | 4.22266 | 157.719 | 46.5002 | 0.0091932
14 | 2.5 | 38.01252 | 92.9064 | 0.0457764 | 6.7168 | 157.929 | 46.5002 | 0.00912964
13 | 12.5 | 25.75452 | 92.9105 | 0.0457764 | -4.74121 | 170.187 | 46.5002 | 0.00891192
13 | 10 | 25.54452 | 92.9143 | 0.0457764 | -2.25 | 170.397 | 46.5002 | 0.0092429
13 | 7.5 | 25.33452 | 92.9204 | 0.0457764 | 0.239258 | 170.607 | 46.5002 | 0.00793213
13 | 5 | 25.12452 | 92.9178 | 0.0457764 | 2.73145 | 170.817 | 46.5002 | 0.00877703
13 | 2.5 | 24.91452 | 92.909 | 0.0457764 | 5.22559 | 171.027 | 46.5002 | 0.00923963
12 | 12.5 | 15.85552 | 92.9118 | 0.0457764 | -5.7168 | 180.086 | 46.5002 | 0.00907404
12 | 10 | 15.64752 | 92.9119 | 0.0457764 | -3.22461 | 180.294 | 46.5002 | 0.00904548
12 | 7.5 | 15.44052 | 92.9134 | 0.0457764 | -0.735352 | 180.501 | 46.5002 | 0.00852173
12 | 5 | 15.23252 | 92.916 | 0.0457764 | 1.75781 | 180.709 | 46.5002 | 0.00805137
12 | 2.5 | 15.02552 | 92.9139 | 0.0457764 | 4.25195 | 180.916 | 46.5002 | 0.0085263
11 | 12.5 | 12.61652 | 92.9106 | 0.0457764 | -6.08691 | 183.325 | 46.5002 | 0.009337
11 | 10 | 12.39752 | 92.9149 | 0.0457764 | -3.5957 | 183.544 | 46.5002 | 0.00803693
11 | 7.5 | 12.17952 | 92.9098 | 0.0457764 | -1.10449 | 183.762 | 46.5002 | 0.00828727
11 | 5 | 11.96052 | 92.9142 | 0.0457764 | 1.38477 | 183.981 | 46.5002 | 0.00932765
11 | 2.5 | 11.74152 | 92.9146 | 0.0457764 | 3.87891 | 184.2 | 46.5002 | 0.00883804
10 | 12.5 | 9.366519 | 92.9121 | 0.0457764 | -6.37402 | 186.575 | 46.5002 | 0.00904279
10 | 10 | 9.138519 | 92.9134 | 0.0457764 | -3.88379 | 186.803 | 46.5002 | 0.00963067
10 | 7.5 | 8.910519 | 92.9095 | 0.0457764 | -1.39453 | 187.031 | 46.5002 | 0.00837923
10 | 5 | 8.682519 | 92.9032 | 0.0457764 | 1.0957 | 187.259 | 46.5002 | 0.0080072
10 | 2.5 | 8.454519 | 92.9049 | 0.0457764 | 3.58887 | 187.487 | 46.5002 | 0.00988711
9 | 12.5 | 6.085519 | 92.9108 | 0.0457764 | -6.69141 | 189.856 | 46.5002 | 0.0085824
9 | 10 | 5.866519 | 92.9142 | 0.0457764 | -4.2002 | 190.075 | 46.5002 | 0.00805344
9 | 7.5 | 5.646519 | 92.9087 | 0.0457764 | -1.71094 | 190.295 | 46.5002 | 0.00805503
9 | 5 | 5.427519 | 92.9138 | 0.0457764 | 0.780273 | 190.514 | 46.5002 | 0.00938082
9 | 2.5 | 5.207519 | 92.8267 | 0.0457764 | 3.27441 | 190.734 | 46.5002 | 0.0157685
8 | 12.5 | 2.128519 | 92.9163 | 0.0457764 | -7.08301 | 193.813 | 46.5002 | 0.00788174
8 | 10 | 2.008519 | 92.8971 | 0.0457764 | -4.58594 | 193.933 | 46.5002 | 0.007121
8 | 7.5 | 1.889519 | 92.8755 | 0.0457764 | -2.08887 | 194.052 | 46.5002 | 0.0151721
8 | 5 | 1.769519 | 92.7471 | 0.0457764 | 0.408203 | 194.172 | 46.5002 | 0.0166876
8 | 2.5 | 1.650519 | 92.7097 | 0.0457764 | 2.9082 | 194.291 | 46.5002 | 0.0169617
1 | 12.5 | -1.517481 | 92.9048 | 0.0457764 | -7.20996 | 197.459 | 46.5002 | 0.00787699 | 195.9415
1 | 10 | -1.550481 | 92.8364 | 0.0457764 | -4.71094 | 197.492 | 46.5002 | 0.0165164
1 | 7.5 | -1.584481 | 92.7322 | 0.0457764 | -2.21094 | 197.526 | 46.5002 | 0.0183818
1 | 5 | -1.617481 | 92.731 | 0.0457764 | 0.289063 | 197.559 | 46.5002 | 0.0192026
1 | 2.5 | -1.650481 | 92.7439 | 0.0457764 | 2.79102 | 197.592 | 46.5002 | 0.0180989
2 | 12.5 | -4.499481 | 92.9119 | 0.0457764 | -7.2002 | 200.441 | 46.5002 | 0.00750134
2 | 10 | -4.529481 | 92.9055 | 0.0457764 | -4.70117 | 200.471 | 46.5002 | 0.00724422
2 | 7.5 | -4.559481 | 92.8282 | 0.0457764 | -2.20117 | 200.501 | 46.5002 | 0.0183792
2 | 5 | -4.589481 | 92.7339 | 0.0457764 | 0.297852 | 200.531 | 46.5002 | 0.0162495
2 | 2.5 | -4.619481 | 92.7293 | 0.0457764 | 2.80273 | 200.561 | 46.5002 | 0.0183012
3 | 12.5 | -7.798481 | 92.9032 | 0.0457764 | -7.18066 | 203.74 | 46.5002 | 0.00811214
3 | 10 | -7.829481 | 92.908 | 0.0457764 | -4.68164 | 203.771 | 46.5002 | 0.00833979
3 | 7.5 | -7.859481 | 92.9041 | 0.0457764 | -2.18164 | 203.801 | 46.5002 | 0.00750271
3 | 5 | -7.890481 | 92.8804 | 0.0457764 | 0.318359 | 203.832 | 46.5002 | 0.0124571
3 | 2.5 | -7.920481 | 92.7884 | 0.0457764 | 2.82324 | 203.862 | 46.5002 | 0.0146364
4 | 12.5 | -11.10348 | 92.9103 | 0.0457764 | -7.17578 | 207.045 | 46.5002 | 0.00945255
4 | 10 | -11.12648 | 92.9076 | 0.0457764 | -4.67676 | 207.068 | 46.5002 | 0.00935836
4 | 7.5 | -11.14948 | 92.9086 | 0.0457764 | -2.17676 | 207.091 | 46.5002 | 0.00895554
4 | 5 | -11.17248 | 92.8997 | 0.0457764 | 0.322266 | 207.114 | 46.5002 | 0.00942669
4 | 2.5 | -11.19548 | 92.9016 | 0.0457764 | 2.82715 | 207.137 | 46.5002 | 0.0100158
5 | 12.5 | -14.39148 | 92.9108 | 0.0457764 | -7.33203 | 210.333 | 46.5002 | 0.00903381
5 | 10 | -14.40348 | 92.9129 | 0.0457764 | -4.83301 | 210.345 | 46.5002 | 0.00867616
5 | 7.5 | -14.41448 | 92.9127 | 0.0457764 | -2.33105 | 210.356 | 46.5002 | 0.00854131
5 | 5 | -14.42648 | 92.9112 | 0.0457764 | 0.166992 | 210.368 | 46.5002 | 0.00886115
5 | 2.5 | -14.43748 | 92.9112 | 0.0457764 | 2.67188 | 210.379 | 46.5002 | 0.0086542
6 | 12.5 | -24.25348 | 92.9084 | 0.0457764 | -7.38086 | 220.195 | 46.5002 | 0.00932932
6 | 10 | -24.26148 | 92.9067 | 0.0457764 | -4.88184 | 220.203 | 46.5002 | 0.00921225
6 | 7.5 | -24.26948 | 92.9067 | 0.0457764 | -2.38184 | 220.211 | 46.5002 | 0.00859932
6 | 5 | -24.27648 | 92.9063 | 0.0457764 | 0.118164 | 220.218 | 46.5002 | 0.00797191
6 | 2.5 | -24.28448 | 92.9005 | 0.0457764 | 2.62305 | 220.226 | 46.5002 | 0.0078962
7 | 12.5 | -37.46748 | 92.9085 | 0.0457764 | -7.04785 | 233.409 | 46.5002 | 0.00929364
7 | 10 | -37.48848 | 92.9125 | 0.0457764 | -4.54688 | 233.43 | 46.5002 | 0.00876067
7 | 7.5 | -37.50848 | 92.907 | 0.0457764 | -2.04883 | 233.45 | 46.5002 | 0.00962796
7 | 5 | -37.52948 | 92.9107 | 0.0457764 | 0.453125 | 233.471 | 46.5002 | 0.00884487
7 | 2.5 | -37.54948 | 92.9103 | 0.0457764 | 2.95605 | 233.491 | 46.5002 | 0.00898103

## Comb_L_norm.dat (3)
tooth | depth | dist c/l | PeakPosition | XT | YT | ZT | OMG | PeakPositionErrorRel
14 | 2.5 | 38.01252 | 92.9064 | 0.0457764 | 6.7168 | 157.929 | 46.5002 | 0.00912964
13 | 2.5 | 24.91452 | 92.909 | 0.0457764 | 5.22559 | 171.027 | 46.5002 | 0.00923963
12 | 2.5 | 15.02552 | 92.9139 | 0.0457764 | 4.25195 | 180.916 | 46.5002 | 0.0085263
11 | 2.5 | 11.74152 | 92.9146 | 0.0457764 | 3.87891 | 184.2 | 46.5002 | 0.00883804
10 | 2.5 | 8.454519 | 92.9049 | 0.0457764 | 3.58887 | 187.487 | 46.5002 | 0.00988711
9 | 2.5 | 5.207519 | 92.8267 | 0.0457764 | 3.27441 | 190.734 | 46.5002 | 0.0157685
8 | 2.5 | 1.650519 | 92.7097 | 0.0457764 | 2.9082 | 194.291 | 46.5002 | 0.0169617
1 | 2.5 | -1.650481 | 92.7439 | 0.0457764 | 2.79102 | 197.592 | 46.5002 | 0.0180989
2 | 2.5 | -4.619481 | 92.7293 | 0.0457764 | 2.80273 | 200.561 | 46.5002 | 0.0183012
3 | 2.5 | -7.920481 | 92.7884 | 0.0457764 | 2.82324 | 203.862 | 46.5002 | 0.0146364
4 | 2.5 | -11.19548 | 92.9016 | 0.0457764 | 2.82715 | 207.137 | 46.5002 | 0.0100158
5 | 2.5 | -14.43748 | 92.9112 | 0.0457764 | 2.67188 | 210.379 | 46.5002 | 0.0086542
6 | 2.5 | -24.28448 | 92.9005 | 0.0457764 | 2.62305 | 220.226 | 46.5002 | 0.0078962
7 | 2.5 | -37.54948 | 92.9103 | 0.0457764 | 2.95605 | 233.491 | 46.5002 | 0.00898103
14 | 5 | 38.22252 | 92.9157 | 0.0457764 | 4.22266 | 157.719 | 46.5002 | 0.0091932
13 | 5 | 25.12452 | 92.9178 | 0.0457764 | 2.73145 | 170.817 | 46.5002 | 0.00877703
12 | 5 | 15.23252 | 92.916 | 0.0457764 | 1.75781 | 180.709 | 46.5002 | 0.00805137
11 | 5 | 11.96052 | 92.9142 | 0.0457764 | 1.38477 | 183.981 | 46.5002 | 0.00932765
10 | 5 | 8.682519 | 92.9032 | 0.0457764 | 1.0957 | 187.259 | 46.5002 | 0.0080072
9 | 5 | 5.427519 | 92.9138 | 0.0457764 | 0.780273 | 190.514 | 46.5002 | 0.00938082
8 | 5 | 1.769519 | 92.7471 | 0.0457764 | 0.408203 | 194.172 | 46.5002 | 0.0166876
1 | 5 | -1.617481 | 92.731 | 0.0457764 | 0.289063 | 197.559 | 46.5002 | 0.0192026
2 | 5 | -4.589481 | 92.7339 | 0.0457764 | 0.297852 | 200.531 | 46.5002 | 0.0162495
3 | 5 | -7.890481 | 92.8804 | 0.0457764 | 0.318359 | 203.832 | 46.5002 | 0.0124571
4 | 5 | -11.17248 | 92.8997 | 0.0457764 | 0.322266 | 207.114 | 46.5002 | 0.00942669
5 | 5 | -14.42648 | 92.9112 | 0.0457764 | 0.166992 | 210.368 | 46.5002 | 0.00886115
6 | 5 | -24.27648 | 92.9063 | 0.0457764 | 0.118164 | 220.218 | 46.5002 | 0.00797191
7 | 5 | -37.52948 | 92.9107 | 0.0457764 | 0.453125 | 233.471 | 46.5002 | 0.00884487
14 | 7.5 | 38.43352 | 92.9198 | 0.0457764 | 1.73145 | 157.508 | 46.5002 | 0.00864076
13 | 7.5 | 25.33452 | 92.9204 | 0.0457764 | 0.239258 | 170.607 | 46.5002 | 0.00793213
12 | 7.5 | 15.44052 | 92.9134 | 0.0457764 | -0.735352 | 180.501 | 46.5002 | 0.00852173
11 | 7.5 | 12.17952 | 92.9098 | 0.0457764 | -1.10449 | 183.762 | 46.5002 | 0.00828727
10 | 7.5 | 8.910519 | 92.9095 | 0.0457764 | -1.39453 | 187.031 | 46.5002 | 0.00837923
9 | 7.5 | 5.646519 | 92.9087 | 0.0457764 | -1.71094 | 190.295 | 46.5002 | 0.00805503
8 | 7.5 | 1.889519 | 92.8755 | 0.0457764 | -2.08887 | 194.052 | 46.5002 | 0.0151721
1 | 7.5 | -1.584481 | 92.7322 | 0.0457764 | -2.21094 | 197.526 | 46.5002 | 0.0183818
2 | 7.5 | -4.559481 | 92.8282 | 0.0457764 | -2.20117 | 200.501 | 46.5002 | 0.0183792
3 | 7.5 | -7.859481 | 92.9041 | 0.0457764 | -2.18164 | 203.801 | 46.5002 | 0.00750271
4 | 7.5 | -11.14948 | 92.9086 | 0.0457764 | -2.17676 | 207.091 | 46.5002 | 0.00895554
5 | 7.5 | -14.41448 | 92.9127 | 0.0457764 | -2.33105 | 210.356 | 46.5002 | 0.00854131
6 | 7.5 | -24.26948 | 92.9067 | 0.0457764 | -2.38184 | 220.211 | 46.5002 | 0.00859932
7 | 7.5 | -37.50848 | 92.907 | 0.0457764 | -2.04883 | 233.45 | 46.5002 | 0.00962796
14 | 10 | 38.64352 | 92.9165 | 0.0457764 | -0.759766 | 157.298 | 46.5002 | 0.00773634
13 | 10 | 25.54452 | 92.9143 | 0.0457764 | -2.25 | 170.397 | 46.5002 | 0.0092429
12 | 10 | 15.64752 | 92.9119 | 0.0457764 | -3.22461 | 180.294 | 46.5002 | 0.00904548
11 | 10 | 12.39752 | 92.9149 | 0.0457764 | -3.5957 | 183.544 | 46.5002 | 0.00803693
10 | 10 | 9.138519 | 92.9134 | 0.0457764 | -3.88379 | 186.803 | 46.5002 | 0.00963067
9 | 10 | 5.866519 | 92.9142 | 0.0457764 | -4.2002 | 190.075 | 46.5002 | 0.00805344
8 | 10 | 2.008519 | 92.8971 | 0.0457764 | -4.58594 | 193.933 | 46.5002 | 0.007121
1 | 10 | -1.550481 | 92.8364 | 0.0457764 | -4.71094 | 197.492 | 46.5002 | 0.0165164
2 | 10 | -4.529481 | 92.9055 | 0.0457764 | -4.70117 | 200.471 | 46.5002 | 0.00724422
3 | 10 | -7.829481 | 92.908 | 0.0457764 | -4.68164 | 203.771 | 46.5002 | 0.00833979
4 | 10 | -11.12648 | 92.9076 | 0.0457764 | -4.67676 | 207.068 | 46.5002 | 0.00935836
5 | 10 | -14.40348 | 92.9129 | 0.0457764 | -4.83301 | 210.345 | 46.5002 | 0.00867616
6 | 10 | -24.26148 | 92.9067 | 0.0457764 | -4.88184 | 220.203 | 46.5002 | 0.00921225
7 | 10 | -37.48848 | 92.9125 | 0.0457764 | -4.54688 | 233.43 | 46.5002 | 0.00876067
14 | 12.5 | 38.85452 | 92.9077 | 0.0457764 | -3.25195 | 157.087 | 46.5002 | 0.00848359
13 | 12.5 | 25.75452 | 92.9105 | 0.0457764 | -4.74121 | 170.187 | 46.5002 | 0.00891192
12 | 12.5 | 15.85552 | 92.9118 | 0.0457764 | -5.7168 | 180.086 | 46.5002 | 0.00907404
11 | 12.5 | 12.61652 | 92.9106 | 0.0457764 | -6.08691 | 183.325 | 46.5002 | 0.009337
10 | 12.5 | 9.366519 | 92.9121 | 0.0457764 | -6.37402 | 186.575 | 46.5002 | 0.00904279
9 | 12.5 | 6.085519 | 92.9108 | 0.0457764 | -6.69141 | 189.856 | 46.5002 | 0.0085824
8 | 12.5 | 2.128519 | 92.9163 | 0.0457764 | -7.08301 | 193.813 | 46.5002 | 0.00788174
1 | 12.5 | -1.517481 | 92.9048 | 0.0457764 | -7.20996 | 197.459 | 46.5002 | 0.00787699 | 195.9415
2 | 12.5 | -4.499481 | 92.9119 | 0.0457764 | -7.2002 | 200.441 | 46.5002 | 0.00750134
3 | 12.5 | -7.798481 | 92.9032 | 0.0457764 | -7.18066 | 203.74 | 46.5002 | 0.00811214
4 | 12.5 | -11.10348 | 92.9103 | 0.0457764 | -7.17578 | 207.045 | 46.5002 | 0.00945255
5 | 12.5 | -14.39148 | 92.9108 | 0.0457764 | -7.33203 | 210.333 | 46.5002 | 0.00903381
6 | 12.5 | -24.25348 | 92.9084 | 0.0457764 | -7.38086 | 220.195 | 46.5002 | 0.00932932
7 | 12.5 | -37.46748 | 92.9085 | 0.0457764 | -7.04785 | 233.409 | 46.5002 | 0.00929364

## Comb_L_norm.dat (4)
tooth | depth | dist c/l | PeakPosition | XT | YT | ZT | OMG | PeakPositionErrorRel
7 | 2.5 | -37.54948 | 92.9103 | 0.0457764 | 2.95605 | 233.491 | 46.5002 | 0.00898103
6 | 2.5 | -24.28448 | 92.9005 | 0.0457764 | 2.62305 | 220.226 | 46.5002 | 0.0078962
5 | 2.5 | -14.43748 | 92.9112 | 0.0457764 | 2.67188 | 210.379 | 46.5002 | 0.0086542
4 | 2.5 | -11.19548 | 92.9016 | 0.0457764 | 2.82715 | 207.137 | 46.5002 | 0.0100158
3 | 2.5 | -7.920481 | 92.7884 | 0.0457764 | 2.82324 | 203.862 | 46.5002 | 0.0146364
2 | 2.5 | -4.619481 | 92.7293 | 0.0457764 | 2.80273 | 200.561 | 46.5002 | 0.0183012
1 | 2.5 | -1.650481 | 92.7439 | 0.0457764 | 2.79102 | 197.592 | 46.5002 | 0.0180989
8 | 2.5 | 1.650519 | 92.7097 | 0.0457764 | 2.9082 | 194.291 | 46.5002 | 0.0169617
9 | 2.5 | 5.207519 | 92.8267 | 0.0457764 | 3.27441 | 190.734 | 46.5002 | 0.0157685
10 | 2.5 | 8.454519 | 92.9049 | 0.0457764 | 3.58887 | 187.487 | 46.5002 | 0.00988711
11 | 2.5 | 11.74152 | 92.9146 | 0.0457764 | 3.87891 | 184.2 | 46.5002 | 0.00883804
12 | 2.5 | 15.02552 | 92.9139 | 0.0457764 | 4.25195 | 180.916 | 46.5002 | 0.0085263
13 | 2.5 | 24.91452 | 92.909 | 0.0457764 | 5.22559 | 171.027 | 46.5002 | 0.00923963
14 | 2.5 | 38.01252 | 92.9064 | 0.0457764 | 6.7168 | 157.929 | 46.5002 | 0.00912964
7 | 5 | -37.52948 | 92.9107 | 0.0457764 | 0.453125 | 233.471 | 46.5002 | 0.00884487
6 | 5 | -24.27648 | 92.9063 | 0.0457764 | 0.118164 | 220.218 | 46.5002 | 0.00797191
5 | 5 | -14.42648 | 92.9112 | 0.0457764 | 0.166992 | 210.368 | 46.5002 | 0.00886115
4 | 5 | -11.17248 | 92.8997 | 0.0457764 | 0.322266 | 207.114 | 46.5002 | 0.00942669
3 | 5 | -7.890481 | 92.8804 | 0.0457764 | 0.318359 | 203.832 | 46.5002 | 0.0124571
2 | 5 | -4.589481 | 92.7339 | 0.0457764 | 0.297852 | 200.531 | 46.5002 | 0.0162495
1 | 5 | -1.617481 | 92.731 | 0.0457764 | 0.289063 | 197.559 | 46.5002 | 0.0192026
8 | 5 | 1.769519 | 92.7471 | 0.0457764 | 0.408203 | 194.172 | 46.5002 | 0.0166876
9 | 5 | 5.427519 | 92.9138 | 0.0457764 | 0.780273 | 190.514 | 46.5002 | 0.00938082
10 | 5 | 8.682519 | 92.9032 | 0.0457764 | 1.0957 | 187.259 | 46.5002 | 0.0080072
11 | 5 | 11.96052 | 92.9142 | 0.0457764 | 1.38477 | 183.981 | 46.5002 | 0.00932765
12 | 5 | 15.23252 | 92.916 | 0.0457764 | 1.75781 | 180.709 | 46.5002 | 0.00805137
13 | 5 | 25.12452 | 92.9178 | 0.0457764 | 2.73145 | 170.817 | 46.5002 | 0.00877703
14 | 5 | 38.22252 | 92.9157 | 0.0457764 | 4.22266 | 157.719 | 46.5002 | 0.0091932
7 | 7.5 | -37.50848 | 92.907 | 0.0457764 | -2.04883 | 233.45 | 46.5002 | 0.00962796
6 | 7.5 | -24.26948 | 92.9067 | 0.0457764 | -2.38184 | 220.211 | 46.5002 | 0.00859932
5 | 7.5 | -14.41448 | 92.9127 | 0.0457764 | -2.33105 | 210.356 | 46.5002 | 0.00854131
4 | 7.5 | -11.14948 | 92.9086 | 0.0457764 | -2.17676 | 207.091 | 46.5002 | 0.00895554
3 | 7.5 | -7.859481 | 92.9041 | 0.0457764 | -2.18164 | 203.801 | 46.5002 | 0.00750271
2 | 7.5 | -4.559481 | 92.8282 | 0.0457764 | -2.20117 | 200.501 | 46.5002 | 0.0183792
1 | 7.5 | -1.584481 | 92.7322 | 0.0457764 | -2.21094 | 197.526 | 46.5002 | 0.0183818
8 | 7.5 | 1.889519 | 92.8755 | 0.0457764 | -2.08887 | 194.052 | 46.5002 | 0.0151721
9 | 7.5 | 5.646519 | 92.9087 | 0.0457764 | -1.71094 | 190.295 | 46.5002 | 0.00805503
10 | 7.5 | 8.910519 | 92.9095 | 0.0457764 | -1.39453 | 187.031 | 46.5002 | 0.00837923
11 | 7.5 | 12.17952 | 92.9098 | 0.0457764 | -1.10449 | 183.762 | 46.5002 | 0.00828727
12 | 7.5 | 15.44052 | 92.9134 | 0.0457764 | -0.735352 | 180.501 | 46.5002 | 0.00852173
13 | 7.5 | 25.33452 | 92.9204 | 0.0457764 | 0.239258 | 170.607 | 46.5002 | 0.00793213
14 | 7.5 | 38.43352 | 92.9198 | 0.0457764 | 1.73145 | 157.508 | 46.5002 | 0.00864076
7 | 10 | -37.48848 | 92.9125 | 0.0457764 | -4.54688 | 233.43 | 46.5002 | 0.00876067
6 | 10 | -24.26148 | 92.9067 | 0.0457764 | -4.88184 | 220.203 | 46.5002 | 0.00921225
5 | 10 | -14.40348 | 92.9129 | 0.0457764 | -4.83301 | 210.345 | 46.5002 | 0.00867616
4 | 10 | -11.12648 | 92.9076 | 0.0457764 | -4.67676 | 207.068 | 46.5002 | 0.00935836
3 | 10 | -7.829481 | 92.908 | 0.0457764 | -4.68164 | 203.771 | 46.5002 | 0.00833979
2 | 10 | -4.529481 | 92.9055 | 0.0457764 | -4.70117 | 200.471 | 46.5002 | 0.00724422
1 | 10 | -1.550481 | 92.8364 | 0.0457764 | -4.71094 | 197.492 | 46.5002 | 0.0165164
8 | 10 | 2.008519 | 92.8971 | 0.0457764 | -4.58594 | 193.933 | 46.5002 | 0.007121
9 | 10 | 5.866519 | 92.9142 | 0.0457764 | -4.2002 | 190.075 | 46.5002 | 0.00805344
10 | 10 | 9.138519 | 92.9134 | 0.0457764 | -3.88379 | 186.803 | 46.5002 | 0.00963067
11 | 10 | 12.39752 | 92.9149 | 0.0457764 | -3.5957 | 183.544 | 46.5002 | 0.00803693
12 | 10 | 15.64752 | 92.9119 | 0.0457764 | -3.22461 | 180.294 | 46.5002 | 0.00904548
13 | 10 | 25.54452 | 92.9143 | 0.0457764 | -2.25 | 170.397 | 46.5002 | 0.0092429
14 | 10 | 38.64352 | 92.9165 | 0.0457764 | -0.759766 | 157.298 | 46.5002 | 0.00773634
7 | 12.5 | -37.46748 | 92.9085 | 0.0457764 | -7.04785 | 233.409 | 46.5002 | 0.00929364
6 | 12.5 | -24.25348 | 92.9084 | 0.0457764 | -7.38086 | 220.195 | 46.5002 | 0.00932932
5 | 12.5 | -14.39148 | 92.9108 | 0.0457764 | -7.33203 | 210.333 | 46.5002 | 0.00903381
4 | 12.5 | -11.10348 | 92.9103 | 0.0457764 | -7.17578 | 207.045 | 46.5002 | 0.00945255
3 | 12.5 | -7.798481 | 92.9032 | 0.0457764 | -7.18066 | 203.74 | 46.5002 | 0.00811214
2 | 12.5 | -4.499481 | 92.9119 | 0.0457764 | -7.2002 | 200.441 | 46.5002 | 0.00750134
1 | 12.5 | -1.517481 | 92.9048 | 0.0457764 | -7.20996 | 197.459 | 46.5002 | 0.00787699 | 195.9415
8 | 12.5 | 2.128519 | 92.9163 | 0.0457764 | -7.08301 | 193.813 | 46.5002 | 0.00788174
9 | 12.5 | 6.085519 | 92.9108 | 0.0457764 | -6.69141 | 189.856 | 46.5002 | 0.0085824
10 | 12.5 | 9.366519 | 92.9121 | 0.0457764 | -6.37402 | 186.575 | 46.5002 | 0.00904279
11 | 12.5 | 12.61652 | 92.9106 | 0.0457764 | -6.08691 | 183.325 | 46.5002 | 0.009337
12 | 12.5 | 15.85552 | 92.9118 | 0.0457764 | -5.7168 | 180.086 | 46.5002 | 0.00907404
13 | 12.5 | 25.75452 | 92.9105 | 0.0457764 | -4.74121 | 170.187 | 46.5002 | 0.00891192
14 | 12.5 | 38.85452 | 92.9077 | 0.0457764 | -3.25195 | 157.087 | 46.5002 | 0.00848359