## Weld_L_tran.dat
Inten | PeakPosition | FWHM | XT | YT | ZT | PHI | CHI | TTH | OMG | TTHRef | GAMMARef | ALPHARef | BETHARef | Mon | DeltaTime | Time | PST | SST | OMGM | IntenErrorRel | PeakPositionErrorRel | FWHMErrorRel | FALSE
59099.2 | 92.728 | 1.15776 | -4.4491 | -0.197266 | 137.858 | 0 | 0 | 93 | 46.5002 | 92.7386 | 0.0376977 | 89.974 | 359.869 | 969285 | 300 | 300 | 0.338867 | -1.52 | 39.1602 | 6.39844 | 0.0181808 | 3.42891 | 3.9326
62606.8 | 92.9358 | 0.661233 | -2.2804 | 7.80273 | 137.858 | 0 | 0 | 93 | 46.5002 | 92.7386 | 0.0376977 | 89.974 | 359.869 | 970185 | 300 | 600 | 0.338867 | -1.52 | 39.1602 | 6.11796 | 0.0099062 | 3.27861 | 4.38515
63165.2 | 92.7432 | 1.16912 | -4.61426 | 3.80273 | 137.858 | 0 | 0 | 93 | 46.5002 | 92.7386 | 0.0376977 | 89.974 | 359.869 | 969117 | 300 | 300 | 0.338867 | -1.52 | 39.1602 | 6.5104 | 0.0186773 | 3.48891 | 3.69164
63328.6 | 92.9222 | 0.63985 | 0.219604 | 7.80273 | 137.858 | 0 | 0 | 93 | 46.5002 | 92.7386 | 0.0376977 | 89.974 | 359.869 | 966744 | 300 | 900 | 0.338867 | -1.52 | 39.1602 | 5.69395 | 0.00892279 | 3.05138 | 4.71032
63910.9 | 92.7212 | 1.18918 | -2.11572 | 3.80273 | 137.858 | 0 | 0 | 93 | 46.5002 | 92.7386 | 0.0376977 | 89.974 | 359.869 | 968443 | 300 | 600 | 0.338867 | -1.52 | 39.1602 | 6.50702 | 0.0189924 | 3.4871 | 4.39297
64613.6 | 92.9021 | 0.670565 | 0.0544434 | 11.8027 | 137.858 | 0 | 0 | 93 | 46.5002 | 92.7386 | 0.0376977 | 89.974 | 359.869 | 967679 | 300 | 900 | 0.338867 | -1.52 | 39.1602 | 6.05381 | 0.00994427 | 3.24423 | 4.61418
64720.9 | 92.8074 | 0.848518 | 0.384033 | 3.80273 | 137.858 | 0 | 0 | 93 | 46.5002 | 92.7386 | 0.0376977 | 89.974 | 359.869 | 969277 | 300 | 900 | 0.338867 | -1.52 | 39.1602 | 7.8665 | 0.0163677 | 4.21564 | 4.8782
66483.7 | 92.7335 | 1.15844 | -4.59534 | -4.20117 | 137.858 | 0 | 0 | 93 | 46.5002 | 92.7386 | 0.0376977 | 89.974 | 359.869 | 970709 | 300 | 300 | 0.338867 | -1.52 | 39.1602 | 6.23472 | 0.0177249 | 3.34118 | 3.94381
66525.5 | 92.9659 | 0.663588 | 2.7196 | 7.80273 | 137.858 | 0 | 0 | 93 | 46.5002 | 92.7386 | 0.0376977 | 89.974 | 359.869 | 968300 | 300 | 1200 | 0.338867 | -1.52 | 39.1602 | 5.50568 | 0.00894365 | 2.95049 | 4.49425
66626 | 92.9111 | 0.674105 | 2.55457 | 11.8027 | 137.858 | 0 | 0 | 93 | 46.5002 | 92.7386 | 0.0376977 | 89.974 | 359.869 | 967135 | 300 | 1200 | 0.338867 | -1.52 | 39.1602 | 5.83736 | 0.00963841 | 3.12823 | 4.44279
67796.6 | 92.7179 | 1.17532 | -1.95044 | -0.197266 | 137.858 | 0 | 0 | 93 | 46.5002 | 92.7386 | 0.0376977 | 89.974 | 359.869 | 971409 | 300 | 600 | 0.338867 | -1.52 | 39.1602 | 5.94583 | 0.0171528 | 3.18636 | 4.64332
67885.6 | 92.922 | 0.672317 | -2.44543 | 11.8027 | 137.858 | 0 | 0 | 93 | 46.5002 | 92.7386 | 0.0376977 | 89.974 | 359.869 | 969174 | 300 | 600 | 0.338867 | -1.52 | 39.1602 | 6.13867 | 0.0101078 | 3.2897 | 4.22319
69028.7 | 92.9522 | 0.858532 | -4.77881 | 7.80273 | 137.858 | 0 | 0 | 93 | 46.5002 | 92.7386 | 0.0376977 | 89.974 | 359.869 | 970124 | 300 | 300 | 0.338867 | -1.52 | 39.1602 | 6.20832 | 0.0130497 | 3.32703 | 3.68558
69965.1 | 92.893 | 0.654787 | 2.38904 | 15.8027 | 137.858 | 0 | 0 | 93 | 46.5002 | 92.7386 | 0.0376977 | 89.974 | 359.869 | 967760 | 300 | 1200 | 0.338867 | -1.52 | 39.1602 | 6.23244 | 0.00999777 | 3.33995 | 4.52933
70143 | 92.9049 | 0.657531 | 4.88928 | 15.8027 | 137.858 | 0 | 0 | 93 | 46.5002 | 92.7386 | 0.0376977 | 89.974 | 359.869 | 969535 | 300 | 1500 | 0.338867 | -1.52 | 39.1602 | 5.71779 | 0.00920947 | 3.06416 | 3.82048
70611.3 | 92.8877 | 0.655961 | -0.110718 | 15.8027 | 137.858 | 0 | 0 | 93 | 46.5002 | 92.7386 | 0.0376977 | 89.974 | 359.869 | 969232 | 300 | 900 | 0.338867 | -1.52 | 39.1602 | 5.88061 | 0.00945084 | 3.15141 | 4.96763
70943.2 | 92.9352 | 0.673488 | 5.05457 | 11.8027 | 137.858 | 0 | 0 | 93 | 46.5002 | 92.7386 | 0.0376977 | 89.974 | 359.869 | 969100 | 300 | 1500 | 0.338867 | -1.52 | 39.1602 | 5.71898 | 0.00943185 | 3.06479 | 3.74358
71181.1 | 92.9195 | 0.665837 | -5.10962 | 15.8027 | 137.858 | 0 | 0 | 93 | 46.5002 | 92.7386 | 0.0376977 | 89.974 | 359.869 | 968228 | 300 | 300 | 0.338867 | -1.52 | 39.1602 | 5.85208 | 0.00954332 | 3.13612 | 3.58324
71300.6 | 92.8931 | 0.649521 | -6.09949 | 39.8027 | 137.858 | 0 | 0 | 93 | 46.5002 | 92.7386 | 0.0376977 | 89.974 | 359.869 | 967929 | 300 | 300 | 0.338867 | -1.52 | 39.1602 | 5.77954 | 0.00919669 | 3.09724 | 3.6227
71345.5 | 92.8926 | 0.656679 | -5.43921 | 23.8027 | 137.858 | 0 | 0 | 93 | 46.5002 | 92.7386 | 0.0376977 | 89.974 | 359.869 | 968988 | 300 | 300 | 0.338867 | -1.52 | 39.1602 | 5.75718 | 0.00926212 | 3.08527 | 3.59505
71859.3 | 93.0051 | 0.677559 | 5.21948 | 7.80273 | 137.858 | 0 | 0 | 93 | 46.5002 | 92.7386 | 0.0376977 | 89.974 | 359.869 | 968678 | 300 | 1500 | 0.338867 | -1.52 | 39.1602 | 5.40273 | 0.00895739 | 2.89531 | 3.9159
72057.9 | 92.8978 | 0.65744 | 4.67334 | -24.2012 | 137.858 | 0 | 0 | 93 | 46.5002 | 92.7386 | 0.0376977 | 89.974 | 359.869 | 968726 | 300 | 1500 | 0.338867 | -1.52 | 39.1602 | 6.4164 | 0.0103341 | 3.43854 | 3.72431
72172 | 92.9939 | 0.659512 | -4.94421 | 11.8027 | 137.858 | 0 | 0 | 93 | 46.5002 | 92.7386 | 0.0376977 | 89.974 | 359.869 | 967342 | 300 | 300 | 0.338867 | -1.52 | 39.1602 | 5.60216 | 0.00904175 | 3.00219 | 3.62423
72225.1 | 92.8493 | 0.754485 | 0.403076 | -4.20117 | 137.858 | 0 | 0 | 93 | 46.5002 | 92.7386 | 0.0376977 | 89.974 | 359.869 | 970688 | 300 | 900 | 0.338867 | -1.52 | 39.1602 | 7.68884 | 0.0142187 | 4.12044 | 5.22382
72285 | 93.0014 | 0.667902 | 5.25745 | -8.20117 | 137.858 | 0 | 0 | 93 | 46.5002 | 92.7386 | 0.0376977 | 89.974 | 359.869 | 970111 | 300 | 1500 | 0.338867 | -1.52 | 39.1602 | 6.04178 | 0.00987454 | 3.23778 | 3.72167
72464 | 92.9318 | 0.67364 | 5.11145 | -12.2012 | 137.858 | 0 | 0 | 93 | 46.5002 | 92.7386 | 0.0376977 | 89.974 | 359.869 | 967167 | 300 | 1500 | 0.338867 | -1.52 | 39.1602 | 6.04878 | 0.00997837 | 3.24153 | 3.69831
72522.7 | 92.8908 | 0.663191 | 4.08948 | -40.2012 | 137.858 | 0 | 0 | 93 | 46.5002 | 92.7386 | 0.0376977 | 89.974 | 359.869 | 968887 | 300 | 1500 | 0.338867 | -1.52 | 39.1602 | 6.28284 | 0.0102082 | 3.36696 | 3.64169
72662.4 | 92.9073 | 0.665781 | 4.96545 | -16.2012 | 137.858 | 0 | 0 | 93 | 46.5002 | 92.7386 | 0.0376977 | 89.974 | 359.869 | 969313 | 300 | 1500 | 0.338867 | -1.52 | 39.1602 | 6.18148 | 0.010081 | 3.31265 | 3.65198
73048.9 | 93.0019 | 0.695058 | 5.4032 | -4.20117 | 137.858 | 0 | 0 | 93 | 46.5002 | 92.7386 | 0.0376977 | 89.974 | 359.869 | 969267 | 300 | 1500 | 0.338867 | -1.52 | 39.1602 | 5.70936 | 0.00971059 | 3.05964 | 3.68596
73062.9 | 92.8568 | 0.619753 | 2.8844 | 3.80273 | 137.858 | 0 | 0 | 93 | 46.5002 | 92.7386 | 0.0376977 | 89.974 | 359.869 | 967947 | 300 | 1200 | 0.338867 | -1.52 | 39.1602 | 5.3973 | 0.00819804 | 2.89241 | 4.55674
73083 | 92.8966 | 0.656638 | -2.6106 | 15.8027 | 137.858 | 0 | 0 | 93 | 46.5002 | 92.7386 | 0.0376977 | 89.974 | 359.869 | 969591 | 300 | 600 | 0.338867 | -1.52 | 39.1602 | 5.81109 | 0.00934786 | 3.11416 | 4.52225
73142.7 | 92.6432 | 1.23493 | 0.549683 | -0.197266 | 137.858 | 0 | 0 | 93 | 46.5002 | 92.7386 | 0.0376977 | 89.974 | 359.869 | 968921 | 300 | 900 | 0.338867 | -1.52 | 39.1602 | 6.23063 | 0.0189012 | 3.33898 | 5.0031
73229.2 | 92.7551 | 1.15267 | -2.09644 | -4.20117 | 137.858 | 0 | 0 | 93 | 46.5002 | 92.7386 | 0.0376977 | 89.974 | 359.869 | 969988 | 300 | 600 | 0.338867 | -1.52 | 39.1602 | 5.73358 | 0.0162152 | 3.07262 | 4.85203
73417.5 | 92.9076 | 0.665425 | 2.61157 | -12.2012 | 137.858 | 0 | 0 | 93 | 46.5002 | 92.7386 | 0.0376977 | 89.974 | 359.869 | 967967 | 300 | 1200 | 0.338867 | -1.52 | 39.1602 | 5.77803 | 0.00941794 | 3.09644 | 4.72398
73494.6 | 92.887 | 0.656753 | -2.94031 | 23.8027 | 137.858 | 0 | 0 | 93 | 46.5002 | 92.7386 | 0.0376977 | 89.974 | 359.869 | 968172 | 300 | 600 | 0.338867 | -1.52 | 39.1602 | 5.65993 | 0.00910724 | 3.03315 | 4.6049
73599.6 | 92.8856 | 0.651763 | -3.60071 | 39.8027 | 137.858 | 0 | 0 | 93 | 46.5002 | 92.7386 | 0.0376977 | 89.974 | 359.869 | 967865 | 300 | 600 | 0.338867 | -1.52 | 39.1602 | 5.83705 | 0.009321 | 3.12807 | 4.55714
73752.6 | 92.9604 | 0.663643 | 2.75757 | -8.20117 | 137.858 | 0 | 0 | 93 | 46.5002 | 92.7386 | 0.0376977 | 89.974 | 359.869 | 969695 | 300 | 1200 | 0.338867 | -1.52 | 39.1602 | 5.85152 | 0.00950679 | 3.13582 | 4.63368
73819.5 | 92.8943 | 0.656035 | 2.17346 | -24.2012 | 137.858 | 0 | 0 | 93 | 46.5002 | 92.7386 | 0.0376977 | 89.974 | 359.869 | 968880 | 300 | 1200 | 0.338867 | -1.52 | 39.1602 | 5.91468 | 0.009506 | 3.16967 | 4.65372
73852.6 | 92.8879 | 0.656041 | 1.58911 | -40.2012 | 137.858 | 0 | 0 | 93 | 46.5002 | 92.7386 | 0.0376977 | 89.974 | 359.869 | 971039 | 300 | 1200 | 0.338867 | -1.52 | 39.1602 | 6.2804 | 0.0100946 | 3.36566 | 4.59636
74135.1 | 92.8912 | 0.668039 | 2.46509 | -16.2012 | 137.858 | 0 | 0 | 93 | 46.5002 | 92.7386 | 0.0376977 | 89.974 | 359.869 | 969268 | 300 | 1200 | 0.338867 | -1.52 | 39.1602 | 6.39648 | 0.0104688 | 3.42786 | 4.52381
74250.6 | 92.7196 | 0.892216 | 3.04956 | -0.197266 | 137.858 | 0 | 0 | 93 | 46.5002 | 92.7386 | 0.0376977 | 89.974 | 359.869 | 967952 | 300 | 1200 | 0.338867 | -1.52 | 39.1602 | 8.27072 | 0.0181121 | 4.43226 | 4.53269
74369.9 | 92.8911 | 0.651394 | -0.440674 | 23.8027 | 137.858 | 0 | 0 | 93 | 46.5002 | 92.7386 | 0.0376977 | 89.974 | 359.869 | 969642 | 300 | 900 | 0.338867 | -1.52 | 39.1602 | 5.86894 | 0.00936608 | 3.14516 | 5.10189
74392.6 | 92.8878 | 0.655224 | -1.10071 | 39.8027 | 137.858 | 0 | 0 | 93 | 46.5002 | 92.7386 | 0.0376977 | 89.974 | 359.869 | 968386 | 300 | 900 | 0.338867 | -1.52 | 39.1602 | 5.58109 | 0.00895938 | 2.99089 | 5.18152
75019 | 92.89 | 0.646034 | -0.32666 | -24.2012 | 137.858 | 0 | 0 | 93 | 46.5002 | 92.7386 | 0.0376977 | 89.974 | 359.869 | 970239 | 300 | 900 | 0.338867 | -1.52 | 39.1602 | 5.77534 | 0.00914097 | 3.095 | 5.18952
75154.3 | 92.8799 | 0.621348 | 2.90344 | -4.20117 | 137.858 | 0 | 0 | 93 | 46.5002 | 92.7386 | 0.0376977 | 89.974 | 359.869 | 969316 | 300 | 1200 | 0.338867 | -1.52 | 39.1602 | 5.47182 | 0.00833055 | 2.93234 | 4.63671
75255.9 | 92.9252 | 0.644262 | 0.257446 | -8.20117 | 137.858 | 0 | 0 | 93 | 46.5002 | 92.7386 | 0.0376977 | 89.974 | 359.869 | 970066 | 300 | 900 | 0.338867 | -1.52 | 39.1602 | 5.13552 | 0.00810292 | 2.75212 | 5.30026
75352.9 | 92.8875 | 0.656173 | -0.03479 | -16.2012 | 137.858 | 0 | 0 | 93 | 46.5002 | 92.7386 | 0.0376977 | 89.974 | 359.869 | 969905 | 300 | 900 | 0.338867 | -1.52 | 39.1602 | 5.76862 | 0.00927388 | 3.09139 | 5.23205
75480 | 92.8991 | 0.664903 | 0.111206 | -12.2012 | 137.858 | 0 | 0 | 93 | 46.5002 | 92.7386 | 0.0376977 | 89.974 | 359.869 | 969316 | 300 | 900 | 0.338867 | -1.52 | 39.1602 | 5.93372 | 0.00966501 | 3.17987 | 5.1299
75984.7 | 93.0237 | 0.687216 | 5.38403 | 3.80273 | 137.858 | 0 | 0 | 93 | 46.5002 | 92.7386 | 0.0376977 | 89.974 | 359.869 | 969458 | 300 | 1500 | 0.338867 | -1.52 | 39.1602 | 5.75963 | 0.00968328 | 3.08658 | 3.81265
76244.8 | 92.8886 | 0.662972 | -0.910522 | -40.2012 | 137.858 | 0 | 0 | 93 | 46.5002 | 92.7386 | 0.0376977 | 89.974 | 359.869 | 972661 | 300 | 900 | 0.338867 | -1.52 | 39.1602 | 6.18649 | 0.0100486 | 3.31533 | 5.0586
77624.1 | 92.9127 | 0.767865 | 5.54944 | -0.197266 | 137.858 | 0 | 0 | 93 | 46.5002 | 92.7386 | 0.0376977 | 89.974 | 359.869 | 967574 | 300 | 1500 | 0.338867 | -1.52 | 39.1602 | 5.12152 | 0.00963246 | 2.74461 | 3.77029
78081.6 | 92.9354 | 0.654743 | -2.24243 | -8.20117 | 137.858 | 0 | 0 | 93 | 46.5002 | 92.7386 | 0.0376977 | 89.974 | 359.869 | 970951 | 300 | 600 | 0.338867 | -1.52 | 39.1602 | 5.53377 | 0.00887236 | 2.96554 | 4.96531
78696.4 | 92.8934 | 0.658005 | 2.05933 | 23.8027 | 137.858 | 0 | 0 | 93 | 46.5002 | 92.7386 | 0.0376977 | 89.974 | 359.869 | 970529 | 300 | 1200 | 0.338867 | -1.52 | 39.1602 | 6.02352 | 0.00971008 | 3.22799 | 4.84454
78785.7 | 92.9163 | 0.651294 | -2.38879 | -12.2012 | 137.858 | 0 | 0 | 93 | 46.5002 | 92.7386 | 0.0376977 | 89.974 | 359.869 | 968419 | 300 | 600 | 0.338867 | -1.52 | 39.1602 | 5.57916 | 0.00889984 | 2.98986 | 4.9553
79190.4 | 92.8854 | 0.659268 | 1.39917 | 39.8027 | 137.858 | 0 | 0 | 93 | 46.5002 | 92.7386 | 0.0376977 | 89.974 | 359.869 | 969061 | 300 | 1200 | 0.338867 | -1.52 | 39.1602 | 6.12456 | 0.00989277 | 3.28214 | 4.8269
79781.8 | 92.8891 | 0.66158 | -3.41077 | -40.2012 | 137.858 | 0 | 0 | 93 | 46.5002 | 92.7386 | 0.0376977 | 89.974 | 359.869 | 968975 | 300 | 600 | 0.338867 | -1.52 | 39.1602 | 6.23244 | 0.0101019 | 3.33996 | 4.77457
79809.8 | 92.8985 | 0.6532 | -2.53479 | -16.2012 | 137.858 | 0 | 0 | 93 | 46.5002 | 92.7386 | 0.0376977 | 89.974 | 359.869 | 972837 | 300 | 600 | 0.338867 | -1.52 | 39.1602 | 5.73552 | 0.0091778 | 3.07366 | 4.7914
79891.4 | 92.8893 | 0.658569 | -2.82654 | -24.2012 | 137.858 | 0 | 0 | 93 | 46.5002 | 92.7386 | 0.0376977 | 89.974 | 359.869 | 968400 | 300 | 600 | 0.338867 | -1.52 | 39.1602 | 5.93021 | 0.00956828 | 3.17799 | 4.87974
81565.1 | 92.9606 | 0.796598 | -4.74109 | -8.20117 | 137.858 | 0 | 0 | 93 | 46.5002 | 92.7386 | 0.0376977 | 89.974 | 359.869 | 969242 | 300 | 300 | 0.338867 | -1.52 | 39.1602 | 5.74494 | 0.0112035 | 3.0787 | 4.04336
82190 | 92.8946 | 0.651239 | -5.32532 | -24.2012 | 137.858 | 0 | 0 | 93 | 46.5002 | 92.7386 | 0.0376977 | 89.974 | 359.869 | 970290 | 300 | 300 | 0.338867 | -1.52 | 39.1602 | 5.55274 | 0.00885903 | 2.9757 | 4.15256
82442.1 | 92.8875 | 0.649842 | 3.89917 | 39.8027 | 137.858 | 0 | 0 | 93 | 46.5002 | 92.7386 | 0.0376977 | 89.974 | 359.869 | 968313 | 300 | 1500 | 0.338867 | -1.52 | 39.1602 | 5.77146 | 0.00918892 | 3.09291 | 4.14975
82821.3 | 92.8993 | 0.655676 | 4.55945 | 23.8027 | 137.858 | 0 | 0 | 93 | 46.5002 | 92.7386 | 0.0376977 | 89.974 | 359.869 | 968237 | 300 | 1500 | 0.338867 | -1.52 | 39.1602 | 5.85208 | 0.00939974 | 3.13612 | 4.08653
82869.8 | 92.9962 | 0.653676 | -4.88733 | -12.2012 | 137.858 | 0 | 0 | 93 | 46.5002 | 92.7386 | 0.0376977 | 89.974 | 359.869 | 968875 | 300 | 300 | 0.338867 | -1.52 | 39.1602 | 5.34928 | 0.00855699 | 2.86667 | 4.04931
83154.9 | 92.9207 | 0.661001 | -5.03333 | -16.2012 | 137.858 | 0 | 0 | 93 | 46.5002 | 92.7386 | 0.0376977 | 89.974 | 359.869 | 968818 | 300 | 300 | 0.338867 | -1.52 | 39.1602 | 5.63892 | 0.00912881 | 3.02189 | 3.9671
83304.2 | 92.8958 | 0.662341 | -5.90942 | -40.2012 | 137.858 | 0 | 0 | 93 | 46.5002 | 92.7386 | 0.0376977 | 89.974 | 359.869 | 970280 | 300 | 300 | 0.338867 | -1.52 | 39.1602 | 5.89893 | 0.00957166 | 3.16123 | 4.00886

## Weld_L_tran.dat (2)
depth | dist weld c/l | PeakPosition | XT | YT | ZT | OMG | PeakPositionErrorRel
2.5 | -40.0012 | 92.8958 | -5.90942 | -40.2012 | 137.858 | 46.5002 | 0.00957166
5 | -40.0012 | 92.8891 | -3.41077 | -40.2012 | 137.858 | 46.5002 | 0.0101019
7.5 | -40.0012 | 92.8886 | -0.910522 | -40.2012 | 137.858 | 46.5002 | 0.0100486
10 | -40.0012 | 92.8879 | 1.58911 | -40.2012 | 137.858 | 46.5002 | 0.0100946
12.5 | -40.0012 | 92.8908 | 4.08948 | -40.2012 | 137.858 | 46.5002 | 0.0102082
2.5 | -24.0012 | 92.8946 | -5.32532 | -24.2012 | 137.858 | 46.5002 | 0.00885903
5 | -24.0012 | 92.8893 | -2.82654 | -24.2012 | 137.858 | 46.5002 | 0.00956828
7.5 | -24.0012 | 92.89 | -0.32666 | -24.2012 | 137.858 | 46.5002 | 0.00914097
10 | -24.0012 | 92.8943 | 2.17346 | -24.2012 | 137.858 | 46.5002 | 0.009506
12.5 | -24.0012 | 92.8978 | 4.67334 | -24.2012 | 137.858 | 46.5002 | 0.0103341
2.5 | -16.0012 | 92.9207 | -5.03333 | -16.2012 | 137.858 | 46.5002 | 0.00912881
5 | -16.0012 | 92.8985 | -2.53479 | -16.2012 | 137.858 | 46.5002 | 0.0091778
7.5 | -16.0012 | 92.8875 | -0.03479 | -16.2012 | 137.858 | 46.5002 | 0.00927388
10 | -16.0012 | 92.8912 | 2.46509 | -16.2012 | 137.858 | 46.5002 | 0.0104688
12.5 | -16.0012 | 92.9073 | 4.96545 | -16.2012 | 137.858 | 46.5002 | 0.010081
2.5 | -12.0012 | 92.9962 | -4.88733 | -12.2012 | 137.858 | 46.5002 | 0.00855699
5 | -12.0012 | 92.9163 | -2.38879 | -12.2012 | 137.858 | 46.5002 | 0.00889984
7.5 | -12.0012 | 92.8991 | 0.111206 | -12.2012 | 137.858 | 46.5002 | 0.00966501
10 | -12.0012 | 92.9076 | 2.61157 | -12.2012 | 137.858 | 46.5002 | 0.00941794
12.5 | -12.0012 | 92.9318 | 5.11145 | -12.2012 | 137.858 | 46.5002 | 0.00997837
2.5 | -8.00117 | 92.9606 | -4.74109 | -8.20117 | 137.858 | 46.5002 | 0.0112035
5 | -8.00117 | 92.9354 | -2.24243 | -8.20117 | 137.858 | 46.5002 | 0.00887236
7.5 | -8.00117 | 92.9252 | 0.257446 | -8.20117 | 137.858 | 46.5002 | 0.00810292
10 | -8.00117 | 92.9604 | 2.75757 | -8.20117 | 137.858 | 46.5002 | 0.00950679
12.5 | -8.00117 | 93.0014 | 5.25745 | -8.20117 | 137.858 | 46.5002 | 0.00987454
2.5 | -4.00117 | 92.7335 | -4.59534 | -4.20117 | 137.858 | 46.5002 | 0.0177249
5 | -4.00117 | 92.7551 | -2.09644 | -4.20117 | 137.858 | 46.5002 | 0.0162152
7.5 | -4.00117 | 92.8493 | 0.403076 | -4.20117 | 137.858 | 46.5002 | 0.0142187
10 | -4.00117 | 92.8799 | 2.90344 | -4.20117 | 137.858 | 46.5002 | 0.00833055
12.5 | -4.00117 | 93.0019 | 5.4032 | -4.20117 | 137.858 | 46.5002 | 0.00971059
2.5 | 0.002734 | 92.728 | -4.4491 | -0.197266 | 137.858 | 46.5002 | 0.0181808
5 | 0.002734 | 92.7179 | -1.95044 | -0.197266 | 137.858 | 46.5002 | 0.0171528
7.5 | 0.002734 | 92.6432 | 0.549683 | -0.197266 | 137.858 | 46.5002 | 0.0189012
10 | 0.002734 | 92.7196 | 3.04956 | -0.197266 | 137.858 | 46.5002 | 0.0181121
12.5 | 0.002734 | 92.9127 | 5.54944 | -0.197266 | 137.858 | 46.5002 | 0.00963246
2.5 | 4.00273 | 92.7432 | -4.61426 | 3.80273 | 137.858 | 46.5002 | 0.0186773
5 | 4.00273 | 92.7212 | -2.11572 | 3.80273 | 137.858 | 46.5002 | 0.0189924
7.5 | 4.00273 | 92.8074 | 0.384033 | 3.80273 | 137.858 | 46.5002 | 0.0163677
10 | 4.00273 | 92.8568 | 2.8844 | 3.80273 | 137.858 | 46.5002 | 0.00819804
12.5 | 4.00273 | 93.0237 | 5.38403 | 3.80273 | 137.858 | 46.5002 | 0.00968328
2.5 | 8.00273 | 92.9522 | -4.77881 | 7.80273 | 137.858 | 46.5002 | 0.0130497
5 | 8.00273 | 92.9358 | -2.2804 | 7.80273 | 137.858 | 46.5002 | 0.0099062
7.5 | 8.00273 | 92.9222 | 0.219604 | 7.80273 | 137.858 | 46.5002 | 0.00892279
10 | 8.00273 | 92.9659 | 2.7196 | 7.80273 | 137.858 | 46.5002 | 0.00894365
12.5 | 8.00273 | 93.0051 | 5.21948 | 7.80273 | 137.858 | 46.5002 | 0.00895739
2.5 | 12.0027 | 92.9939 | -4.94421 | 11.8027 | 137.858 | 46.5002 | 0.00904175
5 | 12.0027 | 92.922 | -2.44543 | 11.8027 | 137.858 | 46.5002 | 0.0101078
7.5 | 12.0027 | 92.9021 | 0.0544434 | 11.8027 | 137.858 | 46.5002 | 0.00994427
10 | 12.0027 | 92.9111 | 2.55457 | 11.8027 | 137.858 | 46.5002 | 0.00963841
12.5 | 12.0027 | 92.9352 | 5.05457 | 11.8027 | 137.858 | 46.5002 | 0.00943185
2.5 | 16.0027 | 92.9195 | -5.10962 | 15.8027 | 137.858 | 46.5002 | 0.00954332
5 | 16.0027 | 92.8966 | -2.6106 | 15.8027 | 137.858 | 46.5002 | 0.00934786
7.5 | 16.0027 | 92.8877 | -0.110718 | 15.8027 | 137.858 | 46.5002 | 0.00945084
10 | 16.0027 | 92.893 | 2.38904 | 15.8027 | 137.858 | 46.5002 | 0.00999777
12.5 | 16.0027 | 92.9049 | 4.88928 | 15.8027 | 137.858 | 46.5002 | 0.00920947
2.5 | 24.0027 | 92.8926 | -5.43921 | 23.8027 | 137.858 | 46.5002 | 0.00926212
5 | 24.0027 | 92.887 | -2.94031 | 23.8027 | 137.858 | 46.5002 | 0.00910724
7.5 | 24.0027 | 92.8911 | -0.440674 | 23.8027 | 137.858 | 46.5002 | 0.00936608
10 | 24.0027 | 92.8934 | 2.05933 | 23.8027 | 137.858 | 46.5002 | 0.00971008
12.5 | 24.0027 | 92.8993 | 4.55945 | 23.8027 | 137.858 | 46.5002 | 0.00939974
2.5 | 40.0027 | 92.8931 | -6.09949 | 39.8027 | 137.858 | 46.5002 | 0.00919669
5 | 40.0027 | 92.8856 | -3.60071 | 39.8027 | 137.858 | 46.5002 | 0.009321
7.5 | 40.0027 | 92.8878 | -1.10071 | 39.8027 | 137.858 | 46.5002 | 0.00895938
10 | 40.0027 | 92.8854 | 1.39917 | 39.8027 | 137.858 | 46.5002 | 0.00989277
12.5 | 40.0027 | 92.8875 | 3.89917 | 39.8027 | 137.858 | 46.5002 | 0.00918892

## Weld_L_tran.dat (3)
depth | dist weld c/l | PeakPosition | XT | YT | ZT | OMG | PeakPositionErrorRel
2.5 | -40.0012 | 92.8958 | -5.90942 | -40.2012 | 137.858 | 46.5002 | 0.00957166
2.5 | -24.0012 | 92.8946 | -5.32532 | -24.2012 | 137.858 | 46.5002 | 0.00885903
2.5 | -16.0012 | 92.9207 | -5.03333 | -16.2012 | 137.858 | 46.5002 | 0.00912881
2.5 | -12.0012 | 92.9962 | -4.88733 | -12.2012 | 137.858 | 46.5002 | 0.00855699
2.5 | -8.00117 | 92.9606 | -4.74109 | -8.20117 | 137.858 | 46.5002 | 0.0112035
2.5 | -4.00117 | 92.7335 | -4.59534 | -4.20117 | 137.858 | 46.5002 | 0.0177249
2.5 | 0.002734 | 92.728 | -4.4491 | -0.197266 | 137.858 | 46.5002 | 0.0181808
2.5 | 4.00273 | 92.7432 | -4.61426 | 3.80273 | 137.858 | 46.5002 | 0.0186773
2.5 | 8.00273 | 92.9522 | -4.77881 | 7.80273 | 137.858 | 46.5002 | 0.0130497
2.5 | 12.0027 | 92.9939 | -4.94421 | 11.8027 | 137.858 | 46.5002 | 0.00904175
2.5 | 16.0027 | 92.9195 | -5.10962 | 15.8027 | 137.858 | 46.5002 | 0.00954332
2.5 | 24.0027 | 92.8926 | -5.43921 | 23.8027 | 137.858 | 46.5002 | 0.00926212
2.5 | 40.0027 | 92.8931 | -6.09949 | 39.8027 | 137.858 | 46.5002 | 0.00919669
5 | -16.0012 | 92.8985 | -2.53479 | -16.2012 | 137.858 | 46.5002 | 0.0091778
5 | -12.0012 | 92.9163 | -2.38879 | -12.2012 | 137.858 | 46.5002 | 0.00889984
5 | -8.00117 | 92.9354 | -2.24243 | -8.20117 | 137.858 | 46.5002 | 0.00887236
5 | -4.00117 | 92.7551 | -2.09644 | -4.20117 | 137.858 | 46.5002 | 0.0162152
5 | 0.002734 | 92.7179 | -1.95044 | -0.197266 | 137.858 | 46.5002 | 0.0171528
5 | 4.00273 | 92.7212 | -2.11572 | 3.80273 | 137.858 | 46.5002 | 0.0189924
5 | 8.00273 | 92.9358 | -2.2804 | 7.80273 | 137.858 | 46.5002 | 0.0099062
5 | 12.0027 | 92.922 | -2.44543 | 11.8027 | 137.858 | 46.5002 | 0.0101078
5 | 16.0027 | 92.8966 | -2.6106 | 15.8027 | 137.858 | 46.5002 | 0.00934786
7.5 | -40.0012 | 92.8886 | -0.910522 | -40.2012 | 137.858 | 46.5002 | 0.0100486
7.5 | -24.0012 | 92.89 | -0.32666 | -24.2012 | 137.858 | 46.5002 | 0.00914097
7.5 | -16.0012 | 92.8875 | -0.03479 | -16.2012 | 137.858 | 46.5002 | 0.00927388
7.5 | -12.0012 | 92.8991 | 0.111206 | -12.2012 | 137.858 | 46.5002 | 0.00966501
7.5 | -8.00117 | 92.9252 | 0.257446 | -8.20117 | 137.858 | 46.5002 | 0.00810292
7.5 | -4.00117 | 92.8493 | 0.403076 | -4.20117 | 137.858 | 46.5002 | 0.0142187
7.5 | 0.002734 | 92.6432 | 0.549683 | -0.197266 | 137.858 | 46.5002 | 0.0189012
7.5 | 4.00273 | 92.8074 | 0.384033 | 3.80273 | 137.858 | 46.5002 | 0.0163677
7.5 | 8.00273 | 92.9222 | 0.219604 | 7.80273 | 137.858 | 46.5002 | 0.00892279
7.5 | 12.0027 | 92.9021 | 0.0544434 | 11.8027 | 137.858 | 46.5002 | 0.00994427
7.5 | 16.0027 | 92.8877 | -0.110718 | 15.8027 | 137.858 | 46.5002 | 0.00945084
7.5 | 24.0027 | 92.8911 | -0.440674 | 23.8027 | 137.858 | 46.5002 | 0.00936608
7.5 | 40.0027 | 92.8878 | -1.10071 | 39.8027 | 137.858 | 46.5002 | 0.00895938
10 | -16.0012 | 92.8912 | 2.46509 | -16.2012 | 137.858 | 46.5002 | 0.0104688
10 | -12.0012 | 92.9076 | 2.61157 | -12.2012 | 137.858 | 46.5002 | 0.00941794
10 | -8.00117 | 92.9604 | 2.75757 | -8.20117 | 137.858 | 46.5002 | 0.00950679
10 | -4.00117 | 92.8799 | 2.90344 | -4.20117 | 137.858 | 46.5002 | 0.00833055
10 | 0.002734 | 92.7196 | 3.04956 | -0.197266 | 137.858 | 46.5002 | 0.0181121
10 | 4.00273 | 92.8568 | 2.8844 | 3.80273 | 137.858 | 46.5002 | 0.00819804
10 | 8.00273 | 92.9659 | 2.7196 | 7.80273 | 137.858 | 46.5002 | 0.00894365
10 | 12.0027 | 92.9111 | 2.55457 | 11.8027 | 137.858 | 46.5002 | 0.00963841
10 | 16.0027 | 92.893 | 2.38904 | 15.8027 | 137.858 | 46.5002 | 0.00999777
12.5 | -40.0012 | 92.8908 | 4.08948 | -40.2012 | 137.858 | 46.5002 | 0.0102082
12.5 | -24.0012 | 92.8978 | 4.67334 | -24.2012 | 137.858 | 46.5002 | 0.0103341
12.5 | -16.0012 | 92.9073 | 4.96545 | -16.2012 | 137.858 | 46.5002 | 0.010081
12.5 | -12.0012 | 92.9318 | 5.11145 | -12.2012 | 137.858 | 46.5002 | 0.00997837
12.5 | -8.00117 | 93.0014 | 5.25745 | -8.20117 | 137.858 | 46.5002 | 0.00987454
12.5 | -4.00117 | 93.0019 | 5.4032 | -4.20117 | 137.858 | 46.5002 | 0.00971059
12.5 | 0.002734 | 92.9127 | 5.54944 | -0.197266 | 137.858 | 46.5002 | 0.00963246
12.5 | 4.00273 | 93.0237 | 5.38403 | 3.80273 | 137.858 | 46.5002 | 0.00968328
12.5 | 8.00273 | 93.0051 | 5.21948 | 7.80273 | 137.858 | 46.5002 | 0.00895739
12.5 | 12.0027 | 92.9352 | 5.05457 | 11.8027 | 137.858 | 46.5002 | 0.00943185
12.5 | 16.0027 | 92.9049 | 4.88928 | 15.8027 | 137.858 | 46.5002 | 0.00920947
12.5 | 24.0027 | 92.8993 | 4.55945 | 23.8027 | 137.858 | 46.5002 | 0.00939974
12.5 | 40.0027 | 92.8875 | 3.89917 | 39.8027 | 137.858 | 46.5002 | 0.00918892