## K_Long.dat
Inten | PeakPosition | FWHM | XT | YT | ZT | PHI | CHI | TTH | OMG | TTHRef | GAMMARef | ALPHARef | BETHARef | Mon | DeltaTime | Time | PST | SST | OMGM | IntenErrorRel | PeakPositionErrorRel | FWHMErrorRel | FALSE
39753.8 | 92.9113 | 0.642445 | -4.51929 | -31.6143 | 254.869 | 0 | 0 | 93 | 46.5 | 92.9963 | 0.037708 | 89.974 | 359.998 | 2587810 | 800 | 800 | 0.338867 | -1.52 | 39.1602 | 5.97148 | 0.00939676 | 3.20011 | 4.24064
32908.7 | 92.9266 | 0.649435 | 0.479248 | -31.6143 | 254.869 | 0 | 0 | 93 | 46.5 | 92.9963 | 0.037708 | 89.974 | 359.998 | 2588450 | 800 | 1600 | 0.338867 | -1.52 | 39.1602 | 5.83165 | 0.00927503 | 3.12517 | 4.88396
40948.6 | 92.945 | 0.640703 | 5.47974 | -31.6143 | 254.869 | 0 | 0 | 93 | 46.5 | 92.9963 | 0.037708 | 89.974 | 359.998 | 2589170 | 800 | 2400 | 0.338867 | -1.52 | 39.1602 | 5.60901 | 0.00879924 | 3.00586 | 4.24784
39899.9 | 92.9245 | 0.646719 | -4.01135 | -31.6143 | 238.869 | 0 | 0 | 93 | 46.5 | 92.9963 | 0.037708 | 89.974 | 359.998 | 2589990 | 800 | 800 | 0.338867 | -1.52 | 39.1602 | 5.5259 | 0.00875219 | 2.96132 | 4.20112
32775.9 | 92.9355 | 0.641621 | 0.987549 | -31.6143 | 238.869 | 0 | 0 | 93 | 46.5 | 92.9963 | 0.037708 | 89.974 | 359.998 | 2591760 | 800 | 1600 | 0.338867 | -1.52 | 39.1602 | 6.18354 | 0.00971546 | 3.31375 | 4.86026
41609.4 | 92.9501 | 0.651968 | 5.98755 | -31.6143 | 238.869 | 0 | 0 | 93 | 46.5 | 92.9963 | 0.037708 | 89.974 | 359.998 | 2588160 | 800 | 2400 | 0.338867 | -1.52 | 39.1602 | 5.64201 | 0.00900614 | 3.02354 | 4.17666
40206.2 | 92.8987 | 0.658006 | -3.75708 | -31.6143 | 230.869 | 0 | 0 | 93 | 46.5 | 92.9963 | 0.037708 | 89.974 | 359.998 | 2592430 | 800 | 800 | 0.338867 | -1.52 | 39.1602 | 5.51288 | 0.00888643 | 2.95434 | 4.17197
35864.8 | 92.9188 | 0.649916 | -1.25842 | -31.6143 | 230.869 | 0 | 0 | 93 | 46.5 | 92.9963 | 0.037708 | 89.974 | 359.998 | 2589270 | 800 | 1600 | 0.338867 | -1.52 | 39.1602 | 6.28176 | 0.00999916 | 3.36639 | 4.56195
33425.3 | 92.935 | 0.648102 | 1.24146 | -31.6143 | 230.869 | 0 | 0 | 93 | 46.5 | 92.9963 | 0.037708 | 89.974 | 359.998 | 2587180 | 800 | 2400 | 0.338867 | -1.52 | 39.1602 | 6.11352 | 0.00970251 | 3.27623 | 4.81342
36332.6 | 92.9466 | 0.640543 | 3.74158 | -31.6143 | 230.869 | 0 | 0 | 93 | 46.5 | 92.9963 | 0.037708 | 89.974 | 359.998 | 2588730 | 800 | 3200 | 0.338867 | -1.52 | 39.1602 | 5.82795 | 0.00914027 | 3.12319 | 4.60255
40959.3 | 92.953 | 0.649101 | 6.24158 | -31.6143 | 230.869 | 0 | 0 | 93 | 46.5 | 92.9963 | 0.037708 | 89.974 | 359.998 | 2588990 | 800 | 4000 | 0.338867 | -1.52 | 39.1602 | 5.77982 | 0.00918526 | 3.0974 | 4.20367
40152.1 | 92.7064 | 0.710537 | -3.63025 | -31.6143 | 226.869 | 0 | 0 | 93 | 46.5 | 92.9963 | 0.037708 | 89.974 | 359.998 | 2591340 | 800 | 800 | 0.338867 | -1.52 | 39.1602 | 5.83654 | 0.0101803 | 3.12779 | 4.17154
35435.6 | 92.8085 | 0.682636 | -1.13135 | -31.6143 | 226.869 | 0 | 0 | 93 | 46.5 | 92.9963 | 0.037708 | 89.974 | 359.998 | 2590870 | 800 | 1600 | 0.338867 | -1.52 | 39.1602 | 6.01069 | 0.0100613 | 3.22112 | 4.61662
33224.4 | 92.8878 | 0.657666 | 1.36804 | -31.6143 | 226.869 | 0 | 0 | 93 | 46.5 | 92.9963 | 0.037708 | 89.974 | 359.998 | 2589080 | 800 | 2400 | 0.338867 | -1.52 | 39.1602 | 5.593 | 0.00901197 | 2.99728 | 4.82895
36129.8 | 92.9255 | 0.646602 | 3.86841 | -31.6143 | 226.869 | 0 | 0 | 93 | 46.5 | 92.9963 | 0.037708 | 89.974 | 359.998 | 2591550 | 800 | 3200 | 0.338867 | -1.52 | 39.1602 | 5.87784 | 0.00930782 | 3.14992 | 4.59032
41357.1 | 92.9454 | 0.647854 | 6.36841 | -31.6143 | 226.869 | 0 | 0 | 93 | 46.5 | 92.9963 | 0.037708 | 89.974 | 359.998 | 2589240 | 800 | 4000 | 0.338867 | -1.52 | 39.1602 | 5.62381 | 0.0089209 | 3.01379 | 4.19023
35713.4 | 92.6806 | 0.932071 | -3.5033 | -31.6143 | 222.869 | 0 | 0 | 93 | 46.5 | 92.9963 | 0.037708 | 89.974 | 359.998 | 2589290 | 800 | 800 | 0.338867 | -1.52 | 39.1602 | 7.64465 | 0.0174963 | 4.09675 | 4.12711
34635.7 | 92.6078 | 0.73447 | -1.00452 | -31.6143 | 222.869 | 0 | 0 | 93 | 46.5 | 92.9963 | 0.037708 | 89.974 | 359.998 | 2590440 | 800 | 1600 | 0.338867 | -1.52 | 39.1602 | 6.54561 | 0.0118142 | 3.50778 | 4.53209
33430 | 92.6271 | 0.714549 | 1.49548 | -31.6143 | 222.869 | 0 | 0 | 93 | 46.5 | 92.9963 | 0.037708 | 89.974 | 359.998 | 2591250 | 800 | 2400 | 0.338867 | -1.52 | 39.1602 | 5.97522 | 0.01049 | 3.20211 | 4.74209
35400.6 | 92.7044 | 0.702743 | 3.99548 | -31.6143 | 222.869 | 0 | 0 | 93 | 46.5 | 92.9963 | 0.037708 | 89.974 | 359.998 | 2593610 | 800 | 3200 | 0.338867 | -1.52 | 39.1602 | 6.01609 | 0.0103786 | 3.22401 | 4.59332
40678.9 | 92.7837 | 0.685508 | 6.49536 | -31.6143 | 222.869 | 0 | 0 | 93 | 46.5 | 92.9963 | 0.037708 | 89.974 | 359.998 | 2585820 | 800 | 4000 | 0.338867 | -1.52 | 39.1602 | 5.94127 | 0.00998961 | 3.18392 | 4.20704
26142.3 | 92.8881 | 1.0623 | -3.37634 | -31.6143 | 218.869 | 0 | 0 | 93 | 46.5 | 92.9963 | 0.037708 | 89.974 | 359.998 | 2590630 | 800 | 800 | 0.338867 | -1.52 | 39.1602 | 6.75166 | 0.0175722 | 3.6182 | 4.05772
29727.7 | 92.8878 | 1.10908 | -0.877563 | -31.6143 | 218.869 | 0 | 0 | 93 | 46.5 | 92.9963 | 0.037708 | 89.974 | 359.998 | 2588620 | 800 | 1600 | 0.338867 | -1.52 | 39.1602 | 6.34291 | 0.0172354 | 3.39915 | 4.47895
30561.2 | 92.5808 | 0.798901 | 1.62244 | -31.6143 | 218.869 | 0 | 0 | 93 | 46.5 | 92.9963 | 0.037708 | 89.974 | 359.998 | 2591730 | 800 | 2400 | 0.338867 | -1.52 | 39.1602 | 7.32398 | 0.0143829 | 3.92491 | 4.67051
33582.5 | 92.575 | 0.645219 | 4.1228 | -31.6143 | 218.869 | 0 | 0 | 93 | 46.5 | 92.9963 | 0.037708 | 89.974 | 359.998 | 2592770 | 800 | 3200 | 0.338867 | -1.52 | 39.1602 | 5.86755 | 0.00930677 | 3.14441 | 4.5193
39336.2 | 92.5777 | 0.656381 | 6.62268 | -31.6143 | 218.869 | 0 | 0 | 93 | 46.5 | 92.9963 | 0.037708 | 89.974 | 359.998 | 2590890 | 800 | 4000 | 0.338867 | -1.52 | 39.1602 | 6.19809 | 0.0100008 | 3.32154 | 4.11578
27737.4 | 92.9047 | 1.04124 | -3.24927 | -31.6143 | 214.869 | 0 | 0 | 93 | 46.5 | 92.9963 | 0.037708 | 89.974 | 359.998 | 2592050 | 800 | 800 | 0.338867 | -1.52 | 39.1602 | 7.43695 | 0.0189686 | 3.98545 | 4.04202
30138.1 | 92.9556 | 1.14561 | -0.750488 | -31.6143 | 214.869 | 0 | 0 | 93 | 46.5 | 92.9963 | 0.037708 | 89.974 | 359.998 | 2592040 | 800 | 1600 | 0.338867 | -1.52 | 39.1602 | 7.05401 | 0.0197845 | 3.78023 | 4.40277
31022 | 92.5634 | 0.970572 | 1.74963 | -31.6143 | 214.869 | 0 | 0 | 93 | 46.5 | 92.9963 | 0.037708 | 89.974 | 359.998 | 2590980 | 800 | 2400 | 0.338867 | -1.52 | 39.1602 | 7.2516 | 0.0173041 | 3.88612 | 4.64087
32694.7 | 92.55 | 0.747177 | 4.24976 | -31.6143 | 214.869 | 0 | 0 | 93 | 46.5 | 92.9963 | 0.037708 | 89.974 | 359.998 | 2591880 | 800 | 3200 | 0.338867 | -1.52 | 39.1602 | 6.40248 | 0.0117632 | 3.43108 | 4.46139
38502.9 | 92.5983 | 0.629278 | 6.74963 | -31.6143 | 214.869 | 0 | 0 | 93 | 46.5 | 92.9963 | 0.037708 | 89.974 | 359.998 | 2590420 | 800 | 4000 | 0.338867 | -1.52 | 39.1602 | 5.46897 | 0.00845811 | 2.93081 | 4.09899
29058.6 | 92.8871 | 1.04337 | -3.36206 | -31.6143 | 210.869 | 0 | 0 | 93 | 46.5 | 92.9963 | 0.037708 | 89.974 | 359.998 | 2591290 | 800 | 800 | 0.338867 | -1.52 | 39.1602 | 7.16223 | 0.0183088 | 3.83823 | 4.0752
30321.5 | 92.8215 | 0.971655 | -0.863525 | -31.6143 | 210.869 | 0 | 0 | 93 | 46.5 | 92.9963 | 0.037708 | 89.974 | 359.998 | 2592260 | 800 | 1600 | 0.338867 | -1.52 | 39.1602 | 7.69845 | 0.0183398 | 4.12559 | 4.4622
30850.5 | 92.6017 | 0.704877 | 1.63635 | -31.6143 | 210.869 | 0 | 0 | 93 | 46.5 | 92.9963 | 0.037708 | 89.974 | 359.998 | 2591490 | 800 | 2400 | 0.338867 | -1.52 | 39.1602 | 6.87616 | 0.0119115 | 3.68492 | 4.66094
33898.5 | 92.5871 | 0.658236 | 4.13611 | -31.6143 | 210.869 | 0 | 0 | 93 | 46.5 | 92.9963 | 0.037708 | 89.974 | 359.998 | 2591790 | 800 | 3200 | 0.338867 | -1.52 | 39.1602 | 6.21089 | 0.0100488 | 3.3284 | 4.51584
39211.1 | 92.6306 | 0.701466 | 6.63647 | -31.6143 | 210.869 | 0 | 0 | 93 | 46.5 | 92.9963 | 0.037708 | 89.974 | 359.998 | 2591830 | 800 | 4000 | 0.338867 | -1.52 | 39.1602 | 6.30164 | 0.0108601 | 3.37704 | 4.10849
37431.5 | 92.6318 | 0.809445 | -3.4751 | -31.6143 | 206.869 | 0 | 0 | 93 | 46.5 | 92.9963 | 0.037708 | 89.974 | 359.998 | 2593380 | 800 | 800 | 0.338867 | -1.52 | 39.1602 | 6.6317 | 0.013188 | 3.55392 | 4.14226
35350.2 | 92.6076 | 0.73154 | -0.976318 | -31.6143 | 206.869 | 0 | 0 | 93 | 46.5 | 92.9963 | 0.037708 | 89.974 | 359.998 | 2591990 | 800 | 1600 | 0.338867 | -1.52 | 39.1602 | 6.01713 | 0.0108171 | 3.22457 | 4.54774
34047.6 | 92.7241 | 0.776971 | 1.52368 | -31.6143 | 206.869 | 0 | 0 | 93 | 46.5 | 92.9963 | 0.037708 | 89.974 | 359.998 | 2596420 | 800 | 2400 | 0.338867 | -1.52 | 39.1602 | 5.81222 | 0.0110836 | 3.11476 | 4.72432
36418.3 | 92.8426 | 0.713859 | 4.02368 | -31.6143 | 206.869 | 0 | 0 | 93 | 46.5 | 92.9963 | 0.037708 | 89.974 | 359.998 | 2593560 | 800 | 3200 | 0.338867 | -1.52 | 39.1602 | 5.96918 | 0.010445 | 3.19887 | 4.56442
40872.3 | 92.8942 | 0.686302 | 6.52332 | -31.6143 | 206.869 | 0 | 0 | 93 | 46.5 | 92.9963 | 0.037708 | 89.974 | 359.998 | 2592920 | 800 | 4000 | 0.338867 | -1.52 | 39.1602 | 5.67571 | 0.0095428 | 3.04161 | 4.18825
40880.9 | 92.7753 | 0.727906 | -3.58813 | -31.6143 | 202.869 | 0 | 0 | 93 | 46.5 | 92.9963 | 0.037708 | 89.974 | 359.998 | 2592430 | 800 | 800 | 0.338867 | -1.52 | 39.1602 | 5.56172 | 0.00993071 | 2.98051 | 4.19602
35773.2 | 92.8636 | 0.691185 | -1.08936 | -31.6143 | 202.869 | 0 | 0 | 93 | 46.5 | 92.9963 | 0.037708 | 89.974 | 359.998 | 2593460 | 800 | 1600 | 0.338867 | -1.52 | 39.1602 | 6.07697 | 0.0102935 | 3.25664 | 4.58577
33415.4 | 92.9176 | 0.659816 | 1.41052 | -31.6143 | 202.869 | 0 | 0 | 93 | 46.5 | 92.9963 | 0.037708 | 89.974 | 359.998 | 2591490 | 800 | 2400 | 0.338867 | -1.52 | 39.1602 | 6.04704 | 0.00977228 | 3.2406 | 4.80796
36576 | 92.943 | 0.655107 | 3.91028 | -31.6143 | 202.869 | 0 | 0 | 93 | 46.5 | 92.9963 | 0.037708 | 89.974 | 359.998 | 2591810 | 800 | 3200 | 0.338867 | -1.52 | 39.1602 | 5.89596 | 0.00945756 | 3.15964 | 4.56412
41232 | 92.9613 | 0.642684 | 6.41028 | -31.6143 | 202.869 | 0 | 0 | 93 | 46.5 | 92.9963 | 0.037708 | 89.974 | 359.998 | 2592340 | 800 | 4000 | 0.338867 | -1.52 | 39.1602 | 5.60333 | 0.00881597 | 3.00282 | 4.18274
40336.8 | 92.9186 | 0.658896 | -3.70093 | -31.6143 | 198.869 | 0 | 0 | 93 | 46.5 | 92.9963 | 0.037708 | 89.974 | 359.998 | 2594880 | 800 | 800 | 0.338867 | -1.52 | 39.1602 | 5.63202 | 0.00908881 | 3.01819 | 4.21874
35583.5 | 92.934 | 0.649387 | -1.20239 | -31.6143 | 198.869 | 0 | 0 | 93 | 46.5 | 92.9963 | 0.037708 | 89.974 | 359.998 | 2595130 | 800 | 1600 | 0.338867 | -1.52 | 39.1602 | 5.72128 | 0.00909809 | 3.06602 | 4.60551
33441.6 | 92.9483 | 0.651102 | 1.29712 | -31.6143 | 198.869 | 0 | 0 | 93 | 46.5 | 92.9963 | 0.037708 | 89.974 | 359.998 | 2593980 | 800 | 2400 | 0.338867 | -1.52 | 39.1602 | 6.24181 | 0.00995052 | 3.34497 | 4.8312
35976.7 | 92.9574 | 0.655414 | 3.79712 | -31.6143 | 198.869 | 0 | 0 | 93 | 46.5 | 92.9963 | 0.037708 | 89.974 | 359.998 | 2595140 | 800 | 3200 | 0.338867 | -1.52 | 39.1602 | 6.45317 | 0.0103546 | 3.45825 | 4.55099
42104.3 | 92.9668 | 0.650477 | 6.29724 | -31.6143 | 198.869 | 0 | 0 | 93 | 46.5 | 92.9963 | 0.037708 | 89.974 | 359.998 | 2593580 | 800 | 4000 | 0.338867 | -1.52 | 39.1602 | 5.58018 | 0.00888549 | 2.99041 | 4.17004
40430.3 | 92.9378 | 0.648029 | -3.92737 | -31.6143 | 190.869 | 0 | 0 | 93 | 46.5 | 92.9963 | 0.037708 | 89.974 | 359.998 | 2596480 | 800 | 800 | 0.338867 | -1.52 | 39.1602 | 5.72504 | 0.00908465 | 3.06804 | 4.21042
33094.3 | 92.9483 | 0.642244 | 1.07141 | -31.6143 | 190.869 | 0 | 0 | 93 | 46.5 | 92.9963 | 0.037708 | 89.974 | 359.998 | 2592590 | 800 | 1600 | 0.338867 | -1.52 | 39.1602 | 6.08359 | 0.00956638 | 3.26019 | 4.80459
40898.4 | 92.9641 | 0.648321 | 6.07141 | -31.6143 | 190.869 | 0 | 0 | 93 | 46.5 | 92.9963 | 0.037708 | 89.974 | 359.998 | 2593080 | 800 | 2400 | 0.338867 | -1.52 | 39.1602 | 5.84465 | 0.00927602 | 3.13214 | 4.15949
39255.1 | 92.9425 | 0.643055 | -4.37915 | -31.6143 | 174.869 | 0 | 0 | 93 | 46.5 | 92.9963 | 0.037708 | 89.974 | 359.998 | 2594740 | 800 | 800 | 0.338867 | -1.52 | 39.1602 | 5.88026 | 0.00925889 | 3.15122 | 4.18663
33038.2 | 92.9563 | 0.652748 | 0.619385 | -31.6143 | 174.869 | 0 | 0 | 93 | 46.5 | 92.9963 | 0.037708 | 89.974 | 359.998 | 2593820 | 800 | 1600 | 0.338867 | -1.52 | 39.1602 | 5.74213 | 0.00917631 | 3.0772 | 4.73158
40817.8 | 92.9719 | 0.64502 | 5.61951 | -31.6143 | 174.869 | 0 | 0 | 93 | 46.5 | 92.9963 | 0.037708 | 89.974 | 359.998 | 2596920 | 800 | 2400 | 0.338867 | -1.52 | 39.1602 | 5.37139 | 0.00848079 | 2.87852 | 4.13068

## K_Long.dat (2)
| PeakPosition | XT | YT | ZT | OMG | PeakPositionErrorRel
2.5 | 92.9113 | -4.51929 | -31.6143 | 254.869 | 46.5 | 0.00939676
7.5 | 92.9266 | 0.479248 | -31.6143 | 254.869 | 46.5 | 0.00927503
12.5 | 92.945 | 5.47974 | -31.6143 | 254.869 | 46.5 | 0.00879924
2.5 | 92.9245 | -4.01135 | -31.6143 | 238.869 | 46.5 | 0.00875219
7.5 | 92.9355 | 0.987549 | -31.6143 | 238.869 | 46.5 | 0.00971546
12.5 | 92.9501 | 5.98755 | -31.6143 | 238.869 | 46.5 | 0.00900614
2.5 | 92.8987 | -3.75708 | -31.6143 | 230.869 | 46.5 | 0.00888643
5 | 92.9188 | -1.25842 | -31.6143 | 230.869 | 46.5 | 0.00999916
7.5 | 92.935 | 1.24146 | -31.6143 | 230.869 | 46.5 | 0.00970251
10 | 92.9466 | 3.74158 | -31.6143 | 230.869 | 46.5 | 0.00914027
12.5 | 92.953 | 6.24158 | -31.6143 | 230.869 | 46.5 | 0.00918526
2.5 | 92.7064 | -3.63025 | -31.6143 | 226.869 | 46.5 | 0.0101803
5 | 92.8085 | -1.13135 | -31.6143 | 226.869 | 46.5 | 0.0100613
7.5 | 92.8878 | 1.36804 | -31.6143 | 226.869 | 46.5 | 0.00901197
10 | 92.9255 | 3.86841 | -31.6143 | 226.869 | 46.5 | 0.00930782
12.5 | 92.9454 | 6.36841 | -31.6143 | 226.869 | 46.5 | 0.0089209
2.5 | 92.6806 | -3.5033 | -31.6143 | 222.869 | 46.5 | 0.0174963
5 | 92.6078 | -1.00452 | -31.6143 | 222.869 | 46.5 | 0.0118142
7.5 | 92.6271 | 1.49548 | -31.6143 | 222.869 | 46.5 | 0.01049
10 | 92.7044 | 3.99548 | -31.6143 | 222.869 | 46.5 | 0.0103786
12.5 | 92.7837 | 6.49536 | -31.6143 | 222.869 | 46.5 | 0.00998961
2.5 | 92.8881 | -3.37634 | -31.6143 | 218.869 | 46.5 | 0.0175722
5 | 92.8878 | -0.877563 | -31.6143 | 218.869 | 46.5 | 0.0172354
7.5 | 92.5808 | 1.62244 | -31.6143 | 218.869 | 46.5 | 0.0143829
10 | 92.575 | 4.1228 | -31.6143 | 218.869 | 46.5 | 0.00930677
12.5 | 92.5777 | 6.62268 | -31.6143 | 218.869 | 46.5 | 0.0100008
2.5 | 92.9047 | -3.24927 | -31.6143 | 214.869 | 46.5 | 0.0189686
5 | 92.9556 | -0.750488 | -31.6143 | 214.869 | 46.5 | 0.0197845
7.5 | 92.5634 | 1.74963 | -31.6143 | 214.869 | 46.5 | 0.0173041
10 | 92.55 | 4.24976 | -31.6143 | 214.869 | 46.5 | 0.0117632
12.5 | 92.5983 | 6.74963 | -31.6143 | 214.869 | 46.5 | 0.00845811
2.5 | 92.8871 | -3.36206 | -31.6143 | 210.869 | 46.5 | 0.0183088
5 | 92.8215 | -0.863525 | -31.6143 | 210.869 | 46.5 | 0.0183398
7.5 | 92.6017 | 1.63635 | -31.6143 | 210.869 | 46.5 | 0.0119115
10 | 92.5871 | 4.13611 | -31.6143 | 210.869 | 46.5 | 0.0100488
12.5 | 92.6306 | 6.63647 | -31.6143 | 210.869 | 46.5 | 0.0108601
2.5 | 92.6318 | -3.4751 | -31.6143 | 206.869 | 46.5 | 0.013188
5 | 92.6076 | -0.976318 | -31.6143 | 206.869 | 46.5 | 0.0108171
7.5 | 92.7241 | 1.52368 | -31.6143 | 206.869 | 46.5 | 0.0110836
10 | 92.8426 | 4.02368 | -31.6143 | 206.869 | 46.5 | 0.010445
12.5 | 92.8942 | 6.52332 | -31.6143 | 206.869 | 46.5 | 0.0095428
2.5 | 92.7753 | -3.58813 | -31.6143 | 202.869 | 46.5 | 0.00993071
5 | 92.8636 | -1.08936 | -31.6143 | 202.869 | 46.5 | 0.0102935
7.5 | 92.9176 | 1.41052 | -31.6143 | 202.869 | 46.5 | 0.00977228
10 | 92.943 | 3.91028 | -31.6143 | 202.869 | 46.5 | 0.00945756
12.5 | 92.9613 | 6.41028 | -31.6143 | 202.869 | 46.5 | 0.00881597
2.5 | 92.9186 | -3.70093 | -31.6143 | 198.869 | 46.5 | 0.00908881
5 | 92.934 | -1.20239 | -31.6143 | 198.869 | 46.5 | 0.00909809
7.5 | 92.9483 | 1.29712 | -31.6143 | 198.869 | 46.5 | 0.00995052
10 | 92.9574 | 3.79712 | -31.6143 | 198.869 | 46.5 | 0.0103546
12.5 | 92.9668 | 6.29724 | -31.6143 | 198.869 | 46.5 | 0.00888549
2.5 | 92.9378 | -3.92737 | -31.6143 | 190.869 | 46.5 | 0.00908465
7.5 | 92.9483 | 1.07141 | -31.6143 | 190.869 | 46.5 | 0.00956638
12.5 | 92.9641 | 6.07141 | -31.6143 | 190.869 | 46.5 | 0.00927602
2.5 | 92.9425 | -4.37915 | -31.6143 | 174.869 | 46.5 | 0.00925889
7.5 | 92.9563 | 0.619385 | -31.6143 | 174.869 | 46.5 | 0.00917631
12.5 | 92.9719 | 5.61951 | -31.6143 | 174.869 | 46.5 | 0.00848079

## K_Long.dat (3)
depth | distance | PeakPosition | XT | YT | ZT | OMG | PeakPositionErrorRel
2.5 | -40 | 92.9113 | -4.51929 | -31.6143 | 254.869 | 46.5 | 0.00939676
2.5 | -24 | 92.9245 | -4.01135 | -31.6143 | 238.869 | 46.5 | 0.00875219
2.5 | -16 | 92.8987 | -3.75708 | -31.6143 | 230.869 | 46.5 | 0.00888643
2.5 | -12 | 92.7064 | -3.63025 | -31.6143 | 226.869 | 46.5 | 0.0101803
2.5 | -8 | 92.6806 | -3.5033 | -31.6143 | 222.869 | 46.5 | 0.0174963
2.5 | -4 | 92.8881 | -3.37634 | -31.6143 | 218.869 | 46.5 | 0.0175722
2.5 | 0 | 92.9047 | -3.24927 | -31.6143 | 214.869 | 46.5 | 0.0189686
2.5 | 4 | 92.8871 | -3.36206 | -31.6143 | 210.869 | 46.5 | 0.0183088
2.5 | 8 | 92.6318 | -3.4751 | -31.6143 | 206.869 | 46.5 | 0.013188
2.5 | 12 | 92.7753 | -3.58813 | -31.6143 | 202.869 | 46.5 | 0.00993071
2.5 | 16 | 92.9186 | -3.70093 | -31.6143 | 198.869 | 46.5 | 0.00908881
2.5 | 24 | 92.9378 | -3.92737 | -31.6143 | 190.869 | 46.5 | 0.00908465
2.5 | 40 | 92.9425 | -4.37915 | -31.6143 | 174.869 | 46.5 | 0.00925889
5 | -16 | 92.9188 | -1.25842 | -31.6143 | 230.869 | 46.5 | 0.00999916
5 | -12 | 92.8085 | -1.13135 | -31.6143 | 226.869 | 46.5 | 0.0100613
5 | -8 | 92.6078 | -1.00452 | -31.6143 | 222.869 | 46.5 | 0.0118142
5 | -4 | 92.8878 | -0.877563 | -31.6143 | 218.869 | 46.5 | 0.0172354
5 | 0 | 92.9556 | -0.750488 | -31.6143 | 214.869 | 46.5 | 0.0197845
5 | 4 | 92.8215 | -0.863525 | -31.6143 | 210.869 | 46.5 | 0.0183398
5 | 8 | 92.6076 | -0.976318 | -31.6143 | 206.869 | 46.5 | 0.0108171
5 | 12 | 92.8636 | -1.08936 | -31.6143 | 202.869 | 46.5 | 0.0102935
5 | 16 | 92.934 | -1.20239 | -31.6143 | 198.869 | 46.5 | 0.00909809
7.5 | -40 | 92.9266 | 0.479248 | -31.6143 | 254.869 | 46.5 | 0.00927503
7.5 | -24 | 92.9355 | 0.987549 | -31.6143 | 238.869 | 46.5 | 0.00971546
7.5 | -16 | 92.935 | 1.24146 | -31.6143 | 230.869 | 46.5 | 0.00970251
7.5 | -12 | 92.8878 | 1.36804 | -31.6143 | 226.869 | 46.5 | 0.00901197
7.5 | -8 | 92.6271 | 1.49548 | -31.6143 | 222.869 | 46.5 | 0.01049
7.5 | -4 | 92.5808 | 1.62244 | -31.6143 | 218.869 | 46.5 | 0.0143829
7.5 | 0 | 92.5634 | 1.74963 | -31.6143 | 214.869 | 46.5 | 0.0173041
7.5 | 4 | 92.6017 | 1.63635 | -31.6143 | 210.869 | 46.5 | 0.0119115
7.5 | 8 | 92.7241 | 1.52368 | -31.6143 | 206.869 | 46.5 | 0.0110836
7.5 | 12 | 92.9176 | 1.41052 | -31.6143 | 202.869 | 46.5 | 0.00977228
7.5 | 16 | 92.9483 | 1.29712 | -31.6143 | 198.869 | 46.5 | 0.00995052
7.5 | 24 | 92.9483 | 1.07141 | -31.6143 | 190.869 | 46.5 | 0.00956638
7.5 | 40 | 92.9563 | 0.619385 | -31.6143 | 174.869 | 46.5 | 0.00917631
10 | -16 | 92.9466 | 3.74158 | -31.6143 | 230.869 | 46.5 | 0.00914027
10 | -12 | 92.9255 | 3.86841 | -31.6143 | 226.869 | 46.5 | 0.00930782
10 | -8 | 92.7044 | 3.99548 | -31.6143 | 222.869 | 46.5 | 0.0103786
10 | -4 | 92.575 | 4.1228 | -31.6143 | 218.869 | 46.5 | 0.00930677
10 | 0 | 92.55 | 4.24976 | -31.6143 | 214.869 | 46.5 | 0.0117632
10 | 4 | 92.5871 | 4.13611 | -31.6143 | 210.869 | 46.5 | 0.0100488
10 | 8 | 92.8426 | 4.02368 | -31.6143 | 206.869 | 46.5 | 0.010445
10 | 12 | 92.943 | 3.91028 | -31.6143 | 202.869 | 46.5 | 0.00945756
10 | 16 | 92.9574 | 3.79712 | -31.6143 | 198.869 | 46.5 | 0.0103546
12.5 | -40 | 92.945 | 5.47974 | -31.6143 | 254.869 | 46.5 | 0.00879924
12.5 | -24 | 92.9501 | 5.98755 | -31.6143 | 238.869 | 46.5 | 0.00900614
12.5 | -16 | 92.953 | 6.24158 | -31.6143 | 230.869 | 46.5 | 0.00918526
12.5 | -12 | 92.9454 | 6.36841 | -31.6143 | 226.869 | 46.5 | 0.0089209
12.5 | -8 | 92.7837 | 6.49536 | -31.6143 | 222.869 | 46.5 | 0.00998961
12.5 | -4 | 92.5777 | 6.62268 | -31.6143 | 218.869 | 46.5 | 0.0100008
12.5 | 0 | 92.5983 | 6.74963 | -31.6143 | 214.869 | 46.5 | 0.00845811
12.5 | 4 | 92.6306 | 6.63647 | -31.6143 | 210.869 | 46.5 | 0.0108601
12.5 | 8 | 92.8942 | 6.52332 | -31.6143 | 206.869 | 46.5 | 0.0095428
12.5 | 12 | 92.9613 | 6.41028 | -31.6143 | 202.869 | 46.5 | 0.00881597
12.5 | 16 | 92.9668 | 6.29724 | -31.6143 | 198.869 | 46.5 | 0.00888549
12.5 | 24 | 92.9641 | 6.07141 | -31.6143 | 190.869 | 46.5 | 0.00927602
12.5 | 40 | 92.9719 | 5.61951 | -31.6143 | 174.869 | 46.5 | 0.00848079

## K_Long.dat (4)
depth | distance | PeakPosition | XT | YT | ZT | OMG | PeakPositionErrorRel
2.5 | -40 | 92.9113 | -4.51929 | -31.6143 | 254.869 | 46.5 | 0.00939676 | -40 | 92.9113 |  | 92.9266 |  | 92.945
2.5 | -24 | 92.9245 | -4.01135 | -31.6143 | 238.869 | 46.5 | 0.00875219 | -24 | 92.9245 |  | 92.9355 |  | 92.9501
2.5 | -16 | 92.8987 | -3.75708 | -31.6143 | 230.869 | 46.5 | 0.00888643 | -16 | 92.8987 | 92.9188 | 92.935 | 92.9466 | 92.953
2.5 | -12 | 92.7064 | -3.63025 | -31.6143 | 226.869 | 46.5 | 0.0101803 | -12 | 92.7064 | 92.8085 | 92.8878 | 92.9255 | 92.9454
2.5 | -8 | 92.6806 | -3.5033 | -31.6143 | 222.869 | 46.5 | 0.0174963 | -8 | 92.6806 | 92.6078 | 92.6271 | 92.7044 | 92.7837
2.5 | -4 | 92.8881 | -3.37634 | -31.6143 | 218.869 | 46.5 | 0.0175722 | -4 | 92.8881 | 92.8878 | 92.5808 | 92.575 | 92.5777
2.5 | 0 | 92.9047 | -3.24927 | -31.6143 | 214.869 | 46.5 | 0.0189686 | 0 | 92.9047 | 92.9556 | 92.5634 | 92.55 | 92.5983
2.5 | 4 | 92.8871 | -3.36206 | -31.6143 | 210.869 | 46.5 | 0.0183088 | 4 | 92.8871 | 92.8215 | 92.6017 | 92.5871 | 92.6306
2.5 | 8 | 92.6318 | -3.4751 | -31.6143 | 206.869 | 46.5 | 0.013188 | 8 | 92.6318 | 92.6076 | 92.7241 | 92.8426 | 92.8942
2.5 | 12 | 92.7753 | -3.58813 | -31.6143 | 202.869 | 46.5 | 0.00993071 | 12 | 92.7753 | 92.8636 | 92.9176 | 92.943 | 92.9613
2.5 | 16 | 92.9186 | -3.70093 | -31.6143 | 198.869 | 46.5 | 0.00908881 | 16 | 92.9186 | 92.934 | 92.9483 | 92.9574 | 92.9668
2.5 | 24 | 92.9378 | -3.92737 | -31.6143 | 190.869 | 46.5 | 0.00908465 | 24 | 92.9378 |  | 92.9483 |  | 92.9641
2.5 | 40 | 92.9425 | -4.37915 | -31.6143 | 174.869 | 46.5 | 0.00925889 | 40 | 92.9425 |  | 92.9563 |  | 92.9719
5 | -16 | 92.9188 | -1.25842 | -31.6143 | 230.869 | 46.5 | 0.00999916
5 | -12 | 92.8085 | -1.13135 | -31.6143 | 226.869 | 46.5 | 0.0100613
5 | -8 | 92.6078 | -1.00452 | -31.6143 | 222.869 | 46.5 | 0.0118142
5 | -4 | 92.8878 | -0.877563 | -31.6143 | 218.869 | 46.5 | 0.0172354
5 | 0 | 92.9556 | -0.750488 | -31.6143 | 214.869 | 46.5 | 0.0197845
5 | 4 | 92.8215 | -0.863525 | -31.6143 | 210.869 | 46.5 | 0.0183398
5 | 8 | 92.6076 | -0.976318 | -31.6143 | 206.869 | 46.5 | 0.0108171
5 | 12 | 92.8636 | -1.08936 | -31.6143 | 202.869 | 46.5 | 0.0102935
5 | 16 | 92.934 | -1.20239 | -31.6143 | 198.869 | 46.5 | 0.00909809
7.5 | -40 | 92.9266 | 0.479248 | -31.6143 | 254.869 | 46.5 | 0.00927503
7.5 | -24 | 92.9355 | 0.987549 | -31.6143 | 238.869 | 46.5 | 0.00971546
7.5 | -16 | 92.935 | 1.24146 | -31.6143 | 230.869 | 46.5 | 0.00970251
7.5 | -12 | 92.8878 | 1.36804 | -31.6143 | 226.869 | 46.5 | 0.00901197
7.5 | -8 | 92.6271 | 1.49548 | -31.6143 | 222.869 | 46.5 | 0.01049
7.5 | -4 | 92.5808 | 1.62244 | -31.6143 | 218.869 | 46.5 | 0.0143829
7.5 | 0 | 92.5634 | 1.74963 | -31.6143 | 214.869 | 46.5 | 0.0173041
7.5 | 4 | 92.6017 | 1.63635 | -31.6143 | 210.869 | 46.5 | 0.0119115
7.5 | 8 | 92.7241 | 1.52368 | -31.6143 | 206.869 | 46.5 | 0.0110836
7.5 | 12 | 92.9176 | 1.41052 | -31.6143 | 202.869 | 46.5 | 0.00977228
7.5 | 16 | 92.9483 | 1.29712 | -31.6143 | 198.869 | 46.5 | 0.00995052
7.5 | 24 | 92.9483 | 1.07141 | -31.6143 | 190.869 | 46.5 | 0.00956638
7.5 | 40 | 92.9563 | 0.619385 | -31.6143 | 174.869 | 46.5 | 0.00917631
10 | -16 | 92.9466 | 3.74158 | -31.6143 | 230.869 | 46.5 | 0.00914027
10 | -12 | 92.9255 | 3.86841 | -31.6143 | 226.869 | 46.5 | 0.00930782
10 | -8 | 92.7044 | 3.99548 | -31.6143 | 222.869 | 46.5 | 0.0103786
10 | -4 | 92.575 | 4.1228 | -31.6143 | 218.869 | 46.5 | 0.00930677
10 | 0 | 92.55 | 4.24976 | -31.6143 | 214.869 | 46.5 | 0.0117632
10 | 4 | 92.5871 | 4.13611 | -31.6143 | 210.869 | 46.5 | 0.0100488
10 | 8 | 92.8426 | 4.02368 | -31.6143 | 206.869 | 46.5 | 0.010445
10 | 12 | 92.943 | 3.91028 | -31.6143 | 202.869 | 46.5 | 0.00945756
10 | 16 | 92.9574 | 3.79712 | -31.6143 | 198.869 | 46.5 | 0.0103546
12.5 | -40 | 92.945 | 5.47974 | -31.6143 | 254.869 | 46.5 | 0.00879924
12.5 | -24 | 92.9501 | 5.98755 | -31.6143 | 238.869 | 46.5 | 0.00900614
12.5 | -16 | 92.953 | 6.24158 | -31.6143 | 230.869 | 46.5 | 0.00918526
12.5 | -12 | 92.9454 | 6.36841 | -31.6143 | 226.869 | 46.5 | 0.0089209
12.5 | -8 | 92.7837 | 6.49536 | -31.6143 | 222.869 | 46.5 | 0.00998961
12.5 | -4 | 92.5777 | 6.62268 | -31.6143 | 218.869 | 46.5 | 0.0100008
12.5 | 0 | 92.5983 | 6.74963 | -31.6143 | 214.869 | 46.5 | 0.00845811
12.5 | 4 | 92.6306 | 6.63647 | -31.6143 | 210.869 | 46.5 | 0.0108601
12.5 | 8 | 92.8942 | 6.52332 | -31.6143 | 206.869 | 46.5 | 0.0095428
12.5 | 12 | 92.9613 | 6.41028 | -31.6143 | 202.869 | 46.5 | 0.00881597
12.5 | 16 | 92.9668 | 6.29724 | -31.6143 | 198.869 | 46.5 | 0.00888549
12.5 | 24 | 92.9641 | 6.07141 | -31.6143 | 190.869 | 46.5 | 0.00927602
12.5 | 40 | 92.9719 | 5.61951 | -31.6143 | 174.869 | 46.5 | 0.00848079

## K_Long.dat (5)
run no | depth | dist weld c/l | PeakPosition | PeakPositionErrorRel | XT | ZT | OMG
250205 | 2.5 | -40 | 92.9113 | 0.00939676 | -4.51929 | 254.869 | 46.5
250206 | 2.5 | -24 | 92.9245 | 0.00875219 | -4.01135 | 238.869 | 46.5
250207 | 2.5 | -16 | 92.8987 | 0.00888643 | -3.75708 | 230.869 | 46.5
250208 | 2.5 | -12 | 92.7064 | 0.0101803 | -3.63025 | 226.869 | 46.5
250209 | 2.5 | -8 | 92.6806 | 0.0174963 | -3.5033 | 222.869 | 46.5
250210 | 2.5 | -4 | 92.8881 | 0.0175722 | -3.37634 | 218.869 | 46.5
250211 | 2.5 | 0 | 92.9047 | 0.0189686 | -3.24927 | 214.869 | 46.5
250212 | 2.5 | 4 | 92.8871 | 0.0183088 | -3.36206 | 210.869 | 46.5
250213 | 2.5 | 8 | 92.6318 | 0.013188 | -3.4751 | 206.869 | 46.5
250214 | 2.5 | 12 | 92.7753 | 0.00993071 | -3.58813 | 202.869 | 46.5
250215 | 2.5 | 16 | 92.9186 | 0.00908881 | -3.70093 | 198.869 | 46.5
250216 | 2.5 | 24 | 92.9378 | 0.00908465 | -3.92737 | 190.869 | 46.5
250217 | 2.5 | 40 | 92.9425 | 0.00925889 | -4.37915 | 174.869 | 46.5
250207 | 5 | -16 | 92.9188 | 0.00999916 | -1.25842 | 230.869 | 46.5
250208 | 5 | -12 | 92.8085 | 0.0100613 | -1.13135 | 226.869 | 46.5
250209 | 5 | -8 | 92.6078 | 0.0118142 | -1.00452 | 222.869 | 46.5
250210 | 5 | -4 | 92.8878 | 0.0172354 | -0.877563 | 218.869 | 46.5
250211 | 5 | 0 | 92.9556 | 0.0197845 | -0.750488 | 214.869 | 46.5
250212 | 5 | 4 | 92.8215 | 0.0183398 | -0.863525 | 210.869 | 46.5
250213 | 5 | 8 | 92.6076 | 0.0108171 | -0.976318 | 206.869 | 46.5
250214 | 5 | 12 | 92.8636 | 0.0102935 | -1.08936 | 202.869 | 46.5
250215 | 5 | 16 | 92.934 | 0.00909809 | -1.20239 | 198.869 | 46.5
250205 | 7.5 | -40 | 92.9266 | 0.00927503 | 0.479248 | 254.869 | 46.5
250206 | 7.5 | -24 | 92.9355 | 0.00971546 | 0.987549 | 238.869 | 46.5
250207 | 7.5 | -16 | 92.935 | 0.00970251 | 1.24146 | 230.869 | 46.5
250208 | 7.5 | -12 | 92.8878 | 0.00901197 | 1.36804 | 226.869 | 46.5
250209 | 7.5 | -8 | 92.6271 | 0.01049 | 1.49548 | 222.869 | 46.5
250210 | 7.5 | -4 | 92.5808 | 0.0143829 | 1.62244 | 218.869 | 46.5
250211 | 7.5 | 0 | 92.5634 | 0.0173041 | 1.74963 | 214.869 | 46.5
250212 | 7.5 | 4 | 92.6017 | 0.0119115 | 1.63635 | 210.869 | 46.5
250213 | 7.5 | 8 | 92.7241 | 0.0110836 | 1.52368 | 206.869 | 46.5
250214 | 7.5 | 12 | 92.9176 | 0.00977228 | 1.41052 | 202.869 | 46.5
250215 | 7.5 | 16 | 92.9483 | 0.00995052 | 1.29712 | 198.869 | 46.5
250216 | 7.5 | 24 | 92.9483 | 0.00956638 | 1.07141 | 190.869 | 46.5
250217 | 7.5 | 40 | 92.9563 | 0.00917631 | 0.619385 | 174.869 | 46.5
250207 | 10 | -16 | 92.9466 | 0.00914027 | 3.74158 | 230.869 | 46.5
250208 | 10 | -12 | 92.9255 | 0.00930782 | 3.86841 | 226.869 | 46.5
250209 | 10 | -8 | 92.7044 | 0.0103786 | 3.99548 | 222.869 | 46.5
250210 | 10 | -4 | 92.575 | 0.00930677 | 4.1228 | 218.869 | 46.5
250211 | 10 | 0 | 92.55 | 0.0117632 | 4.24976 | 214.869 | 46.5
250212 | 10 | 4 | 92.5871 | 0.0100488 | 4.13611 | 210.869 | 46.5
250213 | 10 | 8 | 92.8426 | 0.010445 | 4.02368 | 206.869 | 46.5
250214 | 10 | 12 | 92.943 | 0.00945756 | 3.91028 | 202.869 | 46.5
250215 | 10 | 16 | 92.9574 | 0.0103546 | 3.79712 | 198.869 | 46.5
250205 | 12.5 | -40 | 92.945 | 0.00879924 | 5.47974 | 254.869 | 46.5
250206 | 12.5 | -24 | 92.9501 | 0.00900614 | 5.98755 | 238.869 | 46.5
250207 | 12.5 | -16 | 92.953 | 0.00918526 | 6.24158 | 230.869 | 46.5
250208 | 12.5 | -12 | 92.9454 | 0.0089209 | 6.36841 | 226.869 | 46.5
250209 | 12.5 | -8 | 92.7837 | 0.00998961 | 6.49536 | 222.869 | 46.5
250210 | 12.5 | -4 | 92.5777 | 0.0100008 | 6.62268 | 218.869 | 46.5
250211 | 12.5 | 0 | 92.5983 | 0.00845811 | 6.74963 | 214.869 | 46.5
250212 | 12.5 | 4 | 92.6306 | 0.0108601 | 6.63647 | 210.869 | 46.5
250213 | 12.5 | 8 | 92.8942 | 0.0095428 | 6.52332 | 206.869 | 46.5
250214 | 12.5 | 12 | 92.9613 | 0.00881597 | 6.41028 | 202.869 | 46.5
250215 | 12.5 | 16 | 92.9668 | 0.00888549 | 6.29724 | 198.869 | 46.5
250216 | 12.5 | 24 | 92.9641 | 0.00927602 | 6.07141 | 190.869 | 46.5
250217 | 12.5 | 40 | 92.9719 | 0.00848079 | 5.61951 | 174.869 | 46.5