## Comb_L_long (1)
depth | Dist from cl | 2θ Long | error
2.5 | -40 | 92.9075
2.5 | -24 | 92.9075
2.5 | -16 | 92.9075 |  | FROM IGOR
2.5 | -12 | 92.9075 |  | W_coef | Normal | error
2.5 | -8 | 92.80066 |  | Box width | 13.2503
2.5 | -4 | 92.74079 |  | Gau width | 0.6
2.5 | 0 | 92.74079 |  | x0 | -1.59127
2.5 | 4 | 92.74786 |  | C | 92.9075
2.5 | 8 | 92.9075 |  | Amp | -2.209
2.5 | 12 | 92.9075
2.5 | 16 | 92.9075
2.5 | 24 | 92.9075
2.5 | 40 | 92.9075
5 | -16 | 92.9073 |  | FROM IGOR
5 | -12 | 92.9073 |  | W_coef | Normal | error
5 | -8 | 92.88558 |  | Box width | 11.6896
5 | -4 | 92.75255 |  | Gau width | 0.6
5 | 0 | 92.75255 |  | x0 | -1.50804
5 | 4 | 92.79701 |  | C | 92.9073
5 | 8 | 92.9073 |  | Amp | -1.80892
5 | 12 | 92.9073
5 | 16 | 92.9073
7.5 | -40 | 92.9112
7.5 | -24 | 92.9112 |  | FROM IGOR
7.5 | -16 | 92.9112 |  | W_coef | Normal | error
7.5 | -12 | 92.9112 |  | Box width | 5.77662
7.5 | -8 | 92.9112 |  | Gau width | 0.6
7.5 | -4 | 92.78848 |  | x0 | -1.50827
7.5 | 0 | 92.74839 |  | C | 92.9112
7.5 | 4 | 92.9112 |  | Amp | -0.950693
7.5 | 8 | 92.9112
7.5 | 12 | 92.9112
7.5 | 16 | 92.9112
7.5 | 24 | 92.9112
7.5 | 40 | 92.9112
10 | -16 | 92.9126 |  | FROM IGOR
10 | -12 | 92.9126 |  | W_coef | Normal | error
10 | -8 | 92.9126 |  | Box width | 4.39246
10 | -4 | 92.89357 |  | Gau width | 0.6
10 | 0 | 92.85935 |  | x0 | -1.51
10 | 4 | 92.9126 |  | C | 92.9126
10 | 8 | 92.9126 |  | Amp | -0.267739
10 | 12 | 92.9126
10 | 16 | 92.9126
12.5 | -40 | 92.9106
12.5 | -24 | 92.9106
12.5 | -16 | 92.9106 |  | FROM IGOR
12.5 | -12 | 92.9106 |  | W_coef | Normal | error
12.5 | -8 | 92.9106 |  | Box width
12.5 | -4 | 92.9106 |  | Gau width
12.5 | 0 | 92.9106 |  | x0
12.5 | 4 | 92.9106 |  | C | 92.9106
12.5 | 8 | 92.9106 |  | Amp
12.5 | 12 | 92.9106
12.5 | 16 | 92.9106
12.5 | 24 | 92.9106
12.5 | 40 | 92.9106

## Comb_L_long (2)
depth | Dist from cl | 2θ Long | error
2.5 | -40 | 92.9075 | 0.00776606
2.5 | -24 | 92.9075 | 0.00822308
2.5 | -16 | 92.9075 | 0.00845847 | FROM IGOR
2.5 | -12 | 92.9075 | 0.0089653 | W_coef | Normal | error
2.5 | -8 | 92.80066 | 0.0154618 | Box width | 13.2503
2.5 | -4 | 92.74079 | 0.0165655 | Gau width | 0.6
2.5 | 0 | 92.74079 | 0.0179895 | x0 | -1.59127
2.5 | 4 | 92.74786 | 0.0145388 | C | 92.9075
2.5 | 8 | 92.9075 | 0.0094891 | Amp | -2.209
2.5 | 12 | 92.9075 | 0.00895777
2.5 | 16 | 92.9075 | 0.00844375
2.5 | 24 | 92.9075 | 0.00905978
2.5 | 40 | 92.9075 | 0.00822965
5 | -16 | 92.9073 | 0.00834643 | FROM IGOR
5 | -12 | 92.9073 | 0.00825848 | W_coef | Normal | error
5 | -8 | 92.88558 | 0.0117033 | Box width | 11.6896
5 | -4 | 92.75255 | 0.0163731 | Gau width | 0.6
5 | 0 | 92.75255 | 0.0167718 | x0 | -1.50804
5 | 4 | 92.79701 | 0.00998649 | C | 92.9073
5 | 8 | 92.9073 | 0.00985384 | Amp | -1.80892
5 | 12 | 92.9073 | 0.0088286
5 | 16 | 92.9073 | 0.00930549
7.5 | -40 | 92.9112 | 0.00865176
7.5 | -24 | 92.9112 | 0.0093924 | FROM IGOR
7.5 | -16 | 92.9112 | 0.00967719 | W_coef | Normal | error
7.5 | -12 | 92.9112 | 0.00890045 | Box width | 5.77662
7.5 | -8 | 92.9112 | 0.00829226 | Gau width | 0.6
7.5 | -4 | 92.78848 | 0.0157443 | x0 | -1.50827
7.5 | 0 | 92.74839 | 0.0187689 | C | 92.9112
7.5 | 4 | 92.9112 | 0.0083688 | Amp | -0.950693
7.5 | 8 | 92.9112 | 0.00916784
7.5 | 12 | 92.9112 | 0.00880195
7.5 | 16 | 92.9112 | 0.00864189
7.5 | 24 | 92.9112 | 0.00839977
7.5 | 40 | 92.9112 | 0.00898533
10 | -16 | 92.9126 | 0.00783973 | FROM IGOR
10 | -12 | 92.9126 | 0.00873379 | W_coef | Normal | error
10 | -8 | 92.9126 | 0.00851959 | Box width | 4.39246
10 | -4 | 92.89357 | 0.00770567 | Gau width | 0.6
10 | 0 | 92.85935 | 0.0177144 | x0 | -1.51
10 | 4 | 92.9126 | 0.00836212 | C | 92.9126
10 | 8 | 92.9126 | 0.00857079 | Amp | -0.267739
10 | 12 | 92.9126 | 0.00902849
10 | 16 | 92.9126 | 0.00883856
12.5 | -40 | 92.9106 | 0.00893257
12.5 | -24 | 92.9106 | 0.00873663
12.5 | -16 | 92.9106 | 0.00884162 | FROM IGOR
12.5 | -12 | 92.9106 | 0.00908325 | W_coef | Normal | error
12.5 | -8 | 92.9106 | 0.00830285 | Box width
12.5 | -4 | 92.9106 | 0.00715101 | Gau width
12.5 | 0 | 92.9106 | 0.00740807 | x0
12.5 | 4 | 92.9106 | 0.00887977 | C | 92.9106
12.5 | 8 | 92.9106 | 0.00857733 | Amp
12.5 | 12 | 92.9106 | 0.00889916
12.5 | 16 | 92.9106 | 0.00837191
12.5 | 24 | 92.9106 | 0.00915822
12.5 | 40 | 92.9106 | 0.00876712

## Comb_L_long (3)
depth | Dist from cl |  | 2θ Long | error
2.5 | -40 | -41.5912 | 92.9075 | 0.00776606
2.5 | -24 | -25.5912 | 92.9075 | 0.00822308
2.5 | -16 | -17.5912 | 92.9075 | 0.00845847 | FROM IGOR
2.5 | -12 | -13.5912 | 92.9075 | 0.0089653 | W_coef | Normal | error
2.5 | -8 | -9.5912 | 92.90567 | 0.0154618 | Box width | 13.2503
2.5 | -4 | -5.5912 | 92.74079 | 0.0165655 | Gau width | 0.6
2.5 | 0 | -1.5912 | 92.74079 | 0.0179895 | x0 | -1.59127
2.5 | 4 | 2.4088 | 92.74079 | 0.0145388 | C | 92.9075
2.5 | 8 | 6.4088 | 92.90567 | 0.0094891 | Amp | -2.209
2.5 | 12 | 10.4088 | 92.9075 | 0.00895777
2.5 | 16 | 14.4088 | 92.9075 | 0.00844375
2.5 | 24 | 22.4088 | 92.9075 | 0.00905978
2.5 | 40 | 38.4088 | 92.9075 | 0.00822965
5 | -16 | -17.508 | 92.9073 | 0.00834643 | FROM IGOR
5 | -12 | -13.508 | 92.9073 | 0.00825848 | W_coef | Normal | error
5 | -8 | -9.508 | 92.90727 | 0.0117033 | Box width | 11.6896
5 | -4 | -5.508 | 92.75272 | 0.0163731 | Gau width | 0.6
5 | 0 | -1.508 | 92.75255 | 0.0167718 | x0 | -1.50804
5 | 4 | 2.492 | 92.75272 | 0.00998649 | C | 92.9073
5 | 8 | 6.492 | 92.90727 | 0.00985384 | Amp | -1.80892
5 | 12 | 10.492 | 92.9073 | 0.0088286
5 | 16 | 14.492 | 92.9073 | 0.00930549
7.5 | -40 | -41.508 | 92.9112 | 0.00865176
7.5 | -24 | -25.508 | 92.9112 | 0.0093924 | FROM IGOR
7.5 | -16 | -17.508 | 92.9112 | 0.00967719 | W_coef | Normal | error
7.5 | -12 | -13.508 | 92.9112 | 0.00890045 | Box width | 5.77662
7.5 | -8 | -9.508 | 92.9112 | 0.00829226 | Gau width | 0.6
7.5 | -4 | -5.508 | 92.90594 | 0.0157443 | x0 | -1.50827
7.5 | 0 | -1.508 | 92.74662 | 0.0187689 | C | 92.9112
7.5 | 4 | 2.492 | 92.90595 | 0.0083688 | Amp | -0.950693
7.5 | 8 | 6.492 | 92.9112 | 0.00916784
7.5 | 12 | 10.492 | 92.9112 | 0.00880195
7.5 | 16 | 14.492 | 92.9112 | 0.00864189
7.5 | 24 | 22.492 | 92.9112 | 0.00839977
7.5 | 40 | 38.492 | 92.9112 | 0.00898533
10 | -16 | -17.51 | 92.9126 | 0.00783973 | FROM IGOR
10 | -12 | -13.51 | 92.9126 | 0.00873379 | W_coef | Normal | error
10 | -8 | -9.51 | 92.9126 | 0.00851959 | Box width | 4.39246
10 | -4 | -5.51 | 92.91252 | 0.00770567 | Gau width | 0.6
10 | 0 | -1.51 | 92.85166 | 0.0177144 | x0 | -1.51
10 | 4 | 2.49 | 92.91252 | 0.00836212 | C | 92.9126
10 | 8 | 6.49 | 92.9126 | 0.00857079 | Amp | -0.267739
10 | 12 | 10.49 | 92.9126 | 0.00902849
10 | 16 | 14.49 | 92.9126 | 0.00883856
12.5 | -40 |  | 92.9106 | 0.00893257
12.5 | -24 |  | 92.9106 | 0.00873663
12.5 | -16 |  | 92.9106 | 0.00884162 | FROM IGOR
12.5 | -12 |  | 92.9106 | 0.00908325 | W_coef | Normal | error
12.5 | -8 |  | 92.9106 | 0.00830285 | Box width
12.5 | -4 |  | 92.9106 | 0.00715101 | Gau width
12.5 | 0 |  | 92.9106 | 0.00740807 | x0
12.5 | 4 |  | 92.9106 | 0.00887977 | C | 92.9106
12.5 | 8 |  | 92.9106 | 0.00857733 | Amp
12.5 | 12 |  | 92.9106 | 0.00889916
12.5 | 16 |  | 92.9106 | 0.00837191
12.5 | 24 |  | 92.9106 | 0.00915822
12.5 | 40 |  | 92.9106 | 0.00876712