## K_2.5
|  | Long | [6 empty] | Tansv | [6 empty] | Normal
| Actual | s11 | s11 | s11 ref | s11 ref |  |  | Actual | s22 | s22 | s22 ref | s22 ref |  |  | Actual | s33 | s33 | s33 ref | s33 ref
| position | 2th | 2th error | 2th | 2th error |  |  | position | 2th | 2th error | 2th | 2th error |  |  | position | 2th | 2th error | 2th | 2th error
XT | -40 | 92.9063 | 0.0153041 | 92.9075 | 0.00776606 |  | YT | -40 | 92.8958 | 0.00957166 | 92.908 | 0.00898103 |  | YT | -40 | 92.9121 | 0.00678383 | 92.908 | 0.00898103
| -24 | 92.9143 | 0.0158053 | 92.9075 | 0.00822308 |  |  | -24 | 92.8946 | 0.00885903 | 92.908 | 0.0078962 |  |  | -24 | 92.9098 | 0.00687856 | 92.908 | 0.0078962
| -16 | 92.848 | 0.014353 | 92.9075 | 0.00845847 |  |  | -16 | 92.9207 | 0.00912881 | 92.908 | 0.0086542 |  |  | -16 | 92.9278 | 0.00683964 | 92.908 | 0.0086542
| -12 | 92.6243 | 0.0147302 | 92.9075 | 0.0089653 |  |  | -12 | 92.9962 | 0.00855699 | 92.908 | 0.0100158 |  |  | -12 | 92.9928 | 0.00658976 | 92.908 | 0.0100158
| -8 | 92.7795 | 0.0193205 | 92.80066 | 0.0154618 |  |  | -8 | 92.9606 | 0.0112035 | 92.90589 | 0.0146364 |  |  | -8 | 92.8495 | 0.00988674 | 92.90589 | 0.0146364
| -4 | 92.9093 | 0.0285243 | 92.74079 | 0.0165655 |  |  | -4 | 92.7335 | 0.0177249 | 92.72758 | 0.0183012 |  |  | -4 | 92.6897 | 0.0127042 | 92.72758 | 0.0183012
| 0 | 92.9137 | 0.0335455 | 92.74079 | 0.0179895 |  |  | 0 | 92.728 | 0.0181808 | 92.72758 | 0.0180989 |  |  | 0 | 92.6639 | 0.0160958 | 92.72758 | 0.0180989
| 4 | 92.9134 | 0.0345717 | 92.74786 | 0.0145388 |  |  | 4 | 92.7432 | 0.0186773 | 92.72758 | 0.0157685 |  |  | 4 | 92.6807 | 0.0135695 | 92.72758 | 0.0157685
| 8 | 92.8009 | 0.0212209 | 92.9075 | 0.0094891 |  |  | 8 | 92.9522 | 0.0130497 | 92.90589 | 0.00988711 |  |  | 8 | 92.798 | 0.0107695 | 92.90589 | 0.00988711
| 12 | 92.6266 | 0.0151431 | 92.9075 | 0.00895777 |  |  | 12 | 92.9939 | 0.00904175 | 92.908 | 0.00883804 |  |  | 12 | 92.9787 | 0.00666549 | 92.908 | 0.00883804
| 16 | 92.8401 | 0.0130838 | 92.9075 | 0.00844375 |  |  | 16 | 92.9195 | 0.00954332 | 92.908 | 0.0085263 |  |  | 16 | 92.9326 | 0.00705633 | 92.908 | 0.0085263
| 24 | 92.9216 | 0.0147795 | 92.9075 | 0.00905978 |  |  | 24 | 92.8926 | 0.00926212 | 92.908 | 0.00923963 |  |  | 24 | 92.9069 | 0.00700797 | 92.908 | 0.00923963
| 40 | 92.9343 | 0.015309 | 92.9075 | 0.00822965 |  |  | 40 | 92.8931 | 0.00919669 | 92.908 | 0.00912964 |  |  | 40 | 92.9056 | 0.0071891 | 92.908 | 0.00912964
[5 empty] | Strain | [6 empty] | Stress |  |  |  | Stress Uncertainty |  |  |  |  | Moduli
|  | Long | Long |  | Tran | Tran | Norm | Norm |  |  | Long | Tran | Norm |  | Long | Tran | Norm |  | Long | Tran | Norm | Long | Tran | Norm
|  | Strain | Strain error |  | Strain | Strain error | Strain | Strain error |  |  | Stress | Stress | Stress |  | Stress error | Stress error | Stress error |  | E1 | v1 | E2 | v2 | E3 | v3
|  | Xt |  |  | Yt |  | normal |  |  |  | Xt | Yt | normal
| -40 | 9.953765 | 142.3515 |  | 101.2101 | 108.8698 | -34.00608 | 93.35732 |  | -40 | 10.95588 | 25.69728 | 3.85467 |  | 33.58759 | 30.14359 | 28.75371 |  | 210 | 0.3 | 210 | 0.3 | 210 | 0.3
| -24 | -56.39886 | 147.7818 |  | 111.1669 | 98.4344 | -14.92994 | 86.86179 |  | -24 | -4.284047 | 22.78426 | 2.414778 |  | 33.81462 | 28.74673 | 27.75641 |  | 210 | 0.3 | 210 | 0.3 | 210 | 0.3
| -16 | 493.9118 | 138.189 |  | -105.3242 | 104.3375 | -164.1913 | 91.4951 |  | -16 | 106.9722 | 10.17257 | 0.663277 |  | 32.57724 | 29.104 | 27.95381 |  | 210 | 0.3 | 210 | 0.3 | 210 | 0.3
| -12 | 2357.649 | 143.0334 |  | -730.7534 | 109.2681 | -702.6145 | 99.44576 |  | -12 | 492.8313 | -6.064536 | -1.519026 |  | 33.9789 | 30.53301 | 29.64404 |  | 210 | 0.3 | 210 | 0.3 | 210 | 0.3
| -8 | 175.9231 | 205.641 |  | -453.4604 | 152.8927 | 468.1244 | 146.5107 |  | -8 | 51.5087 | -50.16094 | 98.71045 |  | 48.80994 | 43.46155 | 42.88409 |  | 210 | 0.3 | 210 | 0.3 | 210 | 0.3
| -4 | -1398.799 | 274.4033 |  | -49.21394 | 211.9935 | 315.3872 | 185.3747 |  | -4 | -363.1819 | -145.1719 | -86.27483 |  | 65.07032 | 58.66872 | 56.26724 |  | 210 | 0.3 | 210 | 0.3 | 210 | 0.3
| 0 | -1435.242 | 316.6557 |  | -3.46147 | 213.4591 | 530.337 | 201.5359 |  | 0 | -341.8988 | -110.6112 | -24.38222 |  | 73.16644 | 62.65615 | 61.61716 |  | 210 | 0.3 | 210 | 0.3 | 210 | 0.3
| 4 | -1373.995 | 311.9558 |  | -129.9032 | 203.3898 | 390.3563 | 173.0999 |  | 4 | -356.8631 | -155.8943 | -71.85239 |  | 70.81588 | 59.62313 | 57.0731 |  | 210 | 0.3 | 210 | 0.3 | 210 | 0.3
| 8 | 885.4278 | 192.8168 |  | -383.8738 | 135.8061 | 896.2177 | 121.2695 |  | 8 | 312.3761 | 107.335 | 314.1191 |  | 44.74871 | 38.90453 | 37.6304 |  | 210 | 0.3 | 210 | 0.3 | 210 | 0.3
| 12 | 2338.432 | 145.938 |  | -711.7185 | 104.8748 | -585.8946 | 91.81932 |  | 12 | 503.846 | 11.12931 | 31.45471 |  | 33.96424 | 29.74585 | 28.59731 |  | 210 | 0.3 | 210 | 0.3 | 210 | 0.3
| 16 | 559.547 | 129.1635 |  | -95.37381 | 106.1491 | -203.9826 | 91.80054 |  | 16 | 121.9115 | 16.11656 | -1.427937 |  | 31.13377 | 28.77488 | 27.45682 |  | 210 | 0.3 | 210 | 0.3 | 210 | 0.3
| 24 | -116.9337 | 143.7908 |  | 127.7622 | 108.516 | 9.124193 | 96.18966 |  | 24 | -16.47194 | 23.05587 | 3.891261 |  | 33.93627 | 30.32203 | 29.21611 |  | 210 | 0.3 | 210 | 0.3 | 210 | 0.3
| 40 | -222.2206 | 144.1682 |  | 123.6133 | 107.4878 | 19.90766 | 96.38654 |  | 40 | -45.43193 | 10.43355 | -6.318904 |  | 33.9617 | 30.20796 | 29.21407 |  | 210 | 0.3 | 210 | 0.3 | 210 | 0.3
[19 empty] | 210 | 0.3 | 210 | 0.3 | 210 | 0.3
[19 empty] | 210 | 0.3 | 210 | 0.3 | 210 | 0.3
[19 empty] | 210 | 0.3 | 210 | 0.3 | 210 | 0.3
[19 empty] | 210 | 0.3 | 210 | 0.3 | 210 | 0.3
[19 empty] | 210 | 0.3 | 210 | 0.3 | 210 | 0.3
[19 empty] | 210 | 0.3 | 210 | 0.3 | 210 | 0.3
Note on C25: mhofmann:

## K_5
|  | Long | [6 empty] | Tansv | [6 empty] | Normal
| Actual | s11 | s11 | s11 ref | s11 ref |  |  | Actual | s22 | s22 | s22 ref | s22 ref |  |  | Actual | s33 | s33 | s33 ref | s33 ref
| position | 2th | 2th error | 2th | 2th error |  |  | position | 2th | 2th error | 2th | 2th error |  |  | position | 2th | 2th error | 2th | 2th error
XT | -16 | 92.8783 | 0.0142641 | 92.9073 | 0.00834643 |  | YT | -16 | 92.8985 | 0.0091778 | 92.9073 | 0.00834643 |  | YT | -16 | 92.9334 | 0.00739202 | 92.9081 | 0.00886115
| -12 | 92.6935 | 0.0158125 | 92.9073 | 0.00825848 |  |  | -12 | 92.9163 | 0.00889984 | 92.9073 | 0.00825848 |  |  | -12 | 93.0231 | 0.00714674 | 92.9081 | 0.00942669
| -8 | 92.6916 | 0.0189223 | 92.88558 | 0.0117033 |  |  | -8 | 92.9354 | 0.00887236 | 92.88558 | 0.0117033 |  |  | -8 | 92.8787 | 0.00843008 | 92.9081 | 0.0124571
| -4 | 92.8941 | 0.0321779 | 92.75255 | 0.0163731 |  |  | -4 | 92.7551 | 0.0162152 | 92.75255 | 0.0163731 |  |  | -4 | 92.7309 | 0.0146412 | 92.79596 | 0.0162495
| 0 | 92.9261 | 0.0337809 | 92.75255 | 0.0167718 |  |  | 0 | 92.7179 | 0.0171528 | 92.75255 | 0.0167718 |  |  | 0 | 92.6892 | 0.0178101 | 92.73064 | 0.0192026
| 4 | 92.9083 | 0.0294673 | 92.79701 | 0.00998649 |  |  | 4 | 92.7212 | 0.0189924 | 92.79701 | 0.00998649 |  |  | 4 | 92.7151 | 0.0154656 | 92.79596 | 0.00938082
| 8 | 92.7239 | 0.0209261 | 92.9073 | 0.00985384 |  |  | 8 | 92.9358 | 0.0099062 | 92.9073 | 0.00985384 |  |  | 8 | 92.8543 | 0.0083854 | 92.9081 | 0.0080072
| 12 | 92.6502 | 0.0168079 | 92.9073 | 0.0088286 |  |  | 12 | 92.922 | 0.0101078 | 92.9073 | 0.0088286 |  |  | 12 | 93.0119 | 0.00747748 | 92.9081 | 0.00932765
| 16 | 92.8758 | 0.0166602 | 92.9073 | 0.00930549 |  |  | 16 | 92.8966 | 0.00934786 | 92.9073 | 0.00930549 |  |  | 16 | 92.9389 | 0.00714917 | 92.9081 | 0.00805137
[5 empty] | Strain | [6 empty] | Stress |  |  |  | Stress Uncertainty |  |  |  |  | Moduli
|  | Long | Long |  | Tran | Tran | Norm | Norm |  |  | Long | Tran | Norm |  | Long | Tran | Norm |  | Long | Tran | Norm | Long | Tran | Norm
|  | Strain | Strain error |  | Strain | Strain error | Strain | Strain error |  |  | Stress | Stress | Stress |  | Stress error | Stress error | Stress error |  | E1 | v1 | E2 | v2 | E3 | v3
|  | Xt |  |  | Yt |  | normal |  |  |  | Xt | Yt | normal
| -16 | 240.6364 | 137.083 |  | 73.00168 | 102.8995 | -209.7847 | 95.71609 |  | -16 | 51.45426 | 24.37481 | -21.30607 |  | 32.49751 | 29.01761 | 28.36885 |  | 210 | 0.3 | 210 | 0.3 | 210 | 0.3
| -12 | 1778.304 | 147.971 |  | -74.64369 | 100.708 | -952.466 | 98.1213 |  | -12 | 378.2746 | 78.95228 | -62.84978 |  | 34.39372 | 29.60116 | 29.3736 |  | 210 | 0.3 | 210 | 0.3 | 210 | 0.3
| -8 | 1613.618 | 184.6195 |  | -413.1647 | 121.8644 | 243.9533 | 124.7628 |  | -8 | 435.6569 | 108.2535 | 214.4033 |  | 42.8507 | 36.52797 | 36.78241 |  | 210 | 0.3 | 210 | 0.3 | 210 | 0.3
| -4 | -1175.117 | 300.2826 |  | -21.17562 | 191.6581 | 541.1401 | 181.7802 |  | -4 | -269.2007 | -82.79487 | 8.040747756 |  | 68.56152 | 57.50014 | 56.65694 |  | 210 | 0.3 | 210 | 0.3 | 210 | 0.3
| 0 | -1440.187 | 313.6842 |  | 288.3511 | 199.5274 | 344.964 | 217.9137 |  | 0 | -330.4013 | -51.17586 | -42.03069 |  | 72.75536 | 61.35587 | 62.96686 |  | 210 | 0.3 | 210 | 0.3 | 210 | 0.3
| 4 | -923.5426 | 258.5754 |  | 630.6815 | 178.3303 | 672.699 | 150.3289 |  | 4 | -103.1688 | 147.8982 | 154.6856 |  | 59.36862 | 51.08586 | 48.67872 |  | 210 | 0.3 | 210 | 0.3 | 210 | 0.3
| 8 | 1524.851 | 191.8571 |  | -236.3123 | 115.8978 | 446.5584 | 96.17081 |  | 8 | 456.5357 | 172.0401 | 282.35 |  | 42.82214 | 34.98178 | 33.385 |  | 210 | 0.3 | 210 | 0.3 | 210 | 0.3
| 12 | 2139.652 | 157.4792 |  | -121.9091 | 111.3197 | -859.828 | 99.16034 |  | 12 | 485.922 | 120.5929 | 1.390563 |  | 36.57019 | 31.83717 | 30.77046 |  | 210 | 0.3 | 210 | 0.3 | 210 | 0.3
| 16 | 261.3893 | 158.2865 |  | 88.76558 | 109.4067 | -255.372 | 89.3105 |  | 16 | 53.70774 | 25.82237 | -29.76909 |  | 36.25362 | 31.19105 | 29.47327 |  | 210 | 0.3 | 210 | 0.3 | 210 | 0.3
[19 empty] | 210 | 0.3 | 210 | 0.3 | 210 | 0.3
[19 empty] | 210 | 0.3 | 210 | 0.3 | 210 | 0.3
[19 empty] | 210 | 0.3 | 210 | 0.3 | 210 | 0.3
[19 empty] | 210 | 0.3 | 210 | 0.3 | 210 | 0.3
[19 empty] | 210 | 0.3 | 210 | 0.3 | 210 | 0.3
[19 empty] | 210 | 0.3 | 210 | 0.3 | 210 | 0.3
[19 empty] | 210 | 0.3 | 210 | 0.3 | 210 | 0.3
[19 empty] | 210 | 0.3 | 210 | 0.3 | 210 | 0.3
[19 empty] | 210 | 0.3 | 210 | 0.3 | 210 | 0.3
[19 empty] | 210 | 0.3 | 210 | 0.3 | 210 | 0.3
Note on C25: mhofmann:

## K_7.5
|  | Long | [6 empty] | Tansv | [6 empty] | Normal
| Actual | s11 | s11 | s11 ref | s11 ref |  |  | Actual | s22 | s22 | s22 ref | s22 ref |  |  | Actual | s33 | s33 | s33 ref | s33 ref
| position | 2th | 2th error | 2th | 2th error |  |  | position | 2th | 2th error | 2th | 2th error |  |  | position | 2th | 2th error | 2th | 2th error
XT | -40 | 92.9281 | 0.0163291 | 92.9112 | 0.00865176 |  | YT | -40 | 92.8886 | 0.0100486 | 92.9112 | 0.00865176 |  | YT | -40 | 92.91 | 0.00903084 | 92.911 | 0.00962796
| -24 | 92.9319 | 0.0155593 | 92.9112 | 0.0093924 |  |  | -24 | 92.89 | 0.00914097 | 92.9112 | 0.0093924 |  |  | -24 | 92.9086 | 0.0080121 | 92.911 | 0.00859932
| -16 | 92.904 | 0.0162486 | 92.9112 | 0.00967719 |  |  | -16 | 92.8875 | 0.00927388 | 92.9112 | 0.00967719 |  |  | -16 | 92.9283 | 0.00907247 | 92.911 | 0.00854131
| -12 | 92.79 | 0.016818 | 92.9112 | 0.00890045 |  |  | -12 | 92.8991 | 0.00966501 | 92.9112 | 0.00890045 |  |  | -12 | 92.9922 | 0.00932051 | 92.911 | 0.00895554
| -8 | 92.598 | 0.0150631 | 92.9112 | 0.00829226 |  |  | -8 | 92.9252 | 0.00810292 | 92.9112 | 0.00829226 |  |  | -8 | 92.954 | 0.00870811 | 92.911 | 0.00750271
| -4 | 92.7556 | 0.02123 | 92.78848 | 0.0157443 |  |  | -4 | 92.8493 | 0.0142187 | 92.78848 | 0.0157443 |  |  | -4 | 92.8646 | 0.0154185 | 92.90337 | 0.0183792
| 0 | 92.9244 | 0.0306506 | 92.74839 | 0.0187689 |  |  | 0 | 92.6432 | 0.0189012 | 92.74839 | 0.0187689 |  |  | 0 | 92.7165 | 0.0200206 | 92.73223 | 0.0183818
| 4 | 92.7934 | 0.0236381 | 92.9112 | 0.0083688 |  |  | 4 | 92.8074 | 0.0163677 | 92.9112 | 0.0083688 |  |  | 4 | 92.8191 | 0.0176582 | 92.90337 | 0.00805503
| 8 | 92.6042 | 0.018468 | 92.9112 | 0.00916784 |  |  | 8 | 92.9222 | 0.00892279 | 92.9112 | 0.00916784 |  |  | 8 | 92.9423 | 0.00938561 | 92.911 | 0.00837923
| 12 | 92.77 | 0.0159073 | 92.9112 | 0.00880195 |  |  | 12 | 92.9021 | 0.00994427 | 92.9112 | 0.00880195 |  |  | 12 | 92.9914 | 0.0087917 | 92.911 | 0.00828727
| 16 | 92.9065 | 0.0167552 | 92.9112 | 0.00864189 |  |  | 16 | 92.8877 | 0.00945084 | 92.9112 | 0.00864189 |  |  | 16 | 92.934 | 0.00791839 | 92.911 | 0.00852173
| 24 | 92.9442 | 0.0158884 | 92.9112 | 0.00839977 |  |  | 24 | 92.8911 | 0.00936608 | 92.9112 | 0.00839977 |  |  | 24 | 92.9053 | 0.00864362 | 92.911 | 0.00793213
| 40 | 92.9532 | 0.0183401 | 92.9112 | 0.00898533 |  |  | 40 | 92.8878 | 0.00895938 | 92.9112 | 0.00898533 |  |  | 40 | 92.9033 | 0.00830585 | 92.911 | 0.00864076
[5 empty] | Strain | [6 empty] | Stress |  |  |  | Stress Uncertainty |  |  |  |  | Moduli
|  | Long | Long |  | Tran | Tran | Norm | Norm |  |  | Long | Tran | Norm |  | Long | Tran | Norm |  | Long | Tran | Norm | Long | Tran | Norm
|  | Strain | Strain error |  | Strain | Strain error | Strain | Strain error |  |  | Stress | Stress | Stress |  | Stress error | Stress error | Stress error |  | E1 | v1 | E2 | v2 | E3 | v3
|  | Xt |  |  | Yt |  | normal |  |  |  | Xt | Yt | normal
| -40 | -140.1404 | 153.2717 |  | 187.5022 | 109.9802 | 8.294276 | 109.4873 |  | -40 | -15.89514 | 37.03175 | 8.082782 |  | 36.21249 | 31.84266 | 31.7983 |  | 210 | 0.3 | 210 | 0.3 | 210 | 0.3
| -24 | -171.6429 | 150.7411 |  | 175.8838 | 108.7053 | 19.90662 | 97.48456 |  | -24 | -24.80137 | 31.33756 | 6.141249 |  | 35.20539 | 30.90033 | 29.90748 |  | 210 | 0.3 | 210 | 0.3 | 210 | 0.3
| -16 | 59.72335 | 156.8591 |  | 196.6312 | 111.1702 | -143.4571 | 103.3494 |  | -16 | 23.32557 | 45.44144 | -9.495896 |  | 36.62504 | 31.96623 | 31.27395 |  | 210 | 0.3 | 210 | 0.3 | 210 | 0.3
| -12 | 1006.822 | 157.8205 |  | 100.3747 | 108.9758 | -672.7825 | 107.2079 |  | -12 | 215.2713 | 68.84529 | -56.04933 |  | 36.85871 | 31.91409 | 31.75745 |  | 210 | 0.3 | 210 | 0.3 | 210 | 0.3
| -8 | 2608.242 | 142.6155 |  | -116.097 | 96.16156 | -356.4517 | 95.33671 |  | -8 | 680.0788 | 239.9933 | 201.1668 |  | 33.14257 | 28.44265 | 28.3701 |  | 210 | 0.3 | 210 | 0.3 | 210 | 0.3
| -4 | 273.3998 | 219.6928 |  | -505.1493 | 176.3337 | 321.731 | 199.0045 |  | -4 | 55.06619 | -70.69943 | 62.87353 |  | 54.82336 | 50.57193 | 52.72159 |  | 210 | 0.3 | 210 | 0.3 | 210 | 0.3
| 0 | -1460.705 | 298.9462 |  | 876.123 | 221.56 | 130.8943 | 226.1351 |  | 0 | -290.9261 | 86.56151 | -33.82158 |  | 71.51902 | 63.74855 | 64.16639 |  | 210 | 0.3 | 210 | 0.3 | 210 | 0.3
| 4 | 978.5259 | 207.9823 |  | 862.0758 | 152.472 | 699.7649 | 161.0001 |  | 4 | 465.8448 | 447.0336 | 420.8141 |  | 49.8539 | 44.30897 | 45.08929 |  | 210 | 0.3 | 210 | 0.3 | 210 | 0.3
| 8 | 2556.405 | 171.0115 |  | -91.22261 | 106.1084 | -259.5028 | 104.3554 |  | 8 | 680.1843 | 252.4906 | 225.3069 |  | 38.95524 | 32.37551 | 32.22648 |  | 210 | 0.3 | 210 | 0.3 | 210 | 0.3
| 12 | 1173.266 | 150.7884 |  | 75.48552 | 110.1476 | -666.1609 | 100.2095 |  | 12 | 260.1108 | 82.77695 | -37.02747 |  | 35.39127 | 31.23807 | 30.35234 |  | 210 | 0.3 | 210 | 0.3 | 210 | 0.3
| 16 | 38.98482 | 156.3658 |  | 194.9713 | 106.217 | -190.7094 | 96.48396 |  | 16 | 11.53706 | 36.73488 | -25.56738 |  | 36.04374 | 30.91167 | 30.06741 |  | 210 | 0.3 | 210 | 0.3 | 210 | 0.3
| 24 | -273.5903 | 149.0633 |  | 166.7554 | 104.3479 | 47.28024 | 97.30402 |  | 24 | -51.41063 | 19.72214 | 0.4223025 |  | 34.70977 | 30.15094 | 29.52989 |  | 210 | 0.3 | 210 | 0.3 | 210 | 0.3
| 40 | -348.1654 | 169.3905 |  | 194.1414 | 105.243 | 63.87144 | 99.40895 |  | 40 | -67.16444 | 20.43897 | -0.60464 |  | 38.4387 | 31.90333 | 31.41125 |  | 210 | 0.3 | 210 | 0.3 | 210 | 0.3
[19 empty] | 210 | 0.3 | 210 | 0.3 | 210 | 0.3
[19 empty] | 210 | 0.3 | 210 | 0.3 | 210 | 0.3
[19 empty] | 210 | 0.3 | 210 | 0.3 | 210 | 0.3
[19 empty] | 210 | 0.3 | 210 | 0.3 | 210 | 0.3
[19 empty] | 210 | 0.3 | 210 | 0.3 | 210 | 0.3
[19 empty] | 210 | 0.3 | 210 | 0.3 | 210 | 0.3
Note on C25: mhofmann:

## K_10
|  | Long | [6 empty] | Tansv | [6 empty] | Normal
| Actual | s11 | s11 | s11 ref | s11 ref |  |  | Actual | s22 | s22 | s22 ref | s22 ref |  |  | Actual | s33 | s33 | s33 ref | s33 ref
| position | 2th | 2th error | 2th | 2th error |  |  | position | 2th | 2th error | 2th | 2th error |  |  | position | 2th | 2th error | 2th | 2th error
XT | -16 | 92.9231 | 0.015591 | 92.9126 | 0.00783973 |  | YT | -16 | 92.8912 | 0.0104688 | 92.9126 | 0.00783973 |  | YT | -16 | 92.9172 | 0.00782215 | 92.9121 | 0.00867616
| -12 | 92.8507 | 0.0153467 | 92.9126 | 0.00873379 |  |  | -12 | 92.9076 | 0.00941794 | 92.9126 | 0.00873379 |  |  | -12 | 92.9463 | 0.00792798 | 92.9121 | 0.00935836
| -8 | 92.6669 | 0.015728 | 92.9126 | 0.00851959 |  |  | -8 | 92.9604 | 0.00950679 | 92.9126 | 0.00851959 |  |  | -8 | 92.9747 | 0.00728716 | 92.9121 | 0.00833979
| -4 | 92.6504 | 0.0162838 | 92.89357 | 0.00770567 |  |  | -4 | 92.8799 | 0.00833055 | 92.89357 | 0.00770567 |  |  | -4 | 92.9778 | 0.00581496 | 92.9114 | 0.00724422
| 0 | 92.7795 | 0.0224826 | 92.85935 | 0.0177144 |  |  | 0 | 92.7196 | 0.0181121 | 92.85935 | 0.0177144 |  |  | 0 | 93.0095 | 0.0120503 | 92.8364 | 0.0165164
| 4 | 92.6476 | 0.0135462 | 92.9126 | 0.00836212 |  |  | 4 | 92.8568 | 0.00819804 | 92.9126 | 0.00836212 |  |  | 4 | 92.9818 | 0.006275 | 92.9114 | 0.00805344
| 8 | 92.6596 | 0.016326 | 92.9126 | 0.00857079 |  |  | 8 | 92.9659 | 0.00894365 | 92.9126 | 0.00857079 |  |  | 8 | 92.9667 | 0.00718182 | 92.9121 | 0.00963067
| 12 | 92.8453 | 0.0175588 | 92.9126 | 0.00902849 |  |  | 12 | 92.9111 | 0.00963841 | 92.9126 | 0.00902849 |  |  | 12 | 92.9414 | 0.00746629 | 92.9121 | 0.00803693
| 16 | 92.9265 | 0.0140421 | 92.9126 | 0.00883856 |  |  | 16 | 92.893 | 0.00999777 | 92.9126 | 0.00883856 |  |  | 16 | 92.9135 | 0.00738949 | 92.9121 | 0.00904548
[5 empty] | Strain | [6 empty] | Stress |  |  |  | Stress Uncertainty |  |  |  |  | Moduli
|  | Long | Long |  | Tran | Tran | Norm | Norm |  |  | Long | Tran | Norm |  | Long | Tran | Norm |  | Long | Tran | Norm | Long | Tran | Norm
|  | Strain | Strain error |  | Strain | Strain error | Strain | Strain error |  |  | Stress | Stress | Stress |  | Stress error | Stress error | Stress error |  | E1 | v1 | E2 | v2 | E3 | v3
|  | Xt |  |  | Yt |  | normal |  |  |  | Xt | Yt | normal
| -16 | -87.07456 | 144.7383 |  | 177.5392 | 108.4754 | -42.29667 | 96.88801 |  | -16 | -8.230154 | 34.51515 | -0.9968032 |  | 34.1272 | 30.41476 | 29.37622 |  | 210 | 0.3 | 210 | 0.3 | 210 | 0.3
| -12 | 513.8044 | 146.4532 |  | 41.47236 | 106.53 | -283.5302 | 101.7265 |  | -12 | 115.9223 | 39.62253 | -12.87788 |  | 34.53974 | 30.48671 | 30.05554 |  | 210 | 0.3 | 210 | 0.3 | 210 | 0.3
| -8 | 2044.288 | 148.3557 |  | -396.2061 | 105.8777 | -518.7865 | 91.85585 |  | -8 | 467.0496 | 72.81595 | 53.01451 |  | 34.43516 | 30.06618 | 28.83792 |  | 210 | 0.3 | 210 | 0.3 | 210 | 0.3
| -4 | 2023.845 | 149.4648 |  | 113.4353 | 94.15029 | -550.2732 | 77.04711 |  | -4 | 519.2007 | 210.5961 | 103.3817 |  | 33.58723 | 27.86511 | 26.45863 |  | 210 | 0.3 | 210 | 0.3 | 210 | 0.3
| 0 | 663.5585 | 237.6171 |  | 1162.238 | 210.3202 | -1434.367 | 169.7961 |  | 0 | 154.6134 | 235.1693 | -184.2822 |  | 58.0912 | 55.27676 | 51.51273 |  | 210 | 0.3 | 210 | 0.3 | 210 | 0.3
| 4 | 2205.418 | 132.0338 |  | 463.1346 | 97.12512 | -583.3912 | 84.67858 |  | 4 | 608.8853 | 327.4394 | 158.3853 |  | 30.89507 | 27.30856 | 26.20515 |  | 210 | 0.3 | 210 | 0.3 | 210 | 0.3
| 8 | 2105.224 | 152.9319 |  | -441.7634 | 102.7402 | -452.5345 | 99.64152 |  | 8 | 486.7831 | 75.34661 | 73.60666 |  | 35.41572 | 30.32178 | 30.05072 |  | 210 | 0.3 | 210 | 0.3 | 210 | 0.3
| 12 | 558.6663 | 163.7554 |  | 12.44115 | 109.5342 | -242.9228 | 90.98409 |  | 12 | 130.0069 | 41.77056 | 0.5194709 |  | 37.29576 | 31.6907 | 30.12039 |  | 210 | 0.3 | 210 | 0.3 | 210 | 0.3
| 16 | -115.2651 | 137.6146 |  | 162.6022 | 110.6784 | -11.6114 | 96.87505 |  | 16 | -14.29143 | 30.59482 | 2.452623 |  | 33.01068 | 30.25198 | 28.99004 |  | 210 | 0.3 | 210 | 0.3 | 210 | 0.3
[19 empty] | 210 | 0.3 | 210 | 0.3 | 210 | 0.3
[19 empty] | 210 | 0.3 | 210 | 0.3 | 210 | 0.3
[19 empty] | 210 | 0.3 | 210 | 0.3 | 210 | 0.3
[19 empty] | 210 | 0.3 | 210 | 0.3 | 210 | 0.3
[19 empty] | 210 | 0.3 | 210 | 0.3 | 210 | 0.3
[19 empty] | 210 | 0.3 | 210 | 0.3 | 210 | 0.3
[19 empty] | 210 | 0.3 | 210 | 0.3 | 210 | 0.3
[19 empty] | 210 | 0.3 | 210 | 0.3 | 210 | 0.3
[19 empty] | 210 | 0.3 | 210 | 0.3 | 210 | 0.3
[19 empty] | 210 | 0.3 | 210 | 0.3 | 210 | 0.3
Note on C25: mhofmann:

## K_12.5
|  | Long | [6 empty] | Tansv | [6 empty] | Normal
| Actual | s11 | s11 | s11 ref | s11 ref |  |  | Actual | s22 | s22 | s22 ref | s22 ref |  |  | Actual | s33 | s33 | s33 ref | s33 ref
| position | 2th | 2th error | 2th | 2th error |  |  | position | 2th | 2th error | 2th | 2th error |  |  | position | 2th | 2th error | 2th | 2th error
XT | -40 | 92.9536 | 0.014359 | 92.9106 | 0.00893257 |  | YT | -40 | 92.8908 | 0.0102082 | 92.9106 | 0.00893257 |  | YT | -40 | 92.8995 | 0.00709708 | 92.9098 | 0.00929364
| -24 | 92.9519 | 0.0150376 | 92.9106 | 0.00873663 |  |  | -24 | 92.8978 | 0.0103341 | 92.9106 | 0.00873663 |  |  | -24 | 92.893 | 0.00732032 | 92.9098 | 0.00932932
| -16 | 92.9401 | 0.0162431 | 92.9106 | 0.00884162 |  |  | -16 | 92.9073 | 0.010081 | 92.9106 | 0.00884162 |  |  | -16 | 92.899 | 0.00748822 | 92.9098 | 0.00903381
| -12 | 92.8837 | 0.0149222 | 92.9106 | 0.00908325 |  |  | -12 | 92.9318 | 0.00997837 | 92.9106 | 0.00908325 |  |  | -12 | 92.9131 | 0.00740693 | 92.9098 | 0.00945255
| -8 | 92.7404 | 0.0140935 | 92.9106 | 0.00830285 |  |  | -8 | 93.0014 | 0.00987454 | 92.9106 | 0.00830285 |  |  | -8 | 92.9409 | 0.0068555 | 92.9098 | 0.00811214
| -4 | 92.6307 | 0.0143169 | 92.9106 | 0.00715101 |  |  | -4 | 93.0019 | 0.00971059 | 92.9106 | 0.00715101 |  |  | -4 | 92.9743 | 0.00627327 | 92.9098 | 0.00750134
| 0 | 92.6699 | 0.0139613 | 92.9106 | 0.00740807 |  |  | 0 | 92.9127 | 0.00963246 | 92.9106 | 0.00740807 |  |  | 0 | 92.9581 | 0.00576566 | 92.9098 | 0.00787699
| 4 | 92.6413 | 0.0147408 | 92.9106 | 0.00887977 |  |  | 4 | 93.0237 | 0.00968328 | 92.9106 | 0.00887977 |  |  | 4 | 92.9653 | 0.00631069 | 92.9098 | 0.0085824
| 8 | 92.7443 | 0.0160827 | 92.9106 | 0.00857733 |  |  | 8 | 93.0051 | 0.00895739 | 92.9106 | 0.00857733 |  |  | 8 | 92.9285 | 0.00694667 | 92.9098 | 0.00904279
| 12 | 92.8889 | 0.0143441 | 92.9106 | 0.00889916 |  |  | 12 | 92.9352 | 0.00943185 | 92.9106 | 0.00889916 |  |  | 12 | 92.9093 | 0.00693687 | 92.9098 | 0.009337
| 16 | 92.9403 | 0.0147277 | 92.9106 | 0.00837191 |  |  | 16 | 92.9049 | 0.00920947 | 92.9106 | 0.00837191 |  |  | 16 | 92.8973 | 0.00700836 | 92.9098 | 0.00907404
| 24 | 92.9648 | 0.0141206 | 92.9106 | 0.00915822 |  |  | 24 | 92.8993 | 0.00939974 | 92.9106 | 0.00915822 |  |  | 24 | 92.8939 | 0.00730581 | 92.9098 | 0.00891192
| 40 | 92.977 | 0.0142906 | 92.9106 | 0.00876712 |  |  | 40 | 92.8875 | 0.00918892 | 92.9106 | 0.00876712 |  |  | 40 | 92.8929 | 0.00692726 | 92.9098 | 0.00848359
[5 empty] | Strain | [6 empty] | Stress |  |  |  | Stress Uncertainty |  |  |  |  | Moduli
|  | Long | Long |  | Tran | Tran | Norm | Norm |  |  | Long | Tran | Norm |  | Long | Tran | Norm |  | Long | Tran | Norm | Long | Tran | Norm
|  | Strain | Strain error |  | Strain | Strain error | Strain | Strain error |  |  | Stress | Stress | Stress |  | Stress error | Stress error | Stress error |  | E1 | v1 | E2 | v2 | E3 | v3
|  | Xt |  |  | Yt |  | normal |  |  |  | Xt | Yt | normal
| -40 | -356.4542 | 140.2612 |  | 164.2676 | 112.5078 | 85.44307 | 96.99073 |  | -40 | -70.51346 | 13.60314 | 0.8699483 |  | 33.55611 | 30.70755 | 29.29377 |  | 210 | 0.3 | 210 | 0.3 | 210 | 0.3
| -24 | -342.3694 | 144.2476 |  | 106.1836 | 112.2397 | 139.3751 | 98.35821 |  | -24 | -67.0348 | 5.42376 | 10.78547 |  | 34.28254 | 31.00106 | 29.74525 |  | 210 | 0.3 | 210 | 0.3 | 210 | 0.3
| -16 | -244.5867 | 153.39 |  | 27.37211 | 111.2171 | 89.59137 | 97.32455 |  | -16 | -54.97221 | -11.0404 | -0.9895936 |  | 35.77593 | 31.44394 | 30.21788 |  | 210 | 0.3 | 210 | 0.3 | 210 | 0.3
| -12 | 223.1921 | 144.8946 |  | -175.7896 | 111.9178 | -27.37017 | 99.60581 |  | -12 | 38.48109 | -25.96979 | -1.994344 |  | 34.43089 | 31.05631 | 29.94222 |  | 210 | 0.3 | 210 | 0.3 | 210 | 0.3
| -8 | 1414.779 | 135.6719 |  | -752.2355 | 107.0064 | -257.8507 | 88.09385 |  | -8 | 277.5712 | -72.48492 | 7.377238 |  | 32.13229 | 29.17116 | 27.47128 |  | 210 | 0.3 | 210 | 0.3 | 210 | 0.3
| -4 | 2329.951 | 132.7363 |  | -756.3729 | 100.0246 | -534.5408 | 81.10833 |  | -4 | 502.2601 | 3.700047 | 39.53447 |  | 31.01276 | 27.62438 | 25.95567 |  | 210 | 0.3 | 210 | 0.3 | 210 | 0.3
| 0 | 2002.628 | 131.0901 |  | -17.41741 | 100.7889 | -400.3676 | 80.96647 |  | 0 | 515.5111 | 189.1962 | 127.335 |  | 30.7571 | 27.61617 | 25.85803 |  | 210 | 0.3 | 210 | 0.3 | 210 | 0.3
| 4 | 2241.407 | 142.7334 |  | -936.7116 | 108.9725 | -460.007 | 88.35807 |  | 4 | 464.4108 | -48.97766 | 28.02847 |  | 33.45981 | 29.9635 | 28.13649 |  | 210 | 0.3 | 210 | 0.3 | 210 | 0.3
| 8 | 1382.291 | 151.1789 |  | -782.851 | 102.8636 | -155.0668 | 94.58034 |  | 8 | 277.1306 | -72.62307 | 28.78821 |  | 34.90675 | 29.96984 | 29.24917 |  | 210 | 0.3 | 210 | 0.3 | 210 | 0.3
| 12 | 180.0351 | 140.01 |  | -203.9733 | 107.555 | 4.147198 | 96.47848 |  | 12 | 26.68482 | -35.3473 | -1.727832 |  | 33.2519 | 29.93369 | 28.93186 |  | 210 | 0.3 | 210 | 0.3 | 210 | 0.3
| 16 | -246.2443 | 140.5117 |  | 47.28057 | 103.23 | 103.696 | 95.09793 |  | 16 | -51.31998 | -3.904424 | 5.208836 |  | 33.07815 | 29.27523 | 28.54738 |  | 210 | 0.3 | 210 | 0.3 | 210 | 0.3
| 24 | -449.2333 | 139.5956 |  | 93.73841 | 108.8499 | 131.9071 | 95.58206 |  | 24 | -99.65699 | -11.94617 | -5.78046 |  | 33.20469 | 30.05368 | 28.85213 |  | 210 | 0.3 | 210 | 0.3 | 210 | 0.3
| 40 | -550.2658 | 139.0573 |  | 191.6537 | 105.3395 | 140.2049 | 90.84416 |  | 40 | -115.35 | 4.49857 | -3.812383 |  | 32.74803 | 29.2814 | 27.98559 |  | 210 | 0.3 | 210 | 0.3 | 210 | 0.3
[19 empty] | 210 | 0.3 | 210 | 0.3 | 210 | 0.3
[19 empty] | 210 | 0.3 | 210 | 0.3 | 210 | 0.3
[19 empty] | 210 | 0.3 | 210 | 0.3 | 210 | 0.3
[19 empty] | 210 | 0.3 | 210 | 0.3 | 210 | 0.3
[19 empty] | 210 | 0.3 | 210 | 0.3 | 210 | 0.3
[19 empty] | 210 | 0.3 | 210 | 0.3 | 210 | 0.3
Note on C25: mhofmann:

## All
Dist weld c/l | Depth below surf | Long | Tran | Norm
-40 | 2.5 | 10.95588 | 25.69728 | 3.85467 | -24 | 2.5 | -4.284047 | 22.78426 | 2.414778 | -16 | 2.5 | 106.9722 | 10.17257 | 0.663277
-24 | 2.5 | -4.284047 | 22.78426 | 2.414778 | -16 | 2.5 | 106.9722 | 10.17257 | 0.663277 | -12 | 2.5 | 492.8313 | -6.064536 | -1.519026
-16 | 2.5 | 106.9722 | 10.17257 | 0.663277 | -12 | 2.5 | 492.8313 | -6.064536 | -1.519026 | -8 | 2.5 | 51.5087 | -50.16094 | 98.71045
-12 | 2.5 | 492.8313 | -6.064536 | -1.519026 | -8 | 2.5 | 51.5087 | -50.16094 | 98.71045 | -4 | 2.5 | -363.1819 | -145.1719 | -86.27483
-8 | 2.5 | 51.5087 | -50.16094 | 98.71045 | -4 | 2.5 | -363.1819 | -145.1719 | -86.27483 | 0 | 2.5 | -341.8988 | -110.6112 | -24.38222
-4 | 2.5 | -363.1819 | -145.1719 | -86.27483 | 0 | 2.5 | -341.8988 | -110.6112 | -24.38222 | 4 | 2.5 | -356.8631 | -155.8943 | -71.85239
0 | 2.5 | -341.8988 | -110.6112 | -24.38222 | 4 | 2.5 | -356.8631 | -155.8943 | -71.85239 | 8 | 2.5 | 312.3761 | 107.335 | 314.1191
4 | 2.5 | -356.8631 | -155.8943 | -71.85239 | 8 | 2.5 | 312.3761 | 107.335 | 314.1191 | 12 | 2.5 | 503.846 | 11.12931 | 31.45471
8 | 2.5 | 312.3761 | 107.335 | 314.1191 | 12 | 2.5 | 503.846 | 11.12931 | 31.45471 | 16 | 2.5 | 121.9115 | 16.11656 | -1.427937
12 | 2.5 | 503.846 | 11.12931 | 31.45471 | 16 | 2.5 | 121.9115 | 16.11656 | -1.427937 | -16 | 5 | 51.45426 | 24.37481 | -21.30607
16 | 2.5 | 121.9115 | 16.11656 | -1.427937 | 24 | 2.5 | -16.47194 | 23.05587 | 3.891261 | -12 | 5 | 378.2746 | 78.95228 | -62.84978
24 | 2.5 | -16.47194 | 23.05587 | 3.891261 | -16 | 5 | 51.45426 | 24.37481 | -21.30607 | -8 | 5 | 435.6569 | 108.2535 | 214.4033
40 | 2.5 | -45.43193 | 10.43355 | -6.318904 | -12 | 5 | 378.2746 | 78.95228 | -62.84978 | -4 | 5 | -269.2007 | -82.79487 | 8.040747756
-16 | 5 | 51.45426 | 24.37481 | -21.30607 | -8 | 5 | 435.6569 | 108.2535 | 214.4033 | 0 | 5 | -330.4013 | -51.17586 | -42.03069
-12 | 5 | 378.2746 | 78.95228 | -62.84978 | -4 | 5 | -269.2007 | -82.79487 | 8.040747756 | 4 | 5 | -103.1688 | 147.8982 | 154.6856
-8 | 5 | 435.6569 | 108.2535 | 214.4033 | 0 | 5 | -330.4013 | -51.17586 | -42.03069 | 8 | 5 | 456.5357 | 172.0401 | 282.35
-4 | 5 | -269.2007 | -82.79487 | 8.040747756 | 4 | 5 | -103.1688 | 147.8982 | 154.6856 | 12 | 5 | 485.922 | 120.5929 | 1.390563
0 | 5 | -330.4013 | -51.17586 | -42.03069 | 8 | 5 | 456.5357 | 172.0401 | 282.35 | 16 | 5 | 53.70774 | 25.82237 | -29.76909
4 | 5 | -103.1688 | 147.8982 | 154.6856 | 12 | 5 | 485.922 | 120.5929 | 1.390563 | -16 | 7.5 | 23.32557 | 45.44144 | -9.495896
8 | 5 | 456.5357 | 172.0401 | 282.35 | 16 | 5 | 53.70774 | 25.82237 | -29.76909 | -12 | 7.5 | 215.2713 | 68.84529 | -56.04933
12 | 5 | 485.922 | 120.5929 | 1.390563 | -24 | 7.5 | -24.80137 | 31.33756 | 6.141249 | -8 | 7.5 | 680.0788 | 239.9933 | 201.1668
16 | 5 | 53.70774 | 25.82237 | -29.76909 | -16 | 7.5 | 23.32557 | 45.44144 | -9.495896 | -4 | 7.5 | 55.06619 | -70.69943 | 62.87353
-40 | 7.5 | -15.89514 | 37.03175 | 8.082782 | -12 | 7.5 | 215.2713 | 68.84529 | -56.04933 | 0 | 7.5 | -290.9261 | 86.56151 | -33.82158
-24 | 7.5 | -24.80137 | 31.33756 | 6.141249 | -8 | 7.5 | 680.0788 | 239.9933 | 201.1668 | 4 | 7.5 | 465.8448 | 447.0336 | 420.8141
-16 | 7.5 | 23.32557 | 45.44144 | -9.495896 | -4 | 7.5 | 55.06619 | -70.69943 | 62.87353 | 8 | 7.5 | 680.1843 | 252.4906 | 225.3069
-12 | 7.5 | 215.2713 | 68.84529 | -56.04933 | 0 | 7.5 | -290.9261 | 86.56151 | -33.82158 | 12 | 7.5 | 260.1108 | 82.77695 | -37.02747
-8 | 7.5 | 680.0788 | 239.9933 | 201.1668 | 4 | 7.5 | 465.8448 | 447.0336 | 420.8141 | 16 | 7.5 | 11.53706 | 36.73488 | -25.56738
-4 | 7.5 | 55.06619 | -70.69943 | 62.87353 | 8 | 7.5 | 680.1843 | 252.4906 | 225.3069 | -16 | 10 | -8.230154 | 34.51515 | -0.9968032
0 | 7.5 | -290.9261 | 86.56151 | -33.82158 | 12 | 7.5 | 260.1108 | 82.77695 | -37.02747 | -12 | 10 | 115.9223 | 39.62253 | -12.87788
4 | 7.5 | 465.8448 | 447.0336 | 420.8141 | 16 | 7.5 | 11.53706 | 36.73488 | -25.56738 | -8 | 10 | 467.0496 | 72.81595 | 53.01451
8 | 7.5 | 680.1843 | 252.4906 | 225.3069 | 24 | 7.5 | -51.41063 | 19.72214 | 0.4223025 | -4 | 10 | 519.2007 | 210.5961 | 103.3817
12 | 7.5 | 260.1108 | 82.77695 | -37.02747 | -16 | 10 | -8.230154 | 34.51515 | -0.9968032 | 0 | 10 | 154.6134 | 235.1693 | -184.2822
16 | 7.5 | 11.53706 | 36.73488 | -25.56738 | -12 | 10 | 115.9223 | 39.62253 | -12.87788 | 4 | 10 | 608.8853 | 327.4394 | 158.3853
24 | 7.5 | -51.41063 | 19.72214 | 0.4223025 | -8 | 10 | 467.0496 | 72.81595 | 53.01451 | 8 | 10 | 486.7831 | 75.34661 | 73.60666
40 | 7.5 | -67.16444 | 20.43897 | -0.60464 | -4 | 10 | 519.2007 | 210.5961 | 103.3817 | 12 | 10 | 130.0069 | 41.77056 | 0.5194709
-16 | 10 | -8.230154 | 34.51515 | -0.9968032 | 0 | 10 | 154.6134 | 235.1693 | -184.2822 | 16 | 10 | -14.29143 | 30.59482 | 2.452623
-12 | 10 | 115.9223 | 39.62253 | -12.87788 | 4 | 10 | 608.8853 | 327.4394 | 158.3853 | -16 | 12.5 | -54.97221 | -11.0404 | -0.9895936
-8 | 10 | 467.0496 | 72.81595 | 53.01451 | 8 | 10 | 486.7831 | 75.34661 | 73.60666 | -12 | 12.5 | 38.48109 | -25.96979 | -1.994344
-4 | 10 | 519.2007 | 210.5961 | 103.3817 | 12 | 10 | 130.0069 | 41.77056 | 0.5194709 | -8 | 12.5 | 277.5712 | -72.48492 | 7.377238
0 | 10 | 154.6134 | 235.1693 | -184.2822 | 16 | 10 | -14.29143 | 30.59482 | 2.452623 | -4 | 12.5 | 502.2601 | 3.700047 | 39.53447
4 | 10 | 608.8853 | 327.4394 | 158.3853 | -24 | 12.5 | -67.0348 | 5.42376 | 10.78547 | 0 | 12.5 | 515.5111 | 189.1962 | 127.335
8 | 10 | 486.7831 | 75.34661 | 73.60666 | -16 | 12.5 | -54.97221 | -11.0404 | -0.9895936 | 4 | 12.5 | 464.4108 | -48.97766 | 28.02847
12 | 10 | 130.0069 | 41.77056 | 0.5194709 | -12 | 12.5 | 38.48109 | -25.96979 | -1.994344 | 8 | 12.5 | 277.1306 | -72.62307 | 28.78821
16 | 10 | -14.29143 | 30.59482 | 2.452623 | -8 | 12.5 | 277.5712 | -72.48492 | 7.377238 | 12 | 12.5 | 26.68482 | -35.3473 | -1.727832
-40 | 12.5 | -70.51346 | 13.60314 | 0.8699483 | -4 | 12.5 | 502.2601 | 3.700047 | 39.53447 | 16 | 12.5 | -51.31998 | -3.904424 | 5.208836
-24 | 12.5 | -67.0348 | 5.42376 | 10.78547 | 0 | 12.5 | 515.5111 | 189.1962 | 127.335
-16 | 12.5 | -54.97221 | -11.0404 | -0.9895936 | 4 | 12.5 | 464.4108 | -48.97766 | 28.02847
-12 | 12.5 | 38.48109 | -25.96979 | -1.994344 | 8 | 12.5 | 277.1306 | -72.62307 | 28.78821
-8 | 12.5 | 277.5712 | -72.48492 | 7.377238 | 12 | 12.5 | 26.68482 | -35.3473 | -1.727832
-4 | 12.5 | 502.2601 | 3.700047 | 39.53447 | 16 | 12.5 | -51.31998 | -3.904424 | 5.208836
0 | 12.5 | 515.5111 | 189.1962 | 127.335 | 24 | 12.5 | -99.65699 | -11.94617 | -5.78046
4 | 12.5 | 464.4108 | -48.97766 | 28.02847
8 | 12.5 | 277.1306 | -72.62307 | 28.78821
12 | 12.5 | 26.68482 | -35.3473 | -1.727832
16 | 12.5 | -51.31998 | -3.904424 | 5.208836
24 | 12.5 | -99.65699 | -11.94617 | -5.78046
40 | 12.5 | -115.35 | 4.49857 | -3.812383