## Comb_K
depth | Dist from cl | d0 Tran | error
2.5 | -40 | 92.9026
2.5 | -24 | 92.9026
2.5 | -16 | 92.9026 |  | FROM IGOR
2.5 | -12 | 92.9026 |  | W_coef | Normal | error
2.5 | -8 | 92.88263 |  | Box width | -13.4154
2.5 | -4 | 92.72873 |  | Gau width | 1.2705
2.5 | 0 | 92.72396 |  | x0 | 0.253829
2.5 | 4 | 92.72572 |  | C | 92.9026
2.5 | 8 | 92.86565 |  | Amp | -2.39654
2.5 | 12 | 92.90259
2.5 | 16 | 92.9026
2.5 | 24 | 92.9026
2.5 | 40 | 92.9026
5 | -16 | 92.9068 |  | FROM IGOR
5 | -12 | 92.9068 |  | W_coef | Normal | error
5 | -8 | 92.90387 |  | Box width | -9.52543
5 | -4 | 92.82163 |  | Gau width | 1.97364
5 | 0 | 92.72206 |  | x0 | 1.02663
5 | 4 | 92.75094 |  | C | 92.9068
5 | 8 | 92.88176 |  | Amp | -1.81573
5 | 12 | 92.90664
5 | 16 | 92.9068
7.5 | -40 | 92.9076
7.5 | -24 | 92.9076 |  | FROM IGOR
7.5 | -16 | 92.9076 |  | W_coef | Normal | error
7.5 | -12 | 92.9076 |  | Box width | -8.00176
7.5 | -8 | 92.90751 |  | Gau width | 1.40312
7.5 | -4 | 92.85676 |  | x0 | 0.521731
7.5 | 0 | 92.76553 |  | C | 92.9076
7.5 | 4 | 92.81526 |  | Amp | -1.1451
7.5 | 8 | 92.90666
7.5 | 12 | 92.9076
7.5 | 16 | 92.9076
7.5 | 24 | 92.9076
7.5 | 40 | 92.9076
10 | -16 | 92.9068 |  | FROM IGOR
10 | -12 | 92.9068 |  | W_coef | Normal | error
10 | -8 | 92.90663 |  | Box width | -1.61967
10 | -4 | 92.89723 |  | Gau width | -2.38949
10 | 0 | 92.87012 |  | x0 | -0.00730569
10 | 4 | 92.89733 |  | C | 92.9068
10 | 8 | 92.90664 |  | Amp | 0.223901
10 | 12 | 92.9068
10 | 16 | 92.9068
12.5 | -40 | 92.9039
12.5 | -24 | 92.9039
12.5 | -16 | 92.9039 |  | FROM IGOR
12.5 | -12 | 92.9039 |  | W_coef | Normal | error
12.5 | -8 | 92.9039 |  | Box width
12.5 | -4 | 92.9039 |  | Gau width
12.5 | 0 | 92.9039 |  | x0
12.5 | 4 | 92.9039 |  | C | 92.9039
12.5 | 8 | 92.9039 |  | Amp
12.5 | 12 | 92.9039
12.5 | 16 | 92.9039
12.5 | 24 | 92.9039
12.5 | 40 | 92.9039

## Comb_K (2)
depth | Dist from cl | d0 Tran | error
2.5 | -40 | 92.9009 | 0.00816929
2.5 | -24 | 92.9009 | 0.00740779
2.5 | -16 | 92.9009 | 0.00802091 | FROM IGOR
2.5 | -12 | 92.9009 | 0.00775343 | W_coef | Normal | error
2.5 | -8 | 92.90089 | 0.00970376 | Box width | 13.2951
2.5 | -4 | 92.72619 | 0.0153117 | Gau width | 0.6
2.5 | 0 | 92.72586 | 0.01408985 | x0 | 0.909723
2.5 | 4 | 92.72586 | 0.01562 | C | 92.9009
2.5 | 8 | 92.86059 | 0.0135073 | Amp | -2.32721
2.5 | 12 | 92.9009 | 0.00749349
2.5 | 16 | 92.9009 | 0.00777339
2.5 | 24 | 92.9009 | 0.0076253
2.5 | 40 | 92.9009 | 0.00808483
5 | -16 | 92.9046 | 0.00713292 | FROM IGOR
5 | -12 | 92.9046 | 0.00784517 | W_coef | Normal | error
5 | -8 | 92.9046 | 0.00782519 | Box width | 10.127
5 | -4 | 92.75355 | 0.0132602 | Gau width | 0.6
5 | 0 | 92.73038 | 0.0161593 | x0 | 0.396062
5 | 4 | 92.73169 | 0.0139191 | C | 92.9046
5 | 8 | 92.9046 | 0.00827423 | Amp | -1.76432
5 | 12 | 92.9046 | 0.00776195
5 | 16 | 92.9046 | 0.00779977
7.5 | -40 | 92.9076 | 0.00743047
7.5 | -24 | 92.9076 | 0.00748318 | FROM IGOR
7.5 | -16 | 92.9076 | 0.00697028 | W_coef | Normal | error
7.5 | -12 | 92.9076 | 0.00763204 | Box width | 9.48442
7.5 | -8 | 92.9076 | 0.00756952 | Gau width | 0.6
7.5 | -4 | 92.8073 | 0.00774945 | x0 | 0.348385
7.5 | 0 | 92.77283 | 0.012587 | C | 92.9076
7.5 | 4 | 92.77749 | 0.00921031 | Amp | -1.27822
7.5 | 8 | 92.9076 | 0.007673
7.5 | 12 | 92.9076 | 0.00746571
7.5 | 16 | 92.9076 | 0.00797339
7.5 | 24 | 92.9076 | 0.00783745
7.5 | 40 | 92.9076 | 0.00733745
10 | -16 | 92.9068 | 0.00774716 | FROM IGOR
10 | -12 | 92.9068 | 0.00786733 | W_coef | Normal | error
10 | -8 | 92.90666 | 0.00781231 | Box width | 1.74846
10 | -4 | 92.89757 | 0.00801587 | Gau width | 2.3513
10 | 0 | 92.86995 | 0.008507915 | x0 | 0.00240136
10 | 4 | 92.89754 | 0.00773691 | C | 92.9068
10 | 8 | 92.90665 | 0.0083183 | Amp | -0.22219
10 | 12 | 92.9068 | 0.0077807
10 | 16 | 92.9068 | 0.00838195
12.5 | -40 | 92.9039 | 0.00760532
12.5 | -24 | 92.9039 | 0.00712763
12.5 | -16 | 92.9039 | 0.00857795 | FROM IGOR
12.5 | -12 | 92.9039 | 0.00822549 | W_coef | Normal | error
12.5 | -8 | 92.9039 | 0.00816597 | Box width
12.5 | -4 | 92.9039 | 0.00777142 | Gau width
12.5 | 0 | 92.9039 | 0.00775164 | x0
12.5 | 4 | 92.9039 | 0.00792717 | C | 92.9039
12.5 | 8 | 92.9039 | 0.00784134 | Amp
12.5 | 12 | 92.9039 | 0.00787735
12.5 | 16 | 92.9039 | 0.0079353
12.5 | 24 | 92.9039 | 0.00767528
12.5 | 40 | 92.9039 | 0.00789096

## Comb_K (3)
depth | Dist from cl |  | 2θ Tran | error
2.5 | -40 | -39.090277 | 92.9009 | 0.00816929
2.5 | -24 | -23.090277 | 92.9009 | 0.00740779
2.5 | -16 | -15.090277 | 92.9009 | 0.00802091 | FROM IGOR
2.5 | -12 | -11.090277 | 92.9009 | 0.00775343 | W_coef | Normal | error
2.5 | -8 | -7.090277 | 92.90089 | 0.00970376 | Box width | 13.2951
2.5 | -4 | -3.090277 | 92.72619 | 0.0153117 | Gau width | 0.6
2.5 | 0 | 0.909723 | 92.72586 | 0.01408985 | x0 | 0.909723
2.5 | 4 | 4.909723 | 92.72586 | 0.01562 | C | 92.9009
2.5 | 8 | 8.909723 | 92.86059 | 0.0135073 | Amp | -2.32721
2.5 | 12 | 12.909723 | 92.9009 | 0.00749349
2.5 | 16 | 16.909723 | 92.9009 | 0.00777339
2.5 | 24 | 24.909723 | 92.9009 | 0.0076253
2.5 | 40 | 40.909723 | 92.9009 | 0.00808483
5 | -16 |  | 92.9046 | 0.00713292 | FROM IGOR
5 | -12 |  | 92.9046 | 0.00784517 | W_coef | Normal | error
5 | -8 |  | 92.9046 | 0.00782519 | Box width | 10.127
5 | -4 |  | 92.75355 | 0.0132602 | Gau width | 0.6
5 | 0 |  | 92.73038 | 0.0161593 | x0 | 0.396062
5 | 4 |  | 92.73169 | 0.0139191 | C | 92.9046
5 | 8 |  | 92.9046 | 0.00827423 | Amp | -1.76432
5 | 12 |  | 92.9046 | 0.00776195
5 | 16 |  | 92.9046 | 0.00779977
7.5 | -40 |  | 92.9076 | 0.00743047
7.5 | -24 |  | 92.9076 | 0.00748318 | FROM IGOR
7.5 | -16 |  | 92.9076 | 0.00697028 | W_coef | Normal | error
7.5 | -12 |  | 92.9076 | 0.00763204 | Box width | 9.48442
7.5 | -8 |  | 92.9076 | 0.00756952 | Gau width | 0.6
7.5 | -4 |  | 92.8073 | 0.00774945 | x0 | 0.348385
7.5 | 0 |  | 92.77283 | 0.012587 | C | 92.9076
7.5 | 4 |  | 92.77749 | 0.00921031 | Amp | -1.27822
7.5 | 8 |  | 92.9076 | 0.007673
7.5 | 12 |  | 92.9076 | 0.00746571
7.5 | 16 |  | 92.9076 | 0.00797339
7.5 | 24 |  | 92.9076 | 0.00783745
7.5 | 40 |  | 92.9076 | 0.00733745
10 | -16 |  | 92.9068 | 0.00774716 | FROM IGOR
10 | -12 |  | 92.9068 | 0.00786733 | W_coef | Normal | error
10 | -8 |  | 92.90666 | 0.00781231 | Box width | 1.74846
10 | -4 |  | 92.89757 | 0.00801587 | Gau width | 2.3513
10 | 0 |  | 92.86995 | 0.008507915 | x0 | 0.00240136
10 | 4 |  | 92.89754 | 0.00773691 | C | 92.9068
10 | 8 |  | 92.90665 | 0.0083183 | Amp | -0.22219
10 | 12 |  | 92.9068 | 0.0077807
10 | 16 |  | 92.9068 | 0.00838195
12.5 | -40 |  | 92.9039 | 0.00760532
12.5 | -24 |  | 92.9039 | 0.00712763
12.5 | -16 |  | 92.9039 | 0.00857795 | FROM IGOR
12.5 | -12 |  | 92.9039 | 0.00822549 | W_coef | Normal | error
12.5 | -8 |  | 92.9039 | 0.00816597 | Box width
12.5 | -4 |  | 92.9039 | 0.00777142 | Gau width
12.5 | 0 |  | 92.9039 | 0.00775164 | x0
12.5 | 4 |  | 92.9039 | 0.00792717 | C | 92.9039
12.5 | 8 |  | 92.9039 | 0.00784134 | Amp
12.5 | 12 |  | 92.9039 | 0.00787735
12.5 | 16 |  | 92.9039 | 0.0079353
12.5 | 24 |  | 92.9039 | 0.00767528
12.5 | 40 |  | 92.9039 | 0.00789096