## Weld_L_norm.dat
Inten | PeakPosition | FWHM | XT | YT | ZT | PHI | CHI | TTH | OMG | TTHRef | GAMMARef | ALPHARef | BETHARef | Mon | DeltaTime | Time | PST | SST | OMGM | IntenErrorRel | PeakPositionErrorRel | FWHMErrorRel | FALSE
42011.8 | 92.7165 | 1.2347 | 0.549438 | -0.197266 | 137.858 | 0 | 0 | 93 | 136.5 | 92.708 | 0.0376977 | 89.974 | 269.854 | 484988 | 150 | 450 | 0.338867 | -1.52 | 39.1602 | 6.60606 | 0.0200206 | 3.54018 | 2.7551
43832.8 | 92.8191 | 0.971189 | 0.383667 | 3.80273 | 137.858 | 0 | 0 | 93 | 136.5 | 92.708 | 0.0376977 | 89.974 | 269.854 | 484537 | 150 | 450 | 0.338867 | -1.52 | 39.1602 | 7.41571 | 0.0176582 | 3.97407 | 2.80071
44088.3 | 92.8646 | 0.856523 | 0.403198 | -4.20117 | 137.858 | 0 | 0 | 93 | 136.5 | 92.708 | 0.0376977 | 89.974 | 269.854 | 484967 | 150 | 450 | 0.338867 | -1.52 | 39.1602 | 7.34555 | 0.0154185 | 3.93647 | 2.87995
46298 | 92.9423 | 0.638597 | 0.219482 | 7.80273 | 137.858 | 0 | 0 | 93 | 136.5 | 92.708 | 0.0376977 | 89.974 | 269.854 | 484815 | 150 | 450 | 0.338867 | -1.52 | 39.1602 | 6.00234 | 0.00938561 | 3.21664 | 2.81338
46468 | 92.954 | 0.65453 | 0.257446 | -8.20117 | 137.858 | 0 | 0 | 93 | 136.5 | 92.708 | 0.0376977 | 89.974 | 269.854 | 484592 | 150 | 450 | 0.338867 | -1.52 | 39.1602 | 5.43419 | 0.00870811 | 2.91217 | 2.95735
48458.8 | 92.9914 | 0.67024 | 0.0544434 | 11.8027 | 137.858 | 0 | 0 | 93 | 136.5 | 92.708 | 0.0376977 | 89.974 | 269.854 | 485587 | 150 | 450 | 0.338867 | -1.52 | 39.1602 | 5.3599 | 0.0087917 | 2.87236 | 3.05232
48811.9 | 92.9922 | 0.667759 | 0.111206 | -12.2012 | 137.858 | 0 | 0 | 93 | 136.5 | 92.708 | 0.0376977 | 89.974 | 269.854 | 486567 | 150 | 450 | 0.338867 | -1.52 | 39.1602 | 5.70346 | 0.00932051 | 3.05647 | 3.02284
52128.9 | 92.9033 | 0.640825 | -1.10071 | 39.8027 | 137.858 | 0 | 0 | 93 | 136.5 | 92.708 | 0.0376977 | 89.974 | 269.854 | 485386 | 150 | 450 | 0.338867 | -1.52 | 39.1602 | 5.29111 | 0.00830585 | 2.8355 | 3.27723
52727.9 | 92.934 | 0.656006 | -0.11084 | 15.8027 | 137.858 | 0 | 0 | 93 | 136.5 | 92.708 | 0.0376977 | 89.974 | 269.854 | 484551 | 150 | 450 | 0.338867 | -1.52 | 39.1602 | 4.92919 | 0.00791839 | 2.64155 | 3.31052
52881.9 | 92.9086 | 0.643297 | -0.326538 | -24.2012 | 137.858 | 0 | 0 | 93 | 136.5 | 92.708 | 0.0376977 | 89.974 | 269.854 | 484038 | 150 | 450 | 0.338867 | -1.52 | 39.1602 | 5.08466 | 0.0080121 | 2.72486 | 3.33771
52958.6 | 92.91 | 0.660253 | -0.910522 | -40.2012 | 137.858 | 0 | 0 | 93 | 136.5 | 92.708 | 0.0376977 | 89.974 | 269.854 | 484378 | 150 | 450 | 0.338867 | -1.52 | 39.1602 | 5.58409 | 0.00903084 | 2.9925 | 3.17484
53249.2 | 92.9053 | 0.651202 | -0.440308 | 23.8027 | 137.858 | 0 | 0 | 93 | 136.5 | 92.708 | 0.0376977 | 89.974 | 269.854 | 484151 | 150 | 450 | 0.338867 | -1.52 | 39.1602 | 5.41866 | 0.00864362 | 2.90385 | 3.28582
53267.1 | 92.9283 | 0.65097 | -0.0406494 | -16.2012 | 137.858 | 0 | 0 | 93 | 136.5 | 92.708 | 0.0376977 | 89.974 | 269.854 | 485935 | 150 | 450 | 0.338867 | -1.52 | 39.1602 | 5.69094 | 0.00907247 | 3.04977 | 3.19478
64554.7 | 92.6892 | 1.18124 | -1.95044 | -0.197266 | 137.858 | 0 | 0 | 93 | 136.5 | 92.708 | 0.0376977 | 89.974 | 269.854 | 484070 | 150 | 300 | 0.338867 | -1.52 | 39.1602 | 6.14087 | 0.0178101 | 3.29088 | 3.73494
77421.5 | 92.6639 | 1.18334 | -4.4491 | -0.197266 | 137.858 | 0 | 0 | 93 | 136.5 | 92.708 | 0.0376977 | 89.974 | 269.854 | 485586 | 150 | 150 | 0.338867 | -1.52 | 39.1602 | 5.53839 | 0.0160958 | 2.96802 | 4.84527
86190.8 | 92.7309 | 1.15225 | -2.09668 | -4.20117 | 137.858 | 0 | 0 | 93 | 136.5 | 92.708 | 0.0376977 | 89.974 | 269.854 | 486370 | 150 | 300 | 0.338867 | -1.52 | 39.1602 | 5.17756 | 0.0146412 | 2.77465 | 4.03004
87721.4 | 92.7151 | 1.14502 | -2.1156 | 3.80273 | 137.858 | 0 | 0 | 93 | 136.5 | 92.708 | 0.0376977 | 89.974 | 269.854 | 484255 | 150 | 300 | 0.338867 | -1.52 | 39.1602 | 5.50271 | 0.0154656 | 2.94889 | 3.9623
93807.8 | 93.0095 | 0.806335 | 3.04956 | -0.197266 | 137.858 | 0 | 0 | 93 | -43.4998 | 92.708 | 0.0376977 | 89.974 | 89.8538 | 483758 | 150 | 150 | 0.338867 | -1.52 | 39.1602 | 6.10776 | 0.0120503 | 3.27314 | 4.43195
97628 | 92.9747 | 0.652018 | 2.75891 | -8.20117 | 137.858 | 0 | 0 | 93 | -43.4998 | 92.708 | 0.0376977 | 89.974 | 89.8538 | 484930 | 150 | 150 | 0.338867 | -1.52 | 39.1602 | 4.56599 | 0.00728716 | 2.44691 | 4.22084
97740.9 | 92.9667 | 0.651521 | 2.72083 | 7.80273 | 137.858 | 0 | 0 | 93 | -43.4998 | 92.708 | 0.0376977 | 89.974 | 89.8538 | 485070 | 150 | 150 | 0.338867 | -1.52 | 39.1602 | 4.50303 | 0.00718182 | 2.41317 | 4.33309
97770.6 | 92.9172 | 0.647883 | 2.46655 | -16.2012 | 137.858 | 0 | 0 | 93 | -43.4998 | 92.708 | 0.0376977 | 89.974 | 89.8538 | 486658 | 150 | 150 | 0.338867 | -1.52 | 39.1602 | 4.92944 | 0.00782215 | 2.64168 | 4.27333
98202.4 | 92.9414 | 0.655258 | 2.55579 | 11.8027 | 137.858 | 0 | 0 | 93 | -43.4998 | 92.708 | 0.0376977 | 89.974 | 89.8538 | 485260 | 150 | 150 | 0.338867 | -1.52 | 39.1602 | 4.65343 | 0.00746629 | 2.49377 | 4.32459
98238.7 | 92.9463 | 0.659595 | 2.61279 | -12.2012 | 137.858 | 0 | 0 | 93 | -43.4998 | 92.708 | 0.0376977 | 89.974 | 89.8538 | 483971 | 150 | 150 | 0.338867 | -1.52 | 39.1602 | 4.90895 | 0.00792798 | 2.6307 | 4.21498
98502 | 92.9135 | 0.642295 | 2.39038 | 15.8027 | 137.858 | 0 | 0 | 93 | -43.4998 | 92.708 | 0.0376977 | 89.974 | 89.8538 | 485235 | 150 | 150 | 0.338867 | -1.52 | 39.1602 | 4.6971 | 0.00738949 | 2.51717 | 4.36177
99078.4 | 92.9002 | 0.643795 | 2.06067 | 23.8027 | 137.858 | 0 | 0 | 93 | -43.4998 | 92.708 | 0.0376977 | 89.974 | 89.8538 | 484329 | 150 | 150 | 0.338867 | -1.52 | 39.1602 | 4.56285 | 0.00719608 | 2.44522 | 4.37828
99133.8 | 92.901 | 0.647136 | 2.17456 | -24.2012 | 137.858 | 0 | 0 | 93 | -43.4998 | 92.708 | 0.0376977 | 89.974 | 89.8538 | 485625 | 150 | 150 | 0.338867 | -1.52 | 39.1602 | 5.22902 | 0.00828942 | 2.80222 | 4.14032
99179.1 | 92.9818 | 0.593134 | 2.8855 | 3.80273 | 137.858 | 0 | 0 | 93 | -43.4998 | 92.708 | 0.0376977 | 89.974 | 89.8538 | 484122 | 150 | 150 | 0.338867 | -1.52 | 39.1602 | 4.32246 | 0.006275 | 2.3164 | 4.29596
99401.7 | 92.9778 | 0.587644 | 2.90454 | -4.20117 | 137.858 | 0 | 0 | 93 | -43.4998 | 92.708 | 0.0376977 | 89.974 | 89.8538 | 484993 | 150 | 150 | 0.338867 | -1.52 | 39.1602 | 4.04281 | 0.00581496 | 2.16654 | 4.3103
99800.8 | 92.9051 | 0.647237 | 1.59058 | -40.2012 | 137.858 | 0 | 0 | 93 | -43.4998 | 92.708 | 0.0376977 | 89.974 | 89.8538 | 485632 | 150 | 150 | 0.338867 | -1.52 | 39.1602 | 4.74079 | 0.00751626 | 2.54058 | 4.26498
102358 | 92.8985 | 0.644911 | 1.40051 | 39.8027 | 137.858 | 0 | 0 | 93 | -43.4998 | 92.708 | 0.0376977 | 89.974 | 89.8538 | 485346 | 150 | 150 | 0.338867 | -1.52 | 39.1602 | 4.87761 | 0.00770595 | 2.6139 | 4.26762
103488 | 92.8543 | 0.677877 | -2.2804 | 7.80273 | 137.858 | 0 | 0 | 93 | 136.5 | 92.708 | 0.0376977 | 89.974 | 269.854 | 486025 | 150 | 300 | 0.338867 | -1.52 | 39.1602 | 5.04715 | 0.0083854 | 2.70476 | 4.2684
103823 | 92.8787 | 0.675308 | -2.24231 | -8.20117 | 137.858 | 0 | 0 | 93 | 136.5 | 92.708 | 0.0376977 | 89.974 | 269.854 | 484503 | 150 | 300 | 0.338867 | -1.52 | 39.1602 | 5.09469 | 0.00843008 | 2.73024 | 4.21777
114338 | 93.0119 | 0.646966 | -2.44543 | 11.8027 | 137.858 | 0 | 0 | 93 | 136.5 | 92.708 | 0.0376977 | 89.974 | 269.854 | 485316 | 150 | 300 | 0.338867 | -1.52 | 39.1602 | 4.72371 | 0.00747748 | 2.53143 | 4.41567
115594 | 93.0231 | 0.652854 | -2.38843 | -12.2012 | 137.858 | 0 | 0 | 93 | 136.5 | 92.708 | 0.0376977 | 89.974 | 269.854 | 484948 | 150 | 300 | 0.338867 | -1.52 | 39.1602 | 4.4746 | 0.00714674 | 2.39793 | 4.59295
118031 | 92.9062 | 0.645013 | -3.60083 | 39.8027 | 137.858 | 0 | 0 | 93 | 136.5 | 92.708 | 0.0376977 | 89.974 | 269.854 | 484206 | 150 | 300 | 0.338867 | -1.52 | 39.1602 | 4.22881 | 0.00668144 | 2.26621 | 4.757
118440 | 92.9126 | 0.63969 | -3.4104 | -40.2012 | 137.858 | 0 | 0 | 93 | 136.5 | 92.708 | 0.0376977 | 89.974 | 269.854 | 485912 | 150 | 300 | 0.338867 | -1.52 | 39.1602 | 4.8016 | 0.00752331 | 2.57317 | 4.64366
119611 | 92.9082 | 0.642993 | -2.94031 | 23.8027 | 137.858 | 0 | 0 | 93 | 136.5 | 92.708 | 0.0376977 | 89.974 | 269.854 | 484083 | 150 | 300 | 0.338867 | -1.52 | 39.1602 | 4.53486 | 0.0071424 | 2.43022 | 4.70827
120353 | 92.9094 | 0.640799 | -2.82654 | -24.2012 | 137.858 | 0 | 0 | 93 | 136.5 | 92.708 | 0.0376977 | 89.974 | 269.854 | 483975 | 150 | 300 | 0.338867 | -1.52 | 39.1602 | 4.84657 | 0.00760721 | 2.59727 | 4.54197
120908 | 92.9389 | 0.653103 | -2.6106 | 15.8027 | 137.858 | 0 | 0 | 93 | 136.5 | 92.708 | 0.0376977 | 89.974 | 269.854 | 485095 | 150 | 300 | 0.338867 | -1.52 | 39.1602 | 4.47036 | 0.00714917 | 2.39566 | 4.69178
121326 | 92.9334 | 0.641025 | -2.53735 | -16.2012 | 137.858 | 0 | 0 | 93 | 136.5 | 92.708 | 0.0376977 | 89.974 | 269.854 | 484381 | 150 | 300 | 0.338867 | -1.52 | 39.1602 | 4.70903 | 0.00739202 | 2.52356 | 4.59827
162270 | 92.6807 | 1.14945 | -4.6145 | 3.80273 | 137.858 | 0 | 0 | 93 | 136.5 | 92.708 | 0.0376977 | 89.974 | 269.854 | 484814 | 150 | 150 | 0.338867 | -1.52 | 39.1602 | 4.80767 | 0.0135695 | 2.57642 | 5.23543
166706 | 92.6897 | 1.13563 | -4.59546 | -4.20117 | 137.858 | 0 | 0 | 93 | 136.5 | 92.708 | 0.0376977 | 89.974 | 269.854 | 485227 | 150 | 150 | 0.338867 | -1.52 | 39.1602 | 4.5563 | 0.0127042 | 2.44172 | 5.42253
206090 | 92.9581 | 0.600304 | 5.54932 | -0.197266 | 137.858 | 0 | 0 | 93 | -43.4998 | 92.708 | 0.0376977 | 89.974 | 89.8538 | 485973 | 150 | 300 | 0.338867 | -1.52 | 39.1602 | 3.92316 | 0.00576566 | 2.10242 | 5.66946
206698 | 92.9743 | 0.619296 | 5.40308 | -4.20117 | 137.858 | 0 | 0 | 93 | -43.4998 | 92.708 | 0.0376977 | 89.974 | 89.8538 | 484404 | 150 | 300 | 0.338867 | -1.52 | 39.1602 | 4.13838 | 0.00627327 | 2.21775 | 5.76446
207982 | 92.9409 | 0.652357 | 5.25757 | -8.20117 | 137.858 | 0 | 0 | 93 | -43.4998 | 92.708 | 0.0376977 | 89.974 | 89.8538 | 486381 | 150 | 300 | 0.338867 | -1.52 | 39.1602 | 4.29173 | 0.0068555 | 2.29993 | 5.69924
208325 | 92.9653 | 0.624226 | 5.38416 | 3.80273 | 137.858 | 0 | 0 | 93 | -43.4998 | 92.708 | 0.0376977 | 89.974 | 89.8538 | 486462 | 150 | 300 | 0.338867 | -1.52 | 39.1602 | 4.12979 | 0.00631069 | 2.21315 | 5.84728
209318 | 92.9285 | 0.646941 | 5.21948 | 7.80273 | 137.858 | 0 | 0 | 93 | -43.4998 | 92.708 | 0.0376977 | 89.974 | 89.8538 | 485462 | 150 | 300 | 0.338867 | -1.52 | 39.1602 | 4.38463 | 0.00694667 | 2.34971 | 5.67746
209509 | 92.9131 | 0.646405 | 5.11133 | -12.2012 | 137.858 | 0 | 0 | 93 | -43.4998 | 92.708 | 0.0376977 | 89.974 | 89.8538 | 485108 | 150 | 300 | 0.338867 | -1.52 | 39.1602 | 4.67824 | 0.00740693 | 2.50706 | 5.63234
209540 | 92.9093 | 0.633628 | 5.05444 | 11.8027 | 137.858 | 0 | 0 | 93 | -43.4998 | 92.708 | 0.0376977 | 89.974 | 89.8538 | 484982 | 150 | 300 | 0.338867 | -1.52 | 39.1602 | 4.46951 | 0.00693687 | 2.3952 | 5.77214
210605 | 92.893 | 0.635174 | 4.67358 | -24.2012 | 137.858 | 0 | 0 | 93 | -43.4998 | 92.708 | 0.0376977 | 89.974 | 89.8538 | 484699 | 150 | 300 | 0.338867 | -1.52 | 39.1602 | 4.70426 | 0.00732032 | 2.52101 | 5.63071
210849 | 92.8973 | 0.637325 | 4.88904 | 15.8027 | 137.858 | 0 | 0 | 93 | -43.4998 | 92.708 | 0.0376977 | 89.974 | 89.8538 | 484766 | 150 | 300 | 0.338867 | -1.52 | 39.1602 | 4.4888 | 0.00700836 | 2.40554 | 5.75953
211135 | 92.899 | 0.64236 | 4.96558 | -16.2012 | 137.858 | 0 | 0 | 93 | -43.4998 | 92.708 | 0.0376977 | 89.974 | 89.8538 | 485092 | 150 | 300 | 0.338867 | -1.52 | 39.1602 | 4.75864 | 0.00748822 | 2.55015 | 5.48246
212584 | 92.8939 | 0.638397 | 4.55945 | 23.8027 | 137.858 | 0 | 0 | 93 | -43.4998 | 92.708 | 0.0376977 | 89.974 | 89.8538 | 486048 | 150 | 300 | 0.338867 | -1.52 | 39.1602 | 4.67128 | 0.00730581 | 2.50333 | 5.58065
213887 | 92.8995 | 0.637419 | 4.08948 | -40.2012 | 137.858 | 0 | 0 | 93 | -43.4998 | 92.708 | 0.0376977 | 89.974 | 89.8538 | 483453 | 150 | 300 | 0.338867 | -1.52 | 39.1602 | 4.54506 | 0.00709708 | 2.43569 | 5.63449
216530 | 92.8929 | 0.636967 | 3.89929 | 39.8027 | 137.858 | 0 | 0 | 93 | -43.4998 | 92.708 | 0.0376977 | 89.974 | 89.8538 | 485414 | 150 | 300 | 0.338867 | -1.52 | 39.1602 | 4.43914 | 0.00692726 | 2.37893 | 5.7596
221733 | 92.798 | 0.87794 | -4.77905 | 7.80273 | 137.858 | 0 | 0 | 93 | 136.5 | 92.708 | 0.0376977 | 89.974 | 269.854 | 484325 | 150 | 150 | 0.338867 | -1.52 | 39.1602 | 5.00199 | 0.0107695 | 2.68056 | 5.67224
227796 | 92.8495 | 0.83353 | -4.74109 | -8.20117 | 137.858 | 0 | 0 | 93 | 136.5 | 92.708 | 0.0376977 | 89.974 | 269.854 | 484807 | 150 | 150 | 0.338867 | -1.52 | 39.1602 | 4.83931 | 0.00988674 | 2.59338 | 5.42203
247717 | 92.9056 | 0.637671 | -6.09949 | 39.8027 | 137.858 | 0 | 0 | 93 | 136.5 | 92.708 | 0.0376977 | 89.974 | 269.854 | 484780 | 150 | 150 | 0.338867 | -1.52 | 39.1602 | 4.60248 | 0.0071891 | 2.46646 | 5.85081
248693 | 92.9121 | 0.639145 | -5.90942 | -40.2012 | 137.858 | 0 | 0 | 93 | 136.5 | 92.708 | 0.0376977 | 89.974 | 269.854 | 484612 | 150 | 150 | 0.338867 | -1.52 | 39.1602 | 4.33331 | 0.00678383 | 2.32221 | 6.02563
251607 | 92.9069 | 0.640037 | -5.43933 | 23.8027 | 137.858 | 0 | 0 | 93 | 136.5 | 92.708 | 0.0376977 | 89.974 | 269.854 | 486185 | 150 | 150 | 0.338867 | -1.52 | 39.1602 | 4.46999 | 0.00700797 | 2.39546 | 5.99136
252016 | 92.9787 | 0.626967 | -4.94446 | 11.8027 | 137.858 | 0 | 0 | 93 | 136.5 | 92.708 | 0.0376977 | 89.974 | 269.854 | 484781 | 150 | 150 | 0.338867 | -1.52 | 39.1602 | 4.34353 | 0.00666549 | 2.32769 | 5.89925
252254 | 92.9098 | 0.641784 | -5.32532 | -24.2012 | 137.858 | 0 | 0 | 93 | 136.5 | 92.708 | 0.0376977 | 89.974 | 269.854 | 485372 | 150 | 150 | 0.338867 | -1.52 | 39.1602 | 4.37564 | 0.00687856 | 2.3449 | 5.94548
253946 | 92.9278 | 0.640743 | -5.03345 | -16.2012 | 137.858 | 0 | 0 | 93 | 136.5 | 92.708 | 0.0376977 | 89.974 | 269.854 | 485613 | 150 | 150 | 0.338867 | -1.52 | 39.1602 | 4.3588 | 0.00683964 | 2.33587 | 5.91698
253961 | 92.9928 | 0.649908 | -4.88696 | -12.2012 | 137.858 | 0 | 0 | 93 | 136.5 | 92.708 | 0.0376977 | 89.974 | 269.854 | 485677 | 150 | 150 | 0.338867 | -1.52 | 39.1602 | 4.14323 | 0.00658976 | 2.22035 | 6.03872
255731 | 92.9326 | 0.650156 | -5.10962 | 15.8027 | 137.858 | 0 | 0 | 93 | 136.5 | 92.708 | 0.0376977 | 89.974 | 269.854 | 486193 | 150 | 150 | 0.338867 | -1.52 | 39.1602 | 4.43201 | 0.00705633 | 2.37511 | 5.91318

## Weld_L_norm.dat (2)
depth | dist weld c/l | PeakPosition | XT | YT | ZT | OMG | PeakPositionErrorRel
2.5 | -40.0012 | 92.9121 | -5.90942 | -40.2012 | 137.858 | 136.5 | 0.00678383
5 | -40.0012 | 92.9126 | -3.4104 | -40.2012 | 137.858 | 136.5 | 0.00752331
7.5 | -40.0012 | 92.91 | -0.910522 | -40.2012 | 137.858 | 136.5 | 0.00903084
10 | -40.0012 | 92.9051 | 1.59058 | -40.2012 | 137.858 | -43.4998 | 0.00751626
12.5 | -40.0012 | 92.8995 | 4.08948 | -40.2012 | 137.858 | -43.4998 | 0.00709708
2.5 | -24.0012 | 92.9098 | -5.32532 | -24.2012 | 137.858 | 136.5 | 0.00687856
5 | -24.0012 | 92.9094 | -2.82654 | -24.2012 | 137.858 | 136.5 | 0.00760721
7.5 | -24.0012 | 92.9086 | -0.326538 | -24.2012 | 137.858 | 136.5 | 0.0080121
10 | -24.0012 | 92.901 | 2.17456 | -24.2012 | 137.858 | -43.4998 | 0.00828942
12.5 | -24.0012 | 92.893 | 4.67358 | -24.2012 | 137.858 | -43.4998 | 0.00732032
2.5 | -16.0012 | 92.9278 | -5.03345 | -16.2012 | 137.858 | 136.5 | 0.00683964
5 | -16.0012 | 92.9334 | -2.53735 | -16.2012 | 137.858 | 136.5 | 0.00739202
7.5 | -16.0012 | 92.9283 | -0.0406494 | -16.2012 | 137.858 | 136.5 | 0.00907247
10 | -16.0012 | 92.9172 | 2.46655 | -16.2012 | 137.858 | -43.4998 | 0.00782215
12.5 | -16.0012 | 92.899 | 4.96558 | -16.2012 | 137.858 | -43.4998 | 0.00748822
2.5 | -12.0012 | 92.9928 | -4.88696 | -12.2012 | 137.858 | 136.5 | 0.00658976
5 | -12.0012 | 93.0231 | -2.38843 | -12.2012 | 137.858 | 136.5 | 0.00714674
7.5 | -12.0012 | 92.9922 | 0.111206 | -12.2012 | 137.858 | 136.5 | 0.00932051
10 | -12.0012 | 92.9463 | 2.61279 | -12.2012 | 137.858 | -43.4998 | 0.00792798
12.5 | -12.0012 | 92.9131 | 5.11133 | -12.2012 | 137.858 | -43.4998 | 0.00740693
2.5 | -8.00117 | 92.8495 | -4.74109 | -8.20117 | 137.858 | 136.5 | 0.00988674
5 | -8.00117 | 92.8787 | -2.24231 | -8.20117 | 137.858 | 136.5 | 0.00843008
7.5 | -8.00117 | 92.954 | 0.257446 | -8.20117 | 137.858 | 136.5 | 0.00870811
10 | -8.00117 | 92.9747 | 2.75891 | -8.20117 | 137.858 | -43.4998 | 0.00728716
12.5 | -8.00117 | 92.9409 | 5.25757 | -8.20117 | 137.858 | -43.4998 | 0.0068555
2.5 | -4.00117 | 92.6897 | -4.59546 | -4.20117 | 137.858 | 136.5 | 0.0127042
5 | -4.00117 | 92.7309 | -2.09668 | -4.20117 | 137.858 | 136.5 | 0.0146412
7.5 | -4.00117 | 92.8646 | 0.403198 | -4.20117 | 137.858 | 136.5 | 0.0154185
10 | -4.00117 | 92.9778 | 2.90454 | -4.20117 | 137.858 | -43.4998 | 0.00581496
12.5 | -4.00117 | 92.9743 | 5.40308 | -4.20117 | 137.858 | -43.4998 | 0.00627327
2.5 | 0.002734 | 92.6639 | -4.4491 | -0.197266 | 137.858 | 136.5 | 0.0160958
5 | 0.002734 | 92.6892 | -1.95044 | -0.197266 | 137.858 | 136.5 | 0.0178101
7.5 | 0.002734 | 92.7165 | 0.549438 | -0.197266 | 137.858 | 136.5 | 0.0200206
10 | 0.002734 | 93.0095 | 3.04956 | -0.197266 | 137.858 | -43.4998 | 0.0120503
12.5 | 0.002734 | 92.9581 | 5.54932 | -0.197266 | 137.858 | -43.4998 | 0.00576566
2.5 | 4.00273 | 92.6807 | -4.6145 | 3.80273 | 137.858 | 136.5 | 0.0135695
5 | 4.00273 | 92.7151 | -2.1156 | 3.80273 | 137.858 | 136.5 | 0.0154656
7.5 | 4.00273 | 92.8191 | 0.383667 | 3.80273 | 137.858 | 136.5 | 0.0176582
10 | 4.00273 | 92.9818 | 2.8855 | 3.80273 | 137.858 | -43.4998 | 0.006275
12.5 | 4.00273 | 92.9653 | 5.38416 | 3.80273 | 137.858 | -43.4998 | 0.00631069
2.5 | 8.00273 | 92.798 | -4.77905 | 7.80273 | 137.858 | 136.5 | 0.0107695
5 | 8.00273 | 92.8543 | -2.2804 | 7.80273 | 137.858 | 136.5 | 0.0083854
7.5 | 8.00273 | 92.9423 | 0.219482 | 7.80273 | 137.858 | 136.5 | 0.00938561
10 | 8.00273 | 92.9667 | 2.72083 | 7.80273 | 137.858 | -43.4998 | 0.00718182
12.5 | 8.00273 | 92.9285 | 5.21948 | 7.80273 | 137.858 | -43.4998 | 0.00694667
2.5 | 12.0027 | 92.9787 | -4.94446 | 11.8027 | 137.858 | 136.5 | 0.00666549
5 | 12.0027 | 93.0119 | -2.44543 | 11.8027 | 137.858 | 136.5 | 0.00747748
7.5 | 12.0027 | 92.9914 | 0.0544434 | 11.8027 | 137.858 | 136.5 | 0.0087917
10 | 12.0027 | 92.9414 | 2.55579 | 11.8027 | 137.858 | -43.4998 | 0.00746629
12.5 | 12.0027 | 92.9093 | 5.05444 | 11.8027 | 137.858 | -43.4998 | 0.00693687
2.5 | 16.0027 | 92.9326 | -5.10962 | 15.8027 | 137.858 | 136.5 | 0.00705633
5 | 16.0027 | 92.9389 | -2.6106 | 15.8027 | 137.858 | 136.5 | 0.00714917
7.5 | 16.0027 | 92.934 | -0.11084 | 15.8027 | 137.858 | 136.5 | 0.00791839
10 | 16.0027 | 92.9135 | 2.39038 | 15.8027 | 137.858 | -43.4998 | 0.00738949
12.5 | 16.0027 | 92.8973 | 4.88904 | 15.8027 | 137.858 | -43.4998 | 0.00700836
2.5 | 24.0027 | 92.9069 | -5.43933 | 23.8027 | 137.858 | 136.5 | 0.00700797
5 | 24.0027 | 92.9082 | -2.94031 | 23.8027 | 137.858 | 136.5 | 0.0071424
7.5 | 24.0027 | 92.9053 | -0.440308 | 23.8027 | 137.858 | 136.5 | 0.00864362
10 | 24.0027 | 92.9002 | 2.06067 | 23.8027 | 137.858 | -43.4998 | 0.00719608
12.5 | 24.0027 | 92.8939 | 4.55945 | 23.8027 | 137.858 | -43.4998 | 0.00730581
2.5 | 40.0027 | 92.9056 | -6.09949 | 39.8027 | 137.858 | 136.5 | 0.0071891
5 | 40.0027 | 92.9062 | -3.60083 | 39.8027 | 137.858 | 136.5 | 0.00668144
7.5 | 40.0027 | 92.9033 | -1.10071 | 39.8027 | 137.858 | 136.5 | 0.00830585
10 | 40.0027 | 92.8985 | 1.40051 | 39.8027 | 137.858 | -43.4998 | 0.00770595
12.5 | 40.0027 | 92.8929 | 3.89929 | 39.8027 | 137.858 | -43.4998 | 0.00692726

## Weld_L_norm.dat (3)
depth | dist weld c/l | PeakPosition | XT | YT | ZT | OMG | PeakPositionErrorRel
2.5 | -40.0012 | 92.9121 | -5.90942 | -40.2012 | 137.858 | 136.5 | 0.00678383
2.5 | -24.0012 | 92.9098 | -5.32532 | -24.2012 | 137.858 | 136.5 | 0.00687856
2.5 | -16.0012 | 92.9278 | -5.03345 | -16.2012 | 137.858 | 136.5 | 0.00683964
2.5 | -12.0012 | 92.9928 | -4.88696 | -12.2012 | 137.858 | 136.5 | 0.00658976
2.5 | -8.00117 | 92.8495 | -4.74109 | -8.20117 | 137.858 | 136.5 | 0.00988674
2.5 | -4.00117 | 92.6897 | -4.59546 | -4.20117 | 137.858 | 136.5 | 0.0127042
2.5 | 0.002734 | 92.6639 | -4.4491 | -0.197266 | 137.858 | 136.5 | 0.0160958
2.5 | 4.00273 | 92.6807 | -4.6145 | 3.80273 | 137.858 | 136.5 | 0.0135695
2.5 | 8.00273 | 92.798 | -4.77905 | 7.80273 | 137.858 | 136.5 | 0.0107695
2.5 | 12.0027 | 92.9787 | -4.94446 | 11.8027 | 137.858 | 136.5 | 0.00666549
2.5 | 16.0027 | 92.9326 | -5.10962 | 15.8027 | 137.858 | 136.5 | 0.00705633
2.5 | 24.0027 | 92.9069 | -5.43933 | 23.8027 | 137.858 | 136.5 | 0.00700797
2.5 | 40.0027 | 92.9056 | -6.09949 | 39.8027 | 137.858 | 136.5 | 0.0071891
5 | -16.0012 | 92.9334 | -2.53735 | -16.2012 | 137.858 | 136.5 | 0.00739202
5 | -12.0012 | 93.0231 | -2.38843 | -12.2012 | 137.858 | 136.5 | 0.00714674
5 | -8.00117 | 92.8787 | -2.24231 | -8.20117 | 137.858 | 136.5 | 0.00843008
5 | -4.00117 | 92.7309 | -2.09668 | -4.20117 | 137.858 | 136.5 | 0.0146412
5 | 0.002734 | 92.6892 | -1.95044 | -0.197266 | 137.858 | 136.5 | 0.0178101
5 | 4.00273 | 92.7151 | -2.1156 | 3.80273 | 137.858 | 136.5 | 0.0154656
5 | 8.00273 | 92.8543 | -2.2804 | 7.80273 | 137.858 | 136.5 | 0.0083854
5 | 12.0027 | 93.0119 | -2.44543 | 11.8027 | 137.858 | 136.5 | 0.00747748
5 | 16.0027 | 92.9389 | -2.6106 | 15.8027 | 137.858 | 136.5 | 0.00714917
7.5 | -40.0012 | 92.91 | -0.910522 | -40.2012 | 137.858 | 136.5 | 0.00903084
7.5 | -24.0012 | 92.9086 | -0.326538 | -24.2012 | 137.858 | 136.5 | 0.0080121
7.5 | -16.0012 | 92.9283 | -0.0406494 | -16.2012 | 137.858 | 136.5 | 0.00907247
7.5 | -12.0012 | 92.9922 | 0.111206 | -12.2012 | 137.858 | 136.5 | 0.00932051
7.5 | -8.00117 | 92.954 | 0.257446 | -8.20117 | 137.858 | 136.5 | 0.00870811
7.5 | -4.00117 | 92.8646 | 0.403198 | -4.20117 | 137.858 | 136.5 | 0.0154185
7.5 | 0.002734 | 92.7165 | 0.549438 | -0.197266 | 137.858 | 136.5 | 0.0200206
7.5 | 4.00273 | 92.8191 | 0.383667 | 3.80273 | 137.858 | 136.5 | 0.0176582
7.5 | 8.00273 | 92.9423 | 0.219482 | 7.80273 | 137.858 | 136.5 | 0.00938561
7.5 | 12.0027 | 92.9914 | 0.0544434 | 11.8027 | 137.858 | 136.5 | 0.0087917
7.5 | 16.0027 | 92.934 | -0.11084 | 15.8027 | 137.858 | 136.5 | 0.00791839
7.5 | 24.0027 | 92.9053 | -0.440308 | 23.8027 | 137.858 | 136.5 | 0.00864362
7.5 | 40.0027 | 92.9033 | -1.10071 | 39.8027 | 137.858 | 136.5 | 0.00830585
10 | -16.0012 | 92.9172 | 2.46655 | -16.2012 | 137.858 | -43.4998 | 0.00782215
10 | -12.0012 | 92.9463 | 2.61279 | -12.2012 | 137.858 | -43.4998 | 0.00792798
10 | -8.00117 | 92.9747 | 2.75891 | -8.20117 | 137.858 | -43.4998 | 0.00728716
10 | -4.00117 | 92.9778 | 2.90454 | -4.20117 | 137.858 | -43.4998 | 0.00581496
10 | 0.002734 | 93.0095 | 3.04956 | -0.197266 | 137.858 | -43.4998 | 0.0120503
10 | 4.00273 | 92.9818 | 2.8855 | 3.80273 | 137.858 | -43.4998 | 0.006275
10 | 8.00273 | 92.9667 | 2.72083 | 7.80273 | 137.858 | -43.4998 | 0.00718182
10 | 12.0027 | 92.9414 | 2.55579 | 11.8027 | 137.858 | -43.4998 | 0.00746629
10 | 16.0027 | 92.9135 | 2.39038 | 15.8027 | 137.858 | -43.4998 | 0.00738949
12.5 | -40.0012 | 92.8995 | 4.08948 | -40.2012 | 137.858 | -43.4998 | 0.00709708
12.5 | -24.0012 | 92.893 | 4.67358 | -24.2012 | 137.858 | -43.4998 | 0.00732032
12.5 | -16.0012 | 92.899 | 4.96558 | -16.2012 | 137.858 | -43.4998 | 0.00748822
12.5 | -12.0012 | 92.9131 | 5.11133 | -12.2012 | 137.858 | -43.4998 | 0.00740693
12.5 | -8.00117 | 92.9409 | 5.25757 | -8.20117 | 137.858 | -43.4998 | 0.0068555
12.5 | -4.00117 | 92.9743 | 5.40308 | -4.20117 | 137.858 | -43.4998 | 0.00627327
12.5 | 0.002734 | 92.9581 | 5.54932 | -0.197266 | 137.858 | -43.4998 | 0.00576566
12.5 | 4.00273 | 92.9653 | 5.38416 | 3.80273 | 137.858 | -43.4998 | 0.00631069
12.5 | 8.00273 | 92.9285 | 5.21948 | 7.80273 | 137.858 | -43.4998 | 0.00694667
12.5 | 12.0027 | 92.9093 | 5.05444 | 11.8027 | 137.858 | -43.4998 | 0.00693687
12.5 | 16.0027 | 92.8973 | 4.88904 | 15.8027 | 137.858 | -43.4998 | 0.00700836
12.5 | 24.0027 | 92.8939 | 4.55945 | 23.8027 | 137.858 | -43.4998 | 0.00730581
12.5 | 40.0027 | 92.8929 | 3.89929 | 39.8027 | 137.858 | -43.4998 | 0.00692726