## K_Tran.dat
Inten | PeakPosition | FWHM | XT | YT | ZT | PHI | CHI | TTH | OMG | TTHRef | GAMMARef | ALPHARef | BETHARef | Mon | DeltaTime | Time | PST | SST | OMGM | IntenErrorRel | PeakPositionErrorRel | FWHMErrorRel | FALSE
64210.6 | 92.7238 | 1.1669 | -4.64954 | -2.21387 | 138.427 | 0 | 0 | 93 | 46.5022 | 92.8713 | 0.0377028 | 89.974 | 359.933 | 966256 | 300 | 300 | 0.338867 | -1.52 | 39.1602 | 6.47907 | 0.018556 | 3.47212 | 3.74457
63180.8 | 92.8084 | 1.20702 | -2.15063 | -2.21387 | 138.427 | 0 | 0 | 93 | 46.5022 | 92.8713 | 0.0377028 | 89.974 | 359.933 | 968062 | 300 | 600 | 0.338867 | -1.52 | 39.1602 | 5.49628 | 0.0162676 | 2.94545 | 4.61628
70795.5 | 92.594 | 1.03586 | 0.349243 | -2.21387 | 138.427 | 0 | 0 | 93 | 46.5022 | 92.8713 | 0.0377028 | 89.974 | 359.933 | 967151 | 300 | 900 | 0.338867 | -1.52 | 39.1602 | 6.91288 | 0.0175997 | 3.7046 | 4.98633
74301.3 | 92.8606 | 0.893327 | 2.84937 | -2.21387 | 138.427 | 0 | 0 | 93 | 46.5022 | 92.8713 | 0.0377028 | 89.974 | 359.933 | 967762 | 300 | 1200 | 0.338867 | -1.52 | 39.1602 | 6.22585 | 0.0136303 | 3.33642 | 4.43056
76224.5 | 93.1132 | 0.721482 | 5.34924 | -2.21387 | 138.427 | 0 | 0 | 93 | 46.5022 | 92.8713 | 0.0377028 | 89.974 | 359.933 | 968099 | 300 | 1500 | 0.338867 | -1.52 | 39.1602 | 5.85547 | 0.0103253 | 3.13794 | 3.60926
65186.1 | 92.7186 | 1.15771 | -4.76489 | 1.78613 | 138.427 | 0 | 0 | 93 | 46.5022 | 92.8713 | 0.0377028 | 89.974 | 359.933 | 968330 | 300 | 300 | 0.338867 | -1.52 | 39.1602 | 6.57205 | 0.0186751 | 3.52195 | 3.61428
66900.2 | 92.7722 | 1.21436 | -2.26636 | 1.78613 | 138.427 | 0 | 0 | 93 | 46.5022 | 92.8713 | 0.0377028 | 89.974 | 359.933 | 968507 | 300 | 600 | 0.338867 | -1.52 | 39.1602 | 6.46595 | 0.0192614 | 3.46509 | 4.28267
71429.8 | 92.7637 | 0.811815 | 0.233643 | 1.78613 | 138.427 | 0 | 0 | 93 | 46.5022 | 92.8713 | 0.0377028 | 89.974 | 359.933 | 968694 | 300 | 900 | 0.338867 | -1.52 | 39.1602 | 7.35428 | 0.014647 | 3.94114 | 4.62021
75370.8 | 92.9934 | 0.741411 | 2.73364 | 1.78613 | 138.427 | 0 | 0 | 93 | 46.5022 | 92.8713 | 0.0377028 | 89.974 | 359.933 | 967512 | 300 | 1200 | 0.338867 | -1.52 | 39.1602 | 5.45986 | 0.00990643 | 2.92593 | 4.58346
76926.1 | 93.1104 | 0.666843 | 5.23364 | 1.78613 | 138.427 | 0 | 0 | 93 | 46.5022 | 92.8713 | 0.0377028 | 89.974 | 359.933 | 969031 | 300 | 1500 | 0.338867 | -1.52 | 39.1602 | 6.27878 | 0.0102336 | 3.36479 | 3.81469
72752.3 | 92.9725 | 0.880487 | -4.88147 | 5.78613 | 138.427 | 0 | 0 | 93 | 46.5022 | 92.8713 | 0.0377028 | 89.974 | 359.933 | 966595 | 300 | 300 | 0.338867 | -1.52 | 39.1602 | 7.16443 | 0.0154411 | 3.83941 | 3.5675
67957.3 | 92.9415 | 0.687754 | -2.38257 | 5.78613 | 138.427 | 0 | 0 | 93 | 46.5022 | 92.8713 | 0.0377028 | 89.974 | 359.933 | 968516 | 300 | 600 | 0.338867 | -1.52 | 39.1602 | 6.41147 | 0.0107972 | 3.4359 | 4.16864
66767 | 92.9561 | 0.685409 | 0.117065 | 5.78613 | 138.427 | 0 | 0 | 93 | 46.5022 | 92.8713 | 0.0377028 | 89.974 | 359.933 | 968597 | 300 | 900 | 0.338867 | -1.52 | 39.1602 | 6.2717 | 0.0105241 | 3.36099 | 4.64809
70720 | 92.9805 | 0.68457 | 2.61743 | 5.78613 | 138.427 | 0 | 0 | 93 | 46.5022 | 92.8713 | 0.0377028 | 89.974 | 359.933 | 968838 | 300 | 1200 | 0.338867 | -1.52 | 39.1602 | 6.4601 | 0.0108241 | 3.46196 | 4.32257
74162 | 92.9468 | 0.661574 | 5.11731 | 5.78613 | 138.427 | 0 | 0 | 93 | 46.5022 | 92.8713 | 0.0377028 | 89.974 | 359.933 | 968300 | 300 | 1500 | 0.338867 | -1.52 | 39.1602 | 5.92379 | 0.0095956 | 3.17455 | 3.79875
73682 | 92.9113 | 0.665236 | -4.99731 | 9.78613 | 138.427 | 0 | 0 | 93 | 46.5022 | 92.8713 | 0.0377028 | 89.974 | 359.933 | 967113 | 300 | 300 | 0.338867 | -1.52 | 39.1602 | 5.94851 | 0.00969268 | 3.1878 | 3.56964
71114.8 | 92.8917 | 0.673555 | -2.49829 | 9.78613 | 138.427 | 0 | 0 | 93 | 46.5022 | 92.8713 | 0.0377028 | 89.974 | 359.933 | 969356 | 300 | 600 | 0.338867 | -1.52 | 39.1602 | 6.3115 | 0.0104149 | 3.38232 | 4.24845
68170.2 | 92.9037 | 0.669822 | 0.0012207 | 9.78613 | 138.427 | 0 | 0 | 93 | 46.5022 | 92.8713 | 0.0377028 | 89.974 | 359.933 | 968216 | 300 | 900 | 0.338867 | -1.52 | 39.1602 | 6.68992 | 0.0109768 | 3.58512 | 4.53582
69688.1 | 92.9107 | 0.669489 | 2.50159 | 9.78613 | 138.427 | 0 | 0 | 93 | 46.5022 | 92.8713 | 0.0377028 | 89.974 | 359.933 | 967778 | 300 | 1200 | 0.338867 | -1.52 | 39.1602 | 6.44585 | 0.0105703 | 3.45432 | 4.3767
73255.9 | 92.8984 | 0.6576 | 5.00171 | 9.78613 | 138.427 | 0 | 0 | 93 | 46.5022 | 92.8713 | 0.0377028 | 89.974 | 359.933 | 968314 | 300 | 1500 | 0.338867 | -1.52 | 39.1602 | 6.43906 | 0.010373 | 3.45068 | 3.57588
71658.2 | 92.8855 | 0.655511 | -5.11353 | 13.7861 | 138.427 | 0 | 0 | 93 | 46.5022 | 92.8713 | 0.0377028 | 89.974 | 359.933 | 969514 | 300 | 300 | 0.338867 | -1.52 | 39.1602 | 6.17413 | 0.00991599 | 3.30871 | 3.51187
73454.3 | 92.8957 | 0.664274 | -2.61487 | 13.7861 | 138.427 | 0 | 0 | 93 | 46.5022 | 92.8713 | 0.0377028 | 89.974 | 359.933 | 969154 | 300 | 600 | 0.338867 | -1.52 | 39.1602 | 6.34632 | 0.0103277 | 3.40098 | 4.37728
73798.5 | 92.9004 | 0.65857 | -0.11499 | 13.7861 | 138.427 | 0 | 0 | 93 | 46.5022 | 92.8713 | 0.0377028 | 89.974 | 359.933 | 966529 | 300 | 900 | 0.338867 | -1.52 | 39.1602 | 6.36995 | 0.0102766 | 3.41365 | 4.87268
73383.4 | 92.8959 | 0.661939 | 2.38538 | 13.7861 | 138.427 | 0 | 0 | 93 | 46.5022 | 92.8713 | 0.0377028 | 89.974 | 359.933 | 966996 | 300 | 1200 | 0.338867 | -1.52 | 39.1602 | 6.44579 | 0.0104526 | 3.45429 | 4.47228
72843.8 | 92.8923 | 0.657799 | 4.88538 | 13.7861 | 138.427 | 0 | 0 | 93 | 46.5022 | 92.8713 | 0.0377028 | 89.974 | 359.933 | 967565 | 300 | 1500 | 0.338867 | -1.52 | 39.1602 | 6.27836 | 0.0101178 | 3.36456 | 3.61639
71565.9 | 92.8807 | 0.651765 | -5.34534 | 21.7861 | 138.427 | 0 | 0 | 93 | 46.5022 | 92.8713 | 0.0377028 | 89.974 | 359.933 | 968466 | 300 | 300 | 0.338867 | -1.52 | 39.1602 | 6.21208 | 0.00992044 | 3.32904 | 3.56848
73744.2 | 92.8853 | 0.651458 | -0.346436 | 21.7861 | 138.427 | 0 | 0 | 93 | 46.5022 | 92.8713 | 0.0377028 | 89.974 | 359.933 | 965615 | 300 | 600 | 0.338867 | -1.52 | 39.1602 | 5.93381 | 0.00947111 | 3.17992 | 5.05662
80906.3 | 92.8962 | 0.653436 | 4.65344 | 21.7861 | 138.427 | 0 | 0 | 93 | 46.5022 | 92.8713 | 0.0377028 | 89.974 | 359.933 | 965292 | 300 | 900 | 0.338867 | -1.52 | 39.1602 | 6.11306 | 0.00978571 | 3.27598 | 3.86748
72175.6 | 92.8854 | 0.650655 | -5.80945 | 37.7861 | 138.427 | 0 | 0 | 93 | 46.5022 | 92.8713 | 0.0377028 | 89.974 | 359.933 | 969591 | 300 | 300 | 0.338867 | -1.52 | 39.1602 | 6.35622 | 0.0101328 | 3.40629 | 3.53677
74759.7 | 92.8828 | 0.654422 | -0.810425 | 37.7861 | 138.427 | 0 | 0 | 93 | 46.5022 | 92.8713 | 0.0377028 | 89.974 | 359.933 | 968682 | 300 | 600 | 0.338867 | -1.52 | 39.1602 | 6.75332 | 0.0108285 | 3.61909 | 4.81906
80871.3 | 92.8905 | 0.657685 | 4.1897 | 37.7861 | 138.427 | 0 | 0 | 93 | 46.5022 | 92.8713 | 0.0377028 | 89.974 | 359.933 | 967982 | 300 | 900 | 0.338867 | -1.52 | 39.1602 | 6.01928 | 0.00969883 | 3.22572 | 3.88562
70770.8 | 92.722 | 1.16287 | -4.75964 | -6.21777 | 138.427 | 0 | 0 | 93 | 46.5022 | 92.8713 | 0.0377028 | 89.974 | 359.933 | 969318 | 300 | 300 | 0.338867 | -1.52 | 39.1602 | 6.31972 | 0.0180374 | 3.38673 | 3.79968
73557.5 | 92.7671 | 1.15945 | -2.26135 | -6.21777 | 138.427 | 0 | 0 | 93 | 46.5022 | 92.8713 | 0.0377028 | 89.974 | 359.933 | 968497 | 300 | 600 | 0.338867 | -1.52 | 39.1602 | 5.56207 | 0.0158206 | 2.9807 | 4.8172
76036.7 | 92.7372 | 0.95041 | 0.238525 | -6.21777 | 138.427 | 0 | 0 | 93 | 46.5022 | 92.8713 | 0.0377028 | 89.974 | 359.933 | 969285 | 300 | 900 | 0.338867 | -1.52 | 39.1602 | 6.84558 | 0.015966 | 3.66853 | 4.92971
77073.3 | 92.977 | 0.751448 | 2.73865 | -6.21777 | 138.427 | 0 | 0 | 93 | 46.5022 | 92.8713 | 0.0377028 | 89.974 | 359.933 | 970181 | 300 | 1200 | 0.338867 | -1.52 | 39.1602 | 6.28845 | 0.0115663 | 3.36997 | 4.32667
72185.3 | 93.0962 | 0.665225 | 5.23853 | -6.21777 | 138.427 | 0 | 0 | 93 | 46.5022 | 92.8713 | 0.0377028 | 89.974 | 359.933 | 969040 | 300 | 1500 | 0.338867 | -1.52 | 39.1602 | 5.85397 | 0.00951953 | 3.13713 | 3.6904
79627 | 92.9739 | 0.914263 | -4.87122 | -10.2178 | 138.427 | 0 | 0 | 93 | 46.5022 | 92.8713 | 0.0377028 | 89.974 | 359.933 | 967727 | 300 | 300 | 0.338867 | -1.52 | 39.1602 | 6.34599 | 0.0142016 | 3.40081 | 4.0065
77701.9 | 92.9426 | 0.681889 | -2.37231 | -10.2178 | 138.427 | 0 | 0 | 93 | 46.5022 | 92.8713 | 0.0377028 | 89.974 | 359.933 | 966907 | 300 | 600 | 0.338867 | -1.52 | 39.1602 | 5.74613 | 0.00959406 | 3.07934 | 4.76352
74817.9 | 92.9493 | 0.685753 | 0.127197 | -10.2178 | 138.427 | 0 | 0 | 93 | 46.5022 | 92.8713 | 0.0377028 | 89.974 | 359.933 | 967776 | 300 | 900 | 0.338867 | -1.52 | 39.1602 | 6.55958 | 0.0110135 | 3.51527 | 4.86955
74199.2 | 92.9996 | 0.680974 | 2.62732 | -10.2178 | 138.427 | 0 | 0 | 93 | 46.5022 | 92.8713 | 0.0377028 | 89.974 | 359.933 | 966365 | 300 | 1200 | 0.338867 | -1.52 | 39.1602 | 6.60971 | 0.0110144 | 3.54213 | 4.37627
72245.8 | 92.967 | 0.656913 | 5.1272 | -10.2178 | 138.427 | 0 | 0 | 93 | 46.5022 | 92.8713 | 0.0377028 | 89.974 | 359.933 | 967449 | 300 | 1500 | 0.338867 | -1.52 | 39.1602 | 5.93214 | 0.00953936 | 3.17903 | 3.65745
82087.3 | 92.9191 | 0.664018 | -4.98254 | -14.2178 | 138.427 | 0 | 0 | 93 | 46.5022 | 92.8713 | 0.0377028 | 89.974 | 359.933 | 967418 | 300 | 300 | 0.338867 | -1.52 | 39.1602 | 5.95765 | 0.00968899 | 3.1927 | 3.85222
79578.9 | 92.8853 | 0.660407 | -2.4834 | -14.2178 | 138.427 | 0 | 0 | 93 | 46.5022 | 92.8713 | 0.0377028 | 89.974 | 359.933 | 966710 | 300 | 600 | 0.338867 | -1.52 | 39.1602 | 6.64412 | 0.0107506 | 3.56057 | 4.55428
74439.4 | 92.8968 | 0.65775 | 0.0164795 | -14.2178 | 138.427 | 0 | 0 | 93 | 46.5022 | 92.8713 | 0.0377028 | 89.974 | 359.933 | 967083 | 300 | 900 | 0.338867 | -1.52 | 39.1602 | 5.9731 | 0.00962472 | 3.20097 | 5.09197
74321.7 | 92.9086 | 0.657643 | 2.5166 | -14.2178 | 138.427 | 0 | 0 | 93 | 46.5022 | 92.8713 | 0.0377028 | 89.974 | 359.933 | 967368 | 300 | 1200 | 0.338867 | -1.52 | 39.1602 | 6.34227 | 0.0102166 | 3.39881 | 4.48055
72684.8 | 92.8931 | 0.661433 | 5.01636 | -14.2178 | 138.427 | 0 | 0 | 93 | 46.5022 | 92.8713 | 0.0377028 | 89.974 | 359.933 | 968027 | 300 | 1500 | 0.338867 | -1.52 | 39.1602 | 6.33544 | 0.0102662 | 3.39515 | 3.63948
81983.7 | 92.885 | 0.651219 | -5.09351 | -18.2178 | 138.427 | 0 | 0 | 93 | 46.5022 | 92.8713 | 0.0377028 | 89.974 | 359.933 | 967743 | 300 | 300 | 0.338867 | -1.52 | 39.1602 | 6.17907 | 0.00985899 | 3.31135 | 3.81948
79079.7 | 92.8885 | 0.651741 | -2.5946 | -18.2178 | 138.427 | 0 | 0 | 93 | 46.5022 | 92.8713 | 0.0377028 | 89.974 | 359.933 | 968780 | 300 | 600 | 0.338867 | -1.52 | 39.1602 | 6.47524 | 0.0103394 | 3.47007 | 4.61358
74199.4 | 92.8949 | 0.648069 | -0.0948486 | -18.2178 | 138.427 | 0 | 0 | 93 | 46.5022 | 92.8713 | 0.0377028 | 89.974 | 359.933 | 969157 | 300 | 900 | 0.338867 | -1.52 | 39.1602 | 6.00037 | 0.00952656 | 3.21559 | 5.11695
73326.4 | 92.8987 | 0.654142 | 2.40503 | -18.2178 | 138.427 | 0 | 0 | 93 | 46.5022 | 92.8713 | 0.0377028 | 89.974 | 359.933 | 967964 | 300 | 1200 | 0.338867 | -1.52 | 39.1602 | 6.36909 | 0.0102063 | 3.41318 | 4.50127
72301.4 | 92.8899 | 0.657966 | 4.90515 | -18.2178 | 138.427 | 0 | 0 | 93 | 46.5022 | 92.8713 | 0.0377028 | 89.974 | 359.933 | 965948 | 300 | 1500 | 0.338867 | -1.52 | 39.1602 | 6.35098 | 0.0102377 | 3.40348 | 3.63723
81339.9 | 92.8836 | 0.658885 | -5.31531 | -26.2178 | 138.427 | 0 | 0 | 93 | 46.5022 | 92.8713 | 0.0377028 | 89.974 | 359.933 | 967268 | 300 | 300 | 0.338867 | -1.52 | 39.1602 | 5.55379 | 0.00896578 | 2.97627 | 3.9706
74621.5 | 92.8877 | 0.657917 | -0.316528 | -26.2178 | 138.427 | 0 | 0 | 93 | 46.5022 | 92.8713 | 0.0377028 | 89.974 | 359.933 | 968533 | 300 | 600 | 0.338867 | -1.52 | 39.1602 | 6.27058 | 0.0101076 | 3.36039 | 4.99553
72186.6 | 92.8947 | 0.653189 | 4.68359 | -26.2178 | 138.427 | 0 | 0 | 93 | 46.5022 | 92.8713 | 0.0377028 | 89.974 | 359.933 | 969629 | 300 | 900 | 0.338867 | -1.52 | 39.1602 | 6.28344 | 0.0100548 | 3.36729 | 3.689
81419.9 | 92.8888 | 0.658353 | -5.75903 | -42.2158 | 138.427 | 0 | 0 | 93 | 46.5022 | 92.8713 | 0.0377028 | 89.974 | 359.933 | 969114 | 300 | 300 | 0.338867 | -1.52 | 39.1602 | 6.02393 | 0.00971635 | 3.22821 | 3.8727
74799.7 | 92.8859 | 0.653393 | -0.760376 | -42.2158 | 138.427 | 0 | 0 | 93 | 46.5022 | 92.8713 | 0.0377028 | 89.974 | 359.933 | 967788 | 300 | 600 | 0.338867 | -1.52 | 39.1602 | 6.35349 | 0.010171 | 3.40482 | 4.99196
72025.9 | 92.8925 | 0.651786 | 4.23938 | -42.2158 | 138.427 | 0 | 0 | 93 | 46.5022 | 92.8713 | 0.0377028 | 89.974 | 359.933 | 967010 | 300 | 900 | 0.338867 | -1.52 | 39.1602 | 6.23025 | 0.00994851 | 3.33878 | 3.59697

## K_Tran.dat (2)
PeakPosition | XT | YT | ZT | OMG | PeakPositionErrorRel
92.7238 | -4.64954 | -2.21387 | 138.427 | 46.5022 | 0.018556
92.8084 | -2.15063 | -2.21387 | 138.427 | 46.5022 | 0.0162676
92.594 | 0.349243 | -2.21387 | 138.427 | 46.5022 | 0.0175997
92.8606 | 2.84937 | -2.21387 | 138.427 | 46.5022 | 0.0136303
93.1132 | 5.34924 | -2.21387 | 138.427 | 46.5022 | 0.0103253
92.7186 | -4.76489 | 1.78613 | 138.427 | 46.5022 | 0.0186751
92.7722 | -2.26636 | 1.78613 | 138.427 | 46.5022 | 0.0192614
92.7637 | 0.233643 | 1.78613 | 138.427 | 46.5022 | 0.014647
92.9934 | 2.73364 | 1.78613 | 138.427 | 46.5022 | 0.00990643
93.1104 | 5.23364 | 1.78613 | 138.427 | 46.5022 | 0.0102336
92.9725 | -4.88147 | 5.78613 | 138.427 | 46.5022 | 0.0154411
92.9415 | -2.38257 | 5.78613 | 138.427 | 46.5022 | 0.0107972
92.9561 | 0.117065 | 5.78613 | 138.427 | 46.5022 | 0.0105241
92.9805 | 2.61743 | 5.78613 | 138.427 | 46.5022 | 0.0108241
92.9468 | 5.11731 | 5.78613 | 138.427 | 46.5022 | 0.0095956
92.9113 | -4.99731 | 9.78613 | 138.427 | 46.5022 | 0.00969268
92.8917 | -2.49829 | 9.78613 | 138.427 | 46.5022 | 0.0104149
92.9037 | 0.0012207 | 9.78613 | 138.427 | 46.5022 | 0.0109768
92.9107 | 2.50159 | 9.78613 | 138.427 | 46.5022 | 0.0105703
92.8984 | 5.00171 | 9.78613 | 138.427 | 46.5022 | 0.010373
92.8855 | -5.11353 | 13.7861 | 138.427 | 46.5022 | 0.00991599
92.8957 | -2.61487 | 13.7861 | 138.427 | 46.5022 | 0.0103277
92.9004 | -0.11499 | 13.7861 | 138.427 | 46.5022 | 0.0102766
92.8959 | 2.38538 | 13.7861 | 138.427 | 46.5022 | 0.0104526
92.8923 | 4.88538 | 13.7861 | 138.427 | 46.5022 | 0.0101178
92.8807 | -5.34534 | 21.7861 | 138.427 | 46.5022 | 0.00992044
92.8853 | -0.346436 | 21.7861 | 138.427 | 46.5022 | 0.00947111
92.8962 | 4.65344 | 21.7861 | 138.427 | 46.5022 | 0.00978571
92.8854 | -5.80945 | 37.7861 | 138.427 | 46.5022 | 0.0101328
92.8828 | -0.810425 | 37.7861 | 138.427 | 46.5022 | 0.0108285
92.8905 | 4.1897 | 37.7861 | 138.427 | 46.5022 | 0.00969883
92.722 | -4.75964 | -6.21777 | 138.427 | 46.5022 | 0.0180374
92.7671 | -2.26135 | -6.21777 | 138.427 | 46.5022 | 0.0158206
92.7372 | 0.238525 | -6.21777 | 138.427 | 46.5022 | 0.015966
92.977 | 2.73865 | -6.21777 | 138.427 | 46.5022 | 0.0115663
93.0962 | 5.23853 | -6.21777 | 138.427 | 46.5022 | 0.00951953
92.9739 | -4.87122 | -10.2178 | 138.427 | 46.5022 | 0.0142016
92.9426 | -2.37231 | -10.2178 | 138.427 | 46.5022 | 0.00959406
92.9493 | 0.127197 | -10.2178 | 138.427 | 46.5022 | 0.0110135
92.9996 | 2.62732 | -10.2178 | 138.427 | 46.5022 | 0.0110144
92.967 | 5.1272 | -10.2178 | 138.427 | 46.5022 | 0.00953936
92.9191 | -4.98254 | -14.2178 | 138.427 | 46.5022 | 0.00968899
92.8853 | -2.4834 | -14.2178 | 138.427 | 46.5022 | 0.0107506
92.8968 | 0.0164795 | -14.2178 | 138.427 | 46.5022 | 0.00962472
92.9086 | 2.5166 | -14.2178 | 138.427 | 46.5022 | 0.0102166
92.8931 | 5.01636 | -14.2178 | 138.427 | 46.5022 | 0.0102662
92.885 | -5.09351 | -18.2178 | 138.427 | 46.5022 | 0.00985899
92.8885 | -2.5946 | -18.2178 | 138.427 | 46.5022 | 0.0103394
92.8949 | -0.0948486 | -18.2178 | 138.427 | 46.5022 | 0.00952656
92.8987 | 2.40503 | -18.2178 | 138.427 | 46.5022 | 0.0102063
92.8899 | 4.90515 | -18.2178 | 138.427 | 46.5022 | 0.0102377
92.8836 | -5.31531 | -26.2178 | 138.427 | 46.5022 | 0.00896578
92.8877 | -0.316528 | -26.2178 | 138.427 | 46.5022 | 0.0101076
92.8947 | 4.68359 | -26.2178 | 138.427 | 46.5022 | 0.0100548
92.8888 | -5.75903 | -42.2158 | 138.427 | 46.5022 | 0.00971635
92.8859 | -0.760376 | -42.2158 | 138.427 | 46.5022 | 0.010171
92.8925 | 4.23938 | -42.2158 | 138.427 | 46.5022 | 0.00994851

## K_Tran.dat (5)
run no | depth | dist weld c/l | PeakPosition | PeakPositionErrorRel | XT | YT | OMG
250115 | 2.5 | -40 | 92.8888 | 0.00971635 | -5.75903 | -42.2158 | 46.5022
250114 | 2.5 | -24 | 92.8836 | 0.00896578 | -5.31531 | -26.2178 | 46.5022
250113 | 2.5 | -16 | 92.885 | 0.00985899 | -5.09351 | -18.2178 | 46.5022
250112 | 2.5 | -12 | 92.9191 | 0.00968899 | -4.98254 | -14.2178 | 46.5022
250111 | 2.5 | -8 | 92.9739 | 0.0142016 | -4.87122 | -10.2178 | 46.5022
250110 | 2.5 | -4 | 92.722 | 0.0180374 | -4.75964 | -6.21777 | 46.5022
250103 | 2.5 | 0 | 92.7238 | 0.018556 | -4.64954 | -2.21387 | 46.5022
250104 | 2.5 | 4 | 92.7186 | 0.0186751 | -4.76489 | 1.78613 | 46.5022
250105 | 2.5 | 8 | 92.9725 | 0.0154411 | -4.88147 | 5.78613 | 46.5022
250106 | 2.5 | 12 | 92.9113 | 0.00969268 | -4.99731 | 9.78613 | 46.5022
250107 | 2.5 | 16 | 92.8855 | 0.00991599 | -5.11353 | 13.7861 | 46.5022
250108 | 2.5 | 24 | 92.8807 | 0.00992044 | -5.34534 | 21.7861 | 46.5022
250109 | 2.5 | 40 | 92.8854 | 0.0101328 | -5.80945 | 37.7861 | 46.5022
250113 | 5 | -16 | 92.8885 | 0.0103394 | -2.5946 | -18.2178 | 46.5022
250112 | 5 | -12 | 92.8853 | 0.0107506 | -2.4834 | -14.2178 | 46.5022
250111 | 5 | -8 | 92.9426 | 0.00959406 | -2.37231 | -10.2178 | 46.5022
250110 | 5 | -4 | 92.7671 | 0.0158206 | -2.26135 | -6.21777 | 46.5022
250103 | 5 | 0 | 92.8084 | 0.0162676 | -2.15063 | -2.21387 | 46.5022
250104 | 5 | 4 | 92.7722 | 0.0192614 | -2.26636 | 1.78613 | 46.5022
250105 | 5 | 8 | 92.9415 | 0.0107972 | -2.38257 | 5.78613 | 46.5022
250106 | 5 | 12 | 92.8917 | 0.0104149 | -2.49829 | 9.78613 | 46.5022
250107 | 5 | 16 | 92.8957 | 0.0103277 | -2.61487 | 13.7861 | 46.5022
250115 | 7.5 | -40 | 92.8859 | 0.010171 | -0.760376 | -42.2158 | 46.5022
250114 | 7.5 | -24 | 92.8877 | 0.0101076 | -0.316528 | -26.2178 | 46.5022
250113 | 7.5 | -16 | 92.8949 | 0.00952656 | -0.0948486 | -18.2178 | 46.5022
250112 | 7.5 | -12 | 92.8968 | 0.00962472 | 0.0164795 | -14.2178 | 46.5022
250111 | 7.5 | -8 | 92.9493 | 0.0110135 | 0.127197 | -10.2178 | 46.5022
250110 | 7.5 | -4 | 92.7372 | 0.015966 | 0.238525 | -6.21777 | 46.5022
250103 | 7.5 | 0 | 92.594 | 0.0175997 | 0.349243 | -2.21387 | 46.5022
250104 | 7.5 | 4 | 92.7637 | 0.014647 | 0.233643 | 1.78613 | 46.5022
250105 | 7.5 | 8 | 92.9561 | 0.0105241 | 0.117065 | 5.78613 | 46.5022
250106 | 7.5 | 12 | 92.9037 | 0.0109768 | 0.0012207 | 9.78613 | 46.5022
250107 | 7.5 | 16 | 92.9004 | 0.0102766 | -0.11499 | 13.7861 | 46.5022
250108 | 7.5 | 24 | 92.8853 | 0.00947111 | -0.346436 | 21.7861 | 46.5022
250109 | 7.5 | 40 | 92.8828 | 0.0108285 | -0.810425 | 37.7861 | 46.5022
250113 | 10 | -16 | 92.8987 | 0.0102063 | 2.40503 | -18.2178 | 46.5022
250112 | 10 | -12 | 92.9086 | 0.0102166 | 2.5166 | -14.2178 | 46.5022
250111 | 10 | -8 | 92.9996 | 0.0110144 | 2.62732 | -10.2178 | 46.5022
250110 | 10 | -4 | 92.977 | 0.0115663 | 2.73865 | -6.21777 | 46.5022
250103 | 10 | 0 | 92.8606 | 0.0136303 | 2.84937 | -2.21387 | 46.5022
250104 | 10 | 4 | 92.9934 | 0.00990643 | 2.73364 | 1.78613 | 46.5022
250105 | 10 | 8 | 92.9805 | 0.0108241 | 2.61743 | 5.78613 | 46.5022
250106 | 10 | 12 | 92.9107 | 0.0105703 | 2.50159 | 9.78613 | 46.5022
250107 | 10 | 16 | 92.8959 | 0.0104526 | 2.38538 | 13.7861 | 46.5022
250115 | 12.5 | -40 | 92.8925 | 0.00994851 | 4.23938 | -42.2158 | 46.5022
250114 | 12.5 | -24 | 92.8947 | 0.0100548 | 4.68359 | -26.2178 | 46.5022
250113 | 12.5 | -16 | 92.8899 | 0.0102377 | 4.90515 | -18.2178 | 46.5022
250112 | 12.5 | -12 | 92.8931 | 0.0102662 | 5.01636 | -14.2178 | 46.5022
250111 | 12.5 | -8 | 92.967 | 0.00953936 | 5.1272 | -10.2178 | 46.5022
250110 | 12.5 | -4 | 93.0962 | 0.00951953 | 5.23853 | -6.21777 | 46.5022
250103 | 12.5 | 0 | 93.1132 | 0.0103253 | 5.34924 | -2.21387 | 46.5022
250104 | 12.5 | 4 | 93.1104 | 0.0102336 | 5.23364 | 1.78613 | 46.5022
250105 | 12.5 | 8 | 92.9468 | 0.0095956 | 5.11731 | 5.78613 | 46.5022
250106 | 12.5 | 12 | 92.8984 | 0.010373 | 5.00171 | 9.78613 | 46.5022
250107 | 12.5 | 16 | 92.8923 | 0.0101178 | 4.88538 | 13.7861 | 46.5022
250108 | 12.5 | 24 | 92.8962 | 0.00978571 | 4.65344 | 21.7861 | 46.5022
250109 | 12.5 | 40 | 92.8905 | 0.00969883 | 4.1897 | 37.7861 | 46.5022