## Weld_L_long.dat
Inten | PeakPosition | FWHM | XT | YT | ZT | PHI | CHI | TTH | OMG | TTHRef | GAMMARef | ALPHARef | BETHARef | Mon | DeltaTime | Time | PST | SST | OMGM | IntenErrorRel | PeakPositionErrorRel | FWHMErrorRel | FALSE
23800.7 | 92.9137 | 1.1834 | -3.17932 | -41.6299 | 214.235 | 0 | 0 | 93 | 46.5002 | 92.7386 | 0.0376977 | 89.974 | 359.869 | 2600010 | 800 | 800 | 0.338867 | -1.52 | 39.1602 | 11.5732 | 0.0335455 | 6.20207 | 3.25189
25887.8 | 92.9083 | 1.08088 | -0.869507 | -41.6299 | 210.235 | 0 | 0 | 93 | 46.5002 | 92.7386 | 0.0376977 | 89.974 | 359.869 | 2603250 | 800 | 1600 | 0.338867 | -1.52 | 39.1602 | 11.1298 | 0.0294673 | 5.96445 | 3.69836
27097.5 | 92.9261 | 1.18809 | -0.680786 | -41.6299 | 214.235 | 0 | 0 | 93 | 46.5002 | 92.7386 | 0.0376977 | 89.974 | 359.869 | 2600930 | 800 | 1600 | 0.338867 | -1.52 | 39.1602 | 11.6099 | 0.0337809 | 6.22174 | 3.614
27652.5 | 92.9134 | 1.21075 | -3.36829 | -41.6299 | 210.235 | 0 | 0 | 93 | 46.5002 | 92.7386 | 0.0376977 | 89.974 | 359.869 | 2600190 | 800 | 800 | 0.338867 | -1.52 | 39.1602 | 11.6577 | 0.0345717 | 6.24737 | 3.16163
27962.6 | 92.9093 | 1.15172 | -3.27808 | -41.6299 | 218.235 | 0 | 0 | 93 | 46.5002 | 92.7386 | 0.0376977 | 89.974 | 359.869 | 2596200 | 800 | 800 | 0.338867 | -1.52 | 39.1602 | 10.111 | 0.0285243 | 5.41849 | 3.29629
28385.4 | 92.7934 | 0.828917 | 1.63049 | -41.6299 | 210.235 | 0 | 0 | 93 | 46.5002 | 92.7386 | 0.0376977 | 89.974 | 359.869 | 2596520 | 800 | 2400 | 0.338867 | -1.52 | 39.1602 | 11.6276 | 0.0236381 | 6.23123 | 3.78563
28545.6 | 92.7556 | 0.748998 | 1.72058 | -41.6299 | 218.235 | 0 | 0 | 93 | 46.5002 | 92.7386 | 0.0376977 | 89.974 | 359.869 | 2600060 | 800 | 2400 | 0.338867 | -1.52 | 39.1602 | 11.5526 | 0.02123 | 6.19104 | 3.72157
28864.5 | 92.8941 | 1.10587 | -0.779541 | -41.6299 | 218.235 | 0 | 0 | 93 | 46.5002 | 92.7386 | 0.0376977 | 89.974 | 359.869 | 2598830 | 800 | 1600 | 0.338867 | -1.52 | 39.1602 | 11.8772 | 0.0321779 | 6.36497 | 3.58388
29317 | 92.9442 | 0.677498 | 0.685547 | -41.6299 | 190.235 | 0 | 0 | 93 | 46.5002 | 92.7386 | 0.0376977 | 89.974 | 359.869 | 2338480 | 720 | 1440 | 0.338867 | -1.52 | 39.1602 | 9.5778 | 0.0158884 | 5.13273 | 3.58173
29334.7 | 92.9281 | 0.677534 | 0.829224 | -41.6299 | 254.235 | 0 | 0 | 93 | 46.5002 | 92.7386 | 0.0376977 | 89.974 | 359.869 | 2341760 | 720 | 1440 | 0.338867 | -1.52 | 39.1602 | 9.84124 | 0.0163291 | 5.2739 | 3.55092
29681.9 | 92.9244 | 1.20155 | 1.81897 | -41.6299 | 214.235 | 0 | 0 | 93 | 46.5002 | 92.7386 | 0.0376977 | 89.974 | 359.869 | 2599690 | 800 | 2400 | 0.338867 | -1.52 | 39.1602 | 10.4159 | 0.0306506 | 5.58185 | 3.71121
29682.5 | 92.9319 | 0.675553 | 1.22571 | -41.6299 | 238.235 | 0 | 0 | 93 | 46.5002 | 92.7386 | 0.0376977 | 89.974 | 359.869 | 2342900 | 720 | 1440 | 0.338867 | -1.52 | 39.1602 | 9.40514 | 0.0155593 | 5.0402 | 3.48029
30012.7 | 92.9532 | 0.690835 | -0.0705566 | -41.6299 | 174.235 | 0 | 0 | 93 | 46.5002 | 92.7386 | 0.0376977 | 89.974 | 359.869 | 2335280 | 720 | 1440 | 0.338867 | -1.52 | 39.1602 | 10.8434 | 0.0183401 | 5.81094 | 3.51462
30165.4 | 92.7795 | 0.798886 | 4.31909 | -41.6299 | 214.235 | 0 | 0 | 93 | 46.5002 | 92.7386 | 0.0376977 | 89.974 | 359.869 | 2596610 | 800 | 3200 | 0.338867 | -1.52 | 39.1602 | 11.4733 | 0.0224826 | 6.1485 | 3.39673
30618.7 | 92.6476 | 0.606643 | 4.13025 | -41.6299 | 210.235 | 0 | 0 | 93 | 46.5002 | 92.7386 | 0.0376977 | 89.974 | 359.869 | 2596660 | 800 | 3200 | 0.338867 | -1.52 | 39.1602 | 9.09052 | 0.0135462 | 4.87159 | 3.53809
31205 | 92.598 | 0.680486 | 1.62146 | -41.6299 | 222.235 | 0 | 0 | 93 | 46.5002 | 92.7386 | 0.0376977 | 89.974 | 359.869 | 2603150 | 800 | 2400 | 0.338867 | -1.52 | 39.1602 | 9.00673 | 0.0150631 | 4.82669 | 3.8547
31410.2 | 92.6504 | 0.630173 | 4.22058 | -41.6299 | 218.235 | 0 | 0 | 93 | 46.5002 | 92.7386 | 0.0376977 | 89.974 | 359.869 | 2598950 | 800 | 3200 | 0.338867 | -1.52 | 39.1602 | 10.52 | 0.0162838 | 5.63765 | 3.40377
31796.1 | 92.6042 | 0.695998 | 1.44141 | -41.6299 | 206.235 | 0 | 0 | 93 | 46.5002 | 92.7386 | 0.0376977 | 89.974 | 359.869 | 2600180 | 800 | 2400 | 0.338867 | -1.52 | 39.1602 | 10.7972 | 0.018468 | 5.78622 | 3.75779
32376.2 | 92.79 | 0.689879 | 1.52234 | -41.6299 | 226.235 | 0 | 0 | 93 | 46.5002 | 92.7386 | 0.0376977 | 89.974 | 359.869 | 2600380 | 800 | 2400 | 0.338867 | -1.52 | 39.1602 | 9.93975 | 0.016818 | 5.32669 | 3.87999
32781.2 | 92.904 | 0.675165 | 1.42346 | -41.6299 | 230.235 | 0 | 0 | 93 | 46.5002 | 92.7386 | 0.0376977 | 89.974 | 359.869 | 2603460 | 800 | 2400 | 0.338867 | -1.52 | 39.1602 | 9.82456 | 0.0162486 | 5.26496 | 3.88989
32890.4 | 92.6669 | 0.701534 | 4.12134 | -41.6299 | 222.235 | 0 | 0 | 93 | 46.5002 | 92.7386 | 0.0376977 | 89.974 | 359.869 | 2598220 | 800 | 3200 | 0.338867 | -1.52 | 39.1602 | 9.12896 | 0.015728 | 4.89219 | 3.57834
32954.3 | 92.77 | 0.730481 | 1.25269 | -41.6299 | 202.235 | 0 | 0 | 93 | 46.5002 | 92.7386 | 0.0376977 | 89.974 | 359.869 | 2599560 | 800 | 2400 | 0.338867 | -1.52 | 39.1602 | 8.87702 | 0.0159073 | 4.75718 | 3.92469
33183.8 | 92.6596 | 0.728413 | 3.94153 | -41.6299 | 206.235 | 0 | 0 | 93 | 46.5002 | 92.7386 | 0.0376977 | 89.974 | 359.869 | 2597550 | 800 | 3200 | 0.338867 | -1.52 | 39.1602 | 9.12565 | 0.016326 | 4.89042 | 3.56099
33305.7 | 92.9065 | 0.692039 | 1.0636 | -41.6299 | 198.235 | 0 | 0 | 93 | 46.5002 | 92.7386 | 0.0376977 | 89.974 | 359.869 | 2598740 | 800 | 2400 | 0.338867 | -1.52 | 39.1602 | 9.88412 | 0.0167552 | 5.29688 | 3.9743
33928.8 | 92.6916 | 0.781738 | -0.878296 | -41.6299 | 222.235 | 0 | 0 | 93 | 46.5002 | 92.7386 | 0.0376977 | 89.974 | 359.869 | 2602880 | 800 | 1600 | 0.338867 | -1.52 | 39.1602 | 9.8588 | 0.0189223 | 5.28331 | 3.6518
34001.7 | 92.6699 | 0.5976 | 6.81909 | -41.6299 | 214.235 | 0 | 0 | 93 | 46.5002 | 92.7386 | 0.0376977 | 89.974 | 359.869 | 2601030 | 800 | 4000 | 0.338867 | -1.52 | 39.1602 | 9.51321 | 0.0139613 | 5.09811 | 3.03624
34186.1 | 92.7239 | 0.767678 | -1.05872 | -41.6299 | 206.235 | 0 | 0 | 93 | 46.5002 | 92.7386 | 0.0376977 | 89.974 | 359.869 | 2600310 | 800 | 1600 | 0.338867 | -1.52 | 39.1602 | 11.1064 | 0.0209261 | 5.95188 | 3.49437
34337.9 | 92.6413 | 0.644173 | 6.63013 | -41.6299 | 210.235 | 0 | 0 | 93 | 46.5002 | 92.7386 | 0.0376977 | 89.974 | 359.869 | 2600400 | 800 | 4000 | 0.338867 | -1.52 | 39.1602 | 9.31524 | 0.0147408 | 4.99202 | 3.20371
34395.8 | 92.8507 | 0.675476 | 4.02258 | -41.6299 | 226.235 | 0 | 0 | 93 | 46.5002 | 92.7386 | 0.0376977 | 89.974 | 359.869 | 2597140 | 800 | 3200 | 0.338867 | -1.52 | 39.1602 | 9.26963 | 0.0153467 | 4.96758 | 3.59869
34488.3 | 92.9265 | 0.671738 | 3.56335 | -41.6299 | 198.235 | 0 | 0 | 93 | 46.5002 | 92.7386 | 0.0376977 | 89.974 | 359.869 | 2598410 | 800 | 3200 | 0.338867 | -1.52 | 39.1602 | 8.53574 | 0.0140421 | 4.57429 | 3.68737
34560.9 | 92.9231 | 0.677341 | 3.92322 | -41.6299 | 230.235 | 0 | 0 | 93 | 46.5002 | 92.7386 | 0.0376977 | 89.974 | 359.869 | 2599300 | 800 | 3200 | 0.338867 | -1.52 | 39.1602 | 9.39855 | 0.015591 | 5.03667 | 3.63727
34570.1 | 92.8009 | 0.856093 | -3.55725 | -41.6299 | 206.235 | 0 | 0 | 93 | 46.5002 | 92.7386 | 0.0376977 | 89.974 | 359.869 | 2599600 | 800 | 800 | 0.338867 | -1.52 | 39.1602 | 10.108 | 0.0212209 | 5.41687 | 3.33849
34627.7 | 92.9536 | 0.678331 | 5.82898 | -41.6299 | 254.235 | 0 | 0 | 93 | 46.5002 | 92.7386 | 0.0376977 | 89.974 | 359.869 | 2338830 | 720 | 2160 | 0.338867 | -1.52 | 39.1602 | 8.64608 | 0.014359 | 4.63342 | 3.03789
34662.7 | 92.6307 | 0.638449 | 6.72021 | -41.6299 | 218.235 | 0 | 0 | 93 | 46.5002 | 92.7386 | 0.0376977 | 89.974 | 359.869 | 2599320 | 800 | 4000 | 0.338867 | -1.52 | 39.1602 | 9.12747 | 0.0143169 | 4.8914 | 3.13169
34837.4 | 92.9216 | 0.672143 | -4.31262 | -41.6299 | 190.235 | 0 | 0 | 93 | 46.5002 | 92.7386 | 0.0376977 | 89.974 | 359.869 | 2336440 | 720 | 720 | 0.338867 | -1.52 | 39.1602 | 8.97815 | 0.0147795 | 4.81137 | 3.04091
34844.5 | 92.9343 | 0.66666 | -5.06921 | -41.6299 | 174.235 | 0 | 0 | 93 | 46.5002 | 92.7386 | 0.0376977 | 89.974 | 359.869 | 2339310 | 720 | 720 | 0.338867 | -1.52 | 39.1602 | 9.37755 | 0.015309 | 5.02542 | 2.99587
34894.1 | 92.8783 | 0.667432 | -1.07654 | -41.6299 | 230.235 | 0 | 0 | 93 | 46.5002 | 92.7386 | 0.0376977 | 89.974 | 359.869 | 2602340 | 800 | 1600 | 0.338867 | -1.52 | 39.1602 | 8.72214 | 0.0142641 | 4.67418 | 3.7328
34995.4 | 92.9519 | 0.675125 | 6.22571 | -41.6299 | 238.235 | 0 | 0 | 93 | 46.5002 | 92.7386 | 0.0376977 | 89.974 | 359.869 | 2342700 | 720 | 2160 | 0.338867 | -1.52 | 39.1602 | 9.09755 | 0.0150376 | 4.87536 | 3.00899
35244.4 | 92.8453 | 0.713851 | 3.75232 | -41.6299 | 202.235 | 0 | 0 | 93 | 46.5002 | 92.7386 | 0.0376977 | 89.974 | 359.869 | 2594730 | 800 | 3200 | 0.338867 | -1.52 | 39.1602 | 10.035 | 0.0175588 | 5.37774 | 3.61132
35267.8 | 92.977 | 0.680512 | 4.92944 | -41.6299 | 174.235 | 0 | 0 | 93 | 46.5002 | 92.7386 | 0.0376977 | 89.974 | 359.869 | 2337450 | 720 | 2160 | 0.338867 | -1.52 | 39.1602 | 8.5795 | 0.0142906 | 4.59774 | 2.90408
35420.7 | 92.9648 | 0.676753 | 5.68542 | -41.6299 | 190.235 | 0 | 0 | 93 | 46.5002 | 92.7386 | 0.0376977 | 89.974 | 359.869 | 2336330 | 720 | 2160 | 0.338867 | -1.52 | 39.1602 | 8.52337 | 0.0141206 | 4.56766 | 2.97902
35428.9 | 92.9063 | 0.678798 | -4.16956 | -41.6299 | 254.235 | 0 | 0 | 93 | 46.5002 | 92.7386 | 0.0376977 | 89.974 | 359.869 | 2338730 | 720 | 720 | 0.338867 | -1.52 | 39.1602 | 9.20414 | 0.0153041 | 4.93248 | 2.98977
35481.2 | 92.9143 | 0.681446 | -3.77307 | -41.6299 | 238.235 | 0 | 0 | 93 | 46.5002 | 92.7386 | 0.0376977 | 89.974 | 359.869 | 2340840 | 720 | 720 | 0.338867 | -1.52 | 39.1602 | 9.46945 | 0.0158053 | 5.07467 | 2.92408
35568.3 | 92.6502 | 0.761326 | -1.24731 | -41.6299 | 202.235 | 0 | 0 | 93 | 46.5002 | 92.7386 | 0.0376977 | 89.974 | 359.869 | 2598230 | 800 | 1600 | 0.338867 | -1.52 | 39.1602 | 8.98795 | 0.0168079 | 4.81663 | 3.70198
35698.4 | 92.8758 | 0.709584 | -1.43628 | -41.6299 | 198.235 | 0 | 0 | 93 | 46.5002 | 92.7386 | 0.0376977 | 89.974 | 359.869 | 2597950 | 800 | 1600 | 0.338867 | -1.52 | 39.1602 | 9.58185 | 0.0166602 | 5.1349 | 3.69135
35728 | 92.6935 | 0.720616 | -0.977417 | -41.6299 | 226.235 | 0 | 0 | 93 | 46.5002 | 92.7386 | 0.0376977 | 89.974 | 359.869 | 2598130 | 800 | 1600 | 0.338867 | -1.52 | 39.1602 | 8.93755 | 0.0158125 | 4.78962 | 3.74964
35983.5 | 92.7795 | 0.813929 | -3.3772 | -41.6299 | 222.235 | 0 | 0 | 93 | 46.5002 | 92.7386 | 0.0376977 | 89.974 | 359.869 | 2598040 | 800 | 800 | 0.338867 | -1.52 | 39.1602 | 9.67736 | 0.0193205 | 5.18608 | 3.30355
37087.8 | 92.7443 | 0.715827 | 6.44116 | -41.6299 | 206.235 | 0 | 0 | 93 | 46.5002 | 92.7386 | 0.0376977 | 89.974 | 359.869 | 2596750 | 800 | 4000 | 0.338867 | -1.52 | 39.1602 | 9.15611 | 0.0160827 | 4.90674 | 3.20125
37325.5 | 92.7404 | 0.688884 | 6.62134 | -41.6299 | 222.235 | 0 | 0 | 93 | 46.5002 | 92.7386 | 0.0376977 | 89.974 | 359.869 | 2602590 | 800 | 4000 | 0.338867 | -1.52 | 39.1602 | 8.33707 | 0.0140935 | 4.46782 | 3.33731
38447.3 | 92.8401 | 0.683614 | -3.93518 | -41.6299 | 198.235 | 0 | 0 | 93 | 46.5002 | 92.7386 | 0.0376977 | 89.974 | 359.869 | 2595250 | 800 | 800 | 0.338867 | -1.52 | 39.1602 | 7.80785 | 0.0130838 | 4.18421 | 3.42599
38593.1 | 92.6266 | 0.714412 | -3.74597 | -41.6299 | 202.235 | 0 | 0 | 93 | 46.5002 | 92.7386 | 0.0376977 | 89.974 | 359.869 | 2596180 | 800 | 800 | 0.338867 | -1.52 | 39.1602 | 8.62728 | 0.0151431 | 4.62334 | 3.32423
38707.3 | 92.8889 | 0.68953 | 6.25232 | -41.6299 | 202.235 | 0 | 0 | 93 | 46.5002 | 92.7386 | 0.0376977 | 89.974 | 359.869 | 2594510 | 800 | 4000 | 0.338867 | -1.52 | 39.1602 | 8.49092 | 0.0143441 | 4.55027 | 3.16231
38742.4 | 92.8837 | 0.678805 | 6.52234 | -41.6299 | 226.235 | 0 | 0 | 93 | 46.5002 | 92.7386 | 0.0376977 | 89.974 | 359.869 | 2600810 | 800 | 4000 | 0.338867 | -1.52 | 39.1602 | 8.97219 | 0.0149222 | 4.80818 | 3.24838
38790.9 | 92.9403 | 0.678785 | 6.0636 | -41.6299 | 198.235 | 0 | 0 | 93 | 46.5002 | 92.7386 | 0.0376977 | 89.974 | 359.869 | 2597310 | 800 | 4000 | 0.338867 | -1.52 | 39.1602 | 8.86089 | 0.0147277 | 4.74854 | 3.25593
38823 | 92.848 | 0.674204 | -3.57507 | -41.6299 | 230.235 | 0 | 0 | 93 | 46.5002 | 92.7386 | 0.0376977 | 89.974 | 359.869 | 2600760 | 800 | 800 | 0.338867 | -1.52 | 39.1602 | 8.6855 | 0.014353 | 4.65454 | 3.36127
39242 | 92.6243 | 0.711565 | -3.4762 | -41.6299 | 226.235 | 0 | 0 | 93 | 46.5002 | 92.7386 | 0.0376977 | 89.974 | 359.869 | 2598790 | 800 | 800 | 0.338867 | -1.52 | 39.1602 | 8.42539 | 0.0147302 | 4.51515 | 3.2323
39458.3 | 92.9401 | 0.690592 | 6.4231 | -41.6299 | 230.235 | 0 | 0 | 93 | 46.5002 | 92.7386 | 0.0376977 | 89.974 | 359.869 | 2602860 | 800 | 4000 | 0.338867 | -1.52 | 39.1602 | 9.60558 | 0.0162431 | 5.14762 | 3.13107

## Weld_L_long.dat (2)
depth | dist weld c/l | PeakPosition | XT | YT | ZT | OMG | PeakPositionErrorRel
2.5 | 0 | 92.9137 | -3.17932 | -41.6299 | 214.235 | 46.5002 | 0.0335455
|  | 92.9083 | -0.869507 | -41.6299 | 210.235 | 46.5002 | 0.0294673
| 0 | 92.9261 | -0.680786 | -41.6299 | 214.235 | 46.5002 | 0.0337809
|  | 92.9134 | -3.36829 | -41.6299 | 210.235 | 46.5002 | 0.0345717
|  | 92.9093 | -3.27808 | -41.6299 | 218.235 | 46.5002 | 0.0285243
|  | 92.7934 | 1.63049 | -41.6299 | 210.235 | 46.5002 | 0.0236381
|  | 92.7556 | 1.72058 | -41.6299 | 218.235 | 46.5002 | 0.02123
|  | 92.8941 | -0.779541 | -41.6299 | 218.235 | 46.5002 | 0.0321779
|  | 92.9442 | 0.685547 | -41.6299 | 190.235 | 46.5002 | 0.0158884
|  | 92.9281 | 0.829224 | -41.6299 | 254.235 | 46.5002 | 0.0163291
| 0 | 92.9244 | 1.81897 | -41.6299 | 214.235 | 46.5002 | 0.0306506
|  | 92.9319 | 1.22571 | -41.6299 | 238.235 | 46.5002 | 0.0155593
|  | 92.9532 | -0.0705566 | -41.6299 | 174.235 | 46.5002 | 0.0183401
|  | 92.7795 | 4.31909 | -41.6299 | 214.235 | 46.5002 | 0.0224826
|  | 92.6476 | 4.13025 | -41.6299 | 210.235 | 46.5002 | 0.0135462
|  | 92.598 | 1.62146 | -41.6299 | 222.235 | 46.5002 | 0.0150631
|  | 92.6504 | 4.22058 | -41.6299 | 218.235 | 46.5002 | 0.0162838
|  | 92.6042 | 1.44141 | -41.6299 | 206.235 | 46.5002 | 0.018468
|  | 92.79 | 1.52234 | -41.6299 | 226.235 | 46.5002 | 0.016818
|  | 92.904 | 1.42346 | -41.6299 | 230.235 | 46.5002 | 0.0162486
|  | 92.6669 | 4.12134 | -41.6299 | 222.235 | 46.5002 | 0.015728
|  | 92.77 | 1.25269 | -41.6299 | 202.235 | 46.5002 | 0.0159073
|  | 92.6596 | 3.94153 | -41.6299 | 206.235 | 46.5002 | 0.016326
|  | 92.9065 | 1.0636 | -41.6299 | 198.235 | 46.5002 | 0.0167552
|  | 92.6916 | -0.878296 | -41.6299 | 222.235 | 46.5002 | 0.0189223
|  | 92.6699 | 6.81909 | -41.6299 | 214.235 | 46.5002 | 0.0139613
|  | 92.7239 | -1.05872 | -41.6299 | 206.235 | 46.5002 | 0.0209261
|  | 92.6413 | 6.63013 | -41.6299 | 210.235 | 46.5002 | 0.0147408
|  | 92.8507 | 4.02258 | -41.6299 | 226.235 | 46.5002 | 0.0153467
|  | 92.9265 | 3.56335 | -41.6299 | 198.235 | 46.5002 | 0.0140421
|  | 92.9231 | 3.92322 | -41.6299 | 230.235 | 46.5002 | 0.015591
|  | 92.8009 | -3.55725 | -41.6299 | 206.235 | 46.5002 | 0.0212209
|  | 92.9536 | 5.82898 | -41.6299 | 254.235 | 46.5002 | 0.014359
|  | 92.6307 | 6.72021 | -41.6299 | 218.235 | 46.5002 | 0.0143169
|  | 92.9216 | -4.31262 | -41.6299 | 190.235 | 46.5002 | 0.0147795
|  | 92.9343 | -5.06921 | -41.6299 | 174.235 | 46.5002 | 0.015309
|  | 92.8783 | -1.07654 | -41.6299 | 230.235 | 46.5002 | 0.0142641
|  | 92.9519 | 6.22571 | -41.6299 | 238.235 | 46.5002 | 0.0150376
|  | 92.8453 | 3.75232 | -41.6299 | 202.235 | 46.5002 | 0.0175588
|  | 92.977 | 4.92944 | -41.6299 | 174.235 | 46.5002 | 0.0142906
|  | 92.9648 | 5.68542 | -41.6299 | 190.235 | 46.5002 | 0.0141206
|  | 92.9063 | -4.16956 | -41.6299 | 254.235 | 46.5002 | 0.0153041
|  | 92.9143 | -3.77307 | -41.6299 | 238.235 | 46.5002 | 0.0158053
|  | 92.6502 | -1.24731 | -41.6299 | 202.235 | 46.5002 | 0.0168079
|  | 92.8758 | -1.43628 | -41.6299 | 198.235 | 46.5002 | 0.0166602
|  | 92.6935 | -0.977417 | -41.6299 | 226.235 | 46.5002 | 0.0158125
|  | 92.7795 | -3.3772 | -41.6299 | 222.235 | 46.5002 | 0.0193205
|  | 92.7443 | 6.44116 | -41.6299 | 206.235 | 46.5002 | 0.0160827
|  | 92.7404 | 6.62134 | -41.6299 | 222.235 | 46.5002 | 0.0140935
|  | 92.8401 | -3.93518 | -41.6299 | 198.235 | 46.5002 | 0.0130838
|  | 92.6266 | -3.74597 | -41.6299 | 202.235 | 46.5002 | 0.0151431
|  | 92.8889 | 6.25232 | -41.6299 | 202.235 | 46.5002 | 0.0143441
|  | 92.8837 | 6.52234 | -41.6299 | 226.235 | 46.5002 | 0.0149222
|  | 92.9403 | 6.0636 | -41.6299 | 198.235 | 46.5002 | 0.0147277
|  | 92.848 | -3.57507 | -41.6299 | 230.235 | 46.5002 | 0.014353
|  | 92.6243 | -3.4762 | -41.6299 | 226.235 | 46.5002 | 0.0147302
|  | 92.9401 | 6.4231 | -41.6299 | 230.235 | 46.5002 | 0.0162431

## Weld_L_long.dat (3)
depth | dist weld c/l | PeakPosition | XT | YT | ZT | OMG | PeakPositionErrorRel
2.5 | -40 | 92.9063 | -4.16956 | -41.6299 | 254.235 | 46.5002 | 0.0153041
2.5 | -24 | 92.9143 | -3.77307 | -41.6299 | 238.235 | 46.5002 | 0.0158053
2.5 | -16 | 92.848 | -3.57507 | -41.6299 | 230.235 | 46.5002 | 0.014353
2.5 | -12 | 92.6243 | -3.4762 | -41.6299 | 226.235 | 46.5002 | 0.0147302
2.5 | -8 | 92.7795 | -3.3772 | -41.6299 | 222.235 | 46.5002 | 0.0193205
2.5 | -4 | 92.9093 | -3.27808 | -41.6299 | 218.235 | 46.5002 | 0.0285243
2.5 | 0 | 92.9137 | -3.17932 | -41.6299 | 214.235 | 46.5002 | 0.0335455
2.5 | 4 | 92.9134 | -3.36829 | -41.6299 | 210.235 | 46.5002 | 0.0345717
2.5 | 8 | 92.8009 | -3.55725 | -41.6299 | 206.235 | 46.5002 | 0.0212209
2.5 | 12 | 92.6266 | -3.74597 | -41.6299 | 202.235 | 46.5002 | 0.0151431
2.5 | 16 | 92.8401 | -3.93518 | -41.6299 | 198.235 | 46.5002 | 0.0130838
2.5 | 24 | 92.9216 | -4.31262 | -41.6299 | 190.235 | 46.5002 | 0.0147795
2.5 | 40 | 92.9343 | -5.06921 | -41.6299 | 174.235 | 46.5002 | 0.015309
5 | -16 | 92.8783 | -1.07654 | -41.6299 | 230.235 | 46.5002 | 0.0142641
5 | -12 | 92.6935 | -0.977417 | -41.6299 | 226.235 | 46.5002 | 0.0158125
5 | -8 | 92.6916 | -0.878296 | -41.6299 | 222.235 | 46.5002 | 0.0189223
5 | -4 | 92.8941 | -0.779541 | -41.6299 | 218.235 | 46.5002 | 0.0321779
5 | 0 | 92.9261 | -0.680786 | -41.6299 | 214.235 | 46.5002 | 0.0337809
5 | 4 | 92.9083 | -0.869507 | -41.6299 | 210.235 | 46.5002 | 0.0294673
5 | 8 | 92.7239 | -1.05872 | -41.6299 | 206.235 | 46.5002 | 0.0209261
5 | 12 | 92.6502 | -1.24731 | -41.6299 | 202.235 | 46.5002 | 0.0168079
5 | 16 | 92.8758 | -1.43628 | -41.6299 | 198.235 | 46.5002 | 0.0166602
7.5 | -40 | 92.9281 | 0.829224 | -41.6299 | 254.235 | 46.5002 | 0.0163291
7.5 | -24 | 92.9319 | 1.22571 | -41.6299 | 238.235 | 46.5002 | 0.0155593
7.5 | -16 | 92.904 | 1.42346 | -41.6299 | 230.235 | 46.5002 | 0.0162486
7.5 | -12 | 92.79 | 1.52234 | -41.6299 | 226.235 | 46.5002 | 0.016818
7.5 | -8 | 92.598 | 1.62146 | -41.6299 | 222.235 | 46.5002 | 0.0150631
7.5 | -4 | 92.7556 | 1.72058 | -41.6299 | 218.235 | 46.5002 | 0.02123
7.5 | 0 | 92.9244 | 1.81897 | -41.6299 | 214.235 | 46.5002 | 0.0306506
7.5 | 4 | 92.7934 | 1.63049 | -41.6299 | 210.235 | 46.5002 | 0.0236381
7.5 | 8 | 92.6042 | 1.44141 | -41.6299 | 206.235 | 46.5002 | 0.018468
7.5 | 12 | 92.77 | 1.25269 | -41.6299 | 202.235 | 46.5002 | 0.0159073
7.5 | 16 | 92.9065 | 1.0636 | -41.6299 | 198.235 | 46.5002 | 0.0167552
7.5 | 24 | 92.9442 | 0.685547 | -41.6299 | 190.235 | 46.5002 | 0.0158884
7.5 | 40 | 92.9532 | -0.0705566 | -41.6299 | 174.235 | 46.5002 | 0.0183401
10 | -16 | 92.9231 | 3.92322 | -41.6299 | 230.235 | 46.5002 | 0.015591
10 | -12 | 92.8507 | 4.02258 | -41.6299 | 226.235 | 46.5002 | 0.0153467
10 | -8 | 92.6669 | 4.12134 | -41.6299 | 222.235 | 46.5002 | 0.015728
10 | -4 | 92.6504 | 4.22058 | -41.6299 | 218.235 | 46.5002 | 0.0162838
10 | 0 | 92.7795 | 4.31909 | -41.6299 | 214.235 | 46.5002 | 0.0224826
10 | 4 | 92.6476 | 4.13025 | -41.6299 | 210.235 | 46.5002 | 0.0135462
10 | 8 | 92.6596 | 3.94153 | -41.6299 | 206.235 | 46.5002 | 0.016326
10 | 12 | 92.8453 | 3.75232 | -41.6299 | 202.235 | 46.5002 | 0.0175588
10 | 16 | 92.9265 | 3.56335 | -41.6299 | 198.235 | 46.5002 | 0.0140421
12.5 | -40 | 92.9536 | 5.82898 | -41.6299 | 254.235 | 46.5002 | 0.014359
12.5 | -24 | 92.9519 | 6.22571 | -41.6299 | 238.235 | 46.5002 | 0.0150376
12.5 | -16 | 92.9401 | 6.4231 | -41.6299 | 230.235 | 46.5002 | 0.0162431
12.5 | -12 | 92.8837 | 6.52234 | -41.6299 | 226.235 | 46.5002 | 0.0149222
12.5 | -8 | 92.7404 | 6.62134 | -41.6299 | 222.235 | 46.5002 | 0.0140935
12.5 | -4 | 92.6307 | 6.72021 | -41.6299 | 218.235 | 46.5002 | 0.0143169
12.5 | 0 | 92.6699 | 6.81909 | -41.6299 | 214.235 | 46.5002 | 0.0139613
12.5 | 4 | 92.6413 | 6.63013 | -41.6299 | 210.235 | 46.5002 | 0.0147408
12.5 | 8 | 92.7443 | 6.44116 | -41.6299 | 206.235 | 46.5002 | 0.0160827
12.5 | 12 | 92.8889 | 6.25232 | -41.6299 | 202.235 | 46.5002 | 0.0143441
12.5 | 16 | 92.9403 | 6.0636 | -41.6299 | 198.235 | 46.5002 | 0.0147277
12.5 | 24 | 92.9648 | 5.68542 | -41.6299 | 190.235 | 46.5002 | 0.0141206
12.5 | 40 | 92.977 | 4.92944 | -41.6299 | 174.235 | 46.5002 | 0.0142906