## K_2.5
|  | Long | [6 empty] | Tansv | [6 empty] | Normal
| Actual | s11 | s11 | s11 ref | s11 ref |  |  | Actual | s22 | s22 | s22 ref | s22 ref |  |  | Actual | s33 | s33 | s33 ref | s33 ref
| position | 2th | 2th error | 2th | 2th error |  |  | position | 2th | 2th error | 2th | 2th error |  |  | position | 2th | 2th error | 2th | 2th error
XT | -40 | 92.9113 | 0.00939676 | 92.9009 | 0.00816929 |  | YT | -40 | 92.8888 | 0.00971635 | 92.9009 | 0.00816929 |  | YT | -40 | 92.9123 | 0.00691039 | 92.9009 | 0.00816929
| -24 | 92.9245 | 0.00875219 | 92.9009 | 0.00740779 |  |  | -24 | 92.8836 | 0.00896578 | 92.9009 | 0.00740779 |  |  | -24 | 92.9095 | 0.00691998 | 92.9009 | 0.00740779
| -16 | 92.8987 | 0.00888643 | 92.9009 | 0.00802091 |  |  | -16 | 92.885 | 0.00985899 | 92.9009 | 0.00802091 |  |  | -16 | 92.9185 | 0.00709217 | 92.9009 | 0.00802091
| -12 | 92.7064 | 0.0101803 | 92.9009 | 0.00775343 |  |  | -12 | 92.9191 | 0.00968899 | 92.9009 | 0.00775343 |  |  | -12 | 92.9927 | 0.00674297 | 92.9009 | 0.00775343
| -8 | 92.6806 | 0.0174963 | 92.90089 | 0.00970376 |  |  | -8 | 92.9739 | 0.0142016 | 92.90089 | 0.00970376 |  |  | -8 | 92.8605 | 0.0119722 | 92.90089 | 0.00970376
| -4 | 92.8881 | 0.0175722 | 92.72619 | 0.0153117 |  |  | -4 | 92.722 | 0.0180374 | 92.72619 | 0.0153117 |  |  | -4 | 92.6893 | 0.0125279 | 92.72619 | 0.0153117
| 0 | 92.9047 | 0.0189686 | 92.72586 | 0.01408985 |  |  | 0 | 92.7238 | 0.018556 | 92.72586 | 0.01408985 |  |  | 0 | 92.6811 | 0.0128564 | 92.72586 | 0.01408985
| 4 | 92.8871 | 0.0183088 | 92.72586 | 0.01562 |  |  | 4 | 92.7186 | 0.0186751 | 92.72586 | 0.01562 |  |  | 4 | 92.6995 | 0.0130246 | 92.72586 | 0.01562
| 8 | 92.6318 | 0.013188 | 92.86059 | 0.0135073 |  |  | 8 | 92.9725 | 0.0154411 | 92.86059 | 0.0135073 |  |  | 8 | 92.8507 | 0.0121593 | 92.86059 | 0.0135073
| 12 | 92.7753 | 0.00993071 | 92.9009 | 0.00749349 |  |  | 12 | 92.9113 | 0.00969268 | 92.9009 | 0.00749349 |  |  | 12 | 92.9883 | 0.0067413 | 92.9009 | 0.00749349
| 16 | 92.9186 | 0.00908881 | 92.9009 | 0.00777339 |  |  | 16 | 92.8855 | 0.00991599 | 92.9009 | 0.00777339 |  |  | 16 | 92.918 | 0.00680889 | 92.9009 | 0.00777339
| 24 | 92.9378 | 0.00908465 | 92.9009 | 0.0076253 |  |  | 24 | 92.8807 | 0.00992044 | 92.9009 | 0.0076253 |  |  | 24 | 92.9063 | 0.00698741 | 92.9009 | 0.0076253
| 40 | 92.9425 | 0.00925889 | 92.9009 | 0.00808483 |  |  | 40 | 92.8854 | 0.0101328 | 92.9009 | 0.00808483 |  |  | 40 | 92.9049 | 0.00683815 | 92.9009 | 0.00808483
[5 empty] | Strain | [6 empty] | Stress |  |  |  | Stress Uncertainty |  |  |  |  | Moduli
|  | Long | Long |  | Tran | Tran | Norm | Norm |  |  | Long | Tran | Norm |  | Long | Tran | Norm |  | Long | Tran | Norm | Long | Tran | Norm
|  | Strain | Strain error |  | Strain | Strain error | Strain | Strain error |  |  | Stress | Stress | Stress |  | Stress error | Stress error | Stress error |  | E1 | v1 | E2 | v2 | E3 | v3
|  | Xt |  |  | Yt |  | normal |  |  |  | Xt | Yt | normal
| -40 | -86.26302 | 103.2919 |  | 100.3928 | 105.3071 | -94.55633 | 88.76358 |  | -40 | -23.67878 | 6.473316 | -25.01847 |  | 26.71031 | 26.91486 | 25.31067 |  | 210 | 0.3 | 210 | 0.3 | 210 | 0.3
| -24 | -195.7174 | 95.12027 |  | 143.5464 | 96.47952 | -71.33454 | 84.09394 |  | -24 | -46.57906 | 8.225105 | -26.48644 |  | 24.68479 | 24.82207 | 23.61724 |  | 210 | 0.3 | 210 | 0.3 | 210 | 0.3
| -16 | 18.25091 | 99.3066 |  | 131.9276 | 105.4344 | -145.97 | 88.81903 |  | -16 | 3.458096 | 21.82125 | -23.0699 |  | 26.09709 | 26.71698 | 25.09131 |  | 210 | 0.3 | 210 | 0.3 | 210 | 0.3
| -12 | 1617.553 | 106.1563 |  | -150.9451 | 102.9435 | -760.6391 | 85.24074 |  | -12 | 346.8277 | 61.14733 | -37.3417 |  | 26.86409 | 26.53581 | 24.84387 |  | 210 | 0.3 | 210 | 0.3 | 210 | 0.3
| -8 | 1832.609 | 165.9715 |  | -605.1303 | 142.6869 | 335.1997 | 127.8434 |  | -8 | 485.3613 | 91.57267 | 243.4721 |  | 40.76636 | 38.39732 | 37.00767 |  | 210 | 0.3 | 210 | 0.3 | 210 | 0.3
| -4 | -1344.463 | 193.94 |  | 34.84777 | 196.8749 | 307.0886 | 164.6205 |  | -4 | -338.6425 | -115.8307 | -71.85336 |  | 50.00286 | 50.30125 | 47.18004 |  | 210 | 0.3 | 210 | 0.3 | 210 | 0.3
| 0 | -1484.732 | 196.6184 |  | 17.11947 | 193.8731 | 372.6428 | 158.7142 |  | 0 | -372.5011 | -129.8944 | -72.46367 |  | 49.97687 | 49.69622 | 46.32742 |  | 210 | 0.3 | 210 | 0.3 | 210 | 0.3
| 4 | -1338.922 | 200.2585 |  | 60.39411 | 202.5869 | 219.395 | 169.2315 |  | 4 | -344.6055 | -118.5621 | -92.87732 |  | 51.55509 | 51.79193 | 48.56721 |  | 210 | 0.3 | 210 | 0.3 | 210 | 0.3
| 8 | 1904.898 | 156.7135 |  | -927.691 | 170.3068 | 82.10118 | 150.8714 |  | 8 | 436.0536 | -21.5185 | 141.6018 |  | 41.96653 | 43.32653 | 41.4041 |  | 210 | 0.3 | 210 | 0.3 | 210 | 0.3
| 12 | 1043.62 | 103.2036 |  | -86.26302 | 101.6343 | -724.2225 | 83.61633 |  | 12 | 196.8299 | 14.31034 | -88.74466 |  | 26.23961 | 26.07929 | 24.35219 |  | 210 | 0.3 | 210 | 0.3 | 210 | 0.3
| 16 | -146.7992 | 99.21246 |  | 127.7781 | 104.5225 | -141.8241 | 85.72507 |  | 16 | -43.20073 | 1.154065 | -42.39706 |  | 25.87584 | 26.4157 | 24.58598 |  | 210 | 0.3 | 210 | 0.3 | 210 | 0.3
| 24 | -305.9634 | 98.39197 |  | 167.6154 | 103.7983 | -44.7933 | 85.7983 |  | 24 | -71.61312 | 4.888069 | -29.42411 |  | 25.70834 | 26.25725 | 24.50283 |  | 210 | 0.3 | 210 | 0.3 | 210 | 0.3
| 40 | -344.9134 | 101.9693 |  | 128.608 | 107.5359 | -33.18082 | 87.84162 |  | 40 | -85.943 | -9.451081 | -35.5862 |  | 26.58844 | 27.15469 | 25.23826 |  | 210 | 0.3 | 210 | 0.3 | 210 | 0.3
[19 empty] | 210 | 0.3 | 210 | 0.3 | 210 | 0.3
[19 empty] | 210 | 0.3 | 210 | 0.3 | 210 | 0.3
[19 empty] | 210 | 0.3 | 210 | 0.3 | 210 | 0.3
[19 empty] | 210 | 0.3 | 210 | 0.3 | 210 | 0.3
[19 empty] | 210 | 0.3 | 210 | 0.3 | 210 | 0.3
[19 empty] | 210 | 0.3 | 210 | 0.3 | 210 | 0.3
Note on C25: mhofmann:

## K_5
|  | Long | [6 empty] | Tansv | [6 empty] | Normal
| Actual | s11 | s11 | s11 ref | s11 ref |  |  | Actual | s22 | s22 | s22 ref | s22 ref |  |  | Actual | s33 | s33 | s33 ref | s33 ref
| position | 2th | 2th error | 2th | 2th error |  |  | position | 2th | 2th error | 2th | 2th error |  |  | position | 2th | 2th error | 2th | 2th error
XT | -16 | 92.9188 | 0.00999916 | 92.9046 | 0.00713292 |  | YT | -16 | 92.8885 | 0.0103394 | 92.9046 | 0.00713292 |  | YT | -16 | 92.9097 | 0.0073522 | 92.9046 | 0.00713292
| -12 | 92.8085 | 0.0100613 | 92.9046 | 0.00784517 |  |  | -12 | 92.8853 | 0.0107506 | 92.9046 | 0.00784517 |  |  | -12 | 93.0007 | 0.00697932 | 92.9046 | 0.00784517
| -8 | 92.6078 | 0.0118142 | 92.9046 | 0.00782519 |  |  | -8 | 92.9426 | 0.00959406 | 92.9046 | 0.00782519 |  |  | -8 | 92.8855 | 0.00850849 | 92.9046 | 0.00782519
| -4 | 92.8878 | 0.0172354 | 92.75355 | 0.0132602 |  |  | -4 | 92.7671 | 0.0158206 | 92.75355 | 0.0132602 |  |  | -4 | 92.7042 | 0.0141244 | 92.75355 | 0.0132602
| 0 | 92.9556 | 0.0197845 | 92.73038 | 0.0161593 |  |  | 0 | 92.8084 | 0.0162676 | 92.73038 | 0.0161593 |  |  | 0 | 92.6614 | 0.0152758 | 92.73038 | 0.0161593
| 4 | 92.8215 | 0.0183398 | 92.73169 | 0.0139191 |  |  | 4 | 92.7722 | 0.0192614 | 92.73169 | 0.0139191 |  |  | 4 | 92.7212 | 0.0149084 | 92.73169 | 0.0139191
| 8 | 92.6076 | 0.0108171 | 92.9046 | 0.00827423 |  |  | 8 | 92.9415 | 0.0107972 | 92.9046 | 0.00827423 |  |  | 8 | 92.9086 | 0.00814174 | 92.9046 | 0.00827423
| 12 | 92.8636 | 0.0102935 | 92.9046 | 0.00776195 |  |  | 12 | 92.8917 | 0.0104149 | 92.9046 | 0.00776195 |  |  | 12 | 92.9965 | 0.00735306 | 92.9046 | 0.00776195
| 16 | 92.934 | 0.00909809 | 92.9046 | 0.00779977 |  |  | 16 | 92.8957 | 0.0103277 | 92.9046 | 0.00779977 |  |  | 16 | 92.9092 | 0.00685686 | 92.9046 | 0.00779977
[5 empty] | Strain | [6 empty] | Stress |  |  |  | Stress Uncertainty |  |  |  |  | Moduli
|  | Long | Long |  | Tran | Tran | Norm | Norm |  |  | Long | Tran | Norm |  | Long | Tran | Norm |  | Long | Tran | Norm | Long | Tran | Norm
|  | Strain | Strain error |  | Strain | Strain error | Strain | Strain error |  |  | Stress | Stress | Stress |  | Stress error | Stress error | Stress error |  | E1 | v1 | E2 | v2 | E3 | v3
|  | Xt |  |  | Yt |  | normal |  |  |  | Xt | Yt | normal
| -16 | -117.7688 | 101.8852 |  | 133.5788 | 104.1957 | -42.30221 | 84.97248 |  | -16 | -22.23383 | 18.36847 | -10.04307 |  | 26.24094 | 26.47663 | 24.61952 |  | 210 | 0.3 | 210 | 0.3 | 210 | 0.3
| -12 | 798.1469 | 105.8321 |  | 160.1352 | 110.3971 | -796.1726 | 87.10152 |  | -12 | 148.5716 | 45.50817 | -108.9723 |  | 27.32993 | 27.79718 | 25.54653 |  | 210 | 0.3 | 210 | 0.3 | 210 | 0.3
| -8 | 2471.429 | 117.5474 |  | -315.0594 | 102.6984 | 158.4753 | 95.88931 |  | -8 | 679.6832 | 229.5582 | 306.0522 |  | 29.20872 | 27.70936 | 27.06517 |  | 210 | 0.3 | 210 | 0.3 | 210 | 0.3
| -4 | -1114.638 | 180.8626 |  | -112.6847 | 171.6864 | 410.6976 | 161.1296 |  | -4 | -278.9943 | -117.1402 | -32.59388 |  | 46.34093 | 45.42097 | 44.40024 |  | 210 | 0.3 | 210 | 0.3 | 210 | 0.3
| 0 | -1868.483 | 212.5447 |  | -648.4992 | 190.7816 | 574.4562 | 185.0184 |  | 0 | -537.1763 | -340.102 | -142.5477 |  | 53.653 | 51.47421 | 50.92228 |  | 210 | 0.3 | 210 | 0.3 | 210 | 0.3
| 4 | -746.402 | 191.5616 |  | -336.905 | 197.7239 | 87.26093 | 169.6998 |  | 4 | -241.2475 | -175.0979 | -106.5788 |  | 49.92738 | 50.55039 | 47.81895 |  | 210 | 0.3 | 210 | 0.3 | 210 | 0.3
| 8 | 2473.084 | 112.9695 |  | -305.9602 | 112.8384 | -33.19526 | 96.29132 |  | 8 | 658.0319 | 209.1093 | 253.1714 |  | 29.04026 | 29.02696 | 27.42743 |  | 210 | 0.3 | 210 | 0.3 | 210 | 0.3
| 12 | 340.2787 | 106.9405 |  | 107.0245 | 107.7463 | -761.4175 | 88.68981 |  | 12 | 16.91195 | -20.76757 | -161.0544 |  | 27.42538 | 27.50755 | 25.67067 |  | 210 | 0.3 | 210 | 0.3 | 210 | 0.3
| 16 | -243.7835 | 99.40685 |  | 73.83483 | 107.3559 | -38.15518 | 86.14646 |  | 16 | -64.59299 | -13.28542 | -31.37611 |  | 26.09614 | 26.90533 | 24.8355 |  | 210 | 0.3 | 210 | 0.3 | 210 | 0.3
[19 empty] | 210 | 0.3 | 210 | 0.3 | 210 | 0.3
[19 empty] | 210 | 0.3 | 210 | 0.3 | 210 | 0.3
[19 empty] | 210 | 0.3 | 210 | 0.3 | 210 | 0.3
[19 empty] | 210 | 0.3 | 210 | 0.3 | 210 | 0.3
[19 empty] | 210 | 0.3 | 210 | 0.3 | 210 | 0.3
[19 empty] | 210 | 0.3 | 210 | 0.3 | 210 | 0.3
[19 empty] | 210 | 0.3 | 210 | 0.3 | 210 | 0.3
[19 empty] | 210 | 0.3 | 210 | 0.3 | 210 | 0.3
[19 empty] | 210 | 0.3 | 210 | 0.3 | 210 | 0.3
[19 empty] | 210 | 0.3 | 210 | 0.3 | 210 | 0.3
Note on C25: mhofmann:

## K_7.5
|  | Long | [6 empty] | Tansv | [6 empty] | Normal
| Actual | s11 | s11 | s11 ref | s11 ref |  |  | Actual | s22 | s22 | s22 ref | s22 ref |  |  | Actual | s33 | s33 | s33 ref | s33 ref
| position | 2th | 2th error | 2th | 2th error |  |  | position | 2th | 2th error | 2th | 2th error |  |  | position | 2th | 2th error | 2th | 2th error
XT | -40 | 92.9266 | 0.00927503 | 92.9076 | 0.00743047 |  | YT | -40 | 92.8859 | 0.010171 | 92.9076 | 0.00743047 |  | YT | -40 | 92.9109 | 0.00766101 | 92.9076 | 0.00743047
| -24 | 92.9355 | 0.00971546 | 92.9076 | 0.00748318 |  |  | -24 | 92.8877 | 0.0101076 | 92.9076 | 0.00748318 |  |  | -24 | 92.9051 | 0.00808228 | 92.9076 | 0.00748318
| -16 | 92.935 | 0.00970251 | 92.9076 | 0.00697028 |  |  | -16 | 92.8949 | 0.00952656 | 92.9076 | 0.00697028 |  |  | -16 | 92.9031 | 0.00746194 | 92.9076 | 0.00697028
| -12 | 92.8878 | 0.00901197 | 92.9076 | 0.00763204 |  |  | -12 | 92.8968 | 0.00962472 | 92.9076 | 0.00763204 |  |  | -12 | 92.9549 | 0.00813169 | 92.9076 | 0.00763204
| -8 | 92.6271 | 0.01049 | 92.9076 | 0.00756952 |  |  | -8 | 92.9493 | 0.0110135 | 92.9076 | 0.00756952 |  |  | -8 | 92.9898 | 0.00880516 | 92.9076 | 0.00756952
| -4 | 92.5808 | 0.0143829 | 92.78739 | 0.00774945 |  |  | -4 | 92.7372 | 0.015966 | 92.78739 | 0.00774945 |  |  | -4 | 92.9155 | 0.0145341 | 92.78739 | 0.00774945
| 0 | 92.5634 | 0.0173041 | 92.77283 | 0.012587 |  |  | 0 | 92.594 | 0.0175997 | 92.77283 | 0.012587 |  |  | 0 | 92.8366 | 0.0182497 | 92.77283 | 0.012587
| 4 | 92.6017 | 0.0119115 | 92.78739 | 0.00921031 |  |  | 4 | 92.7637 | 0.014647 | 92.78739 | 0.00921031 |  |  | 4 | 92.9053 | 0.0129473 | 92.78739 | 0.00921031
| 8 | 92.7241 | 0.0110836 | 92.9076 | 0.007673 |  |  | 8 | 92.9561 | 0.0105241 | 92.9076 | 0.007673 |  |  | 8 | 92.9819 | 0.00938168 | 92.9076 | 0.007673
| 12 | 92.9176 | 0.00977228 | 92.9076 | 0.00746571 |  |  | 12 | 92.9037 | 0.0109768 | 92.9076 | 0.00746571 |  |  | 12 | 92.9498 | 0.00860378 | 92.9076 | 0.00746571
| 16 | 92.9483 | 0.00995052 | 92.9076 | 0.00797339 |  |  | 16 | 92.9004 | 0.0102766 | 92.9076 | 0.00797339 |  |  | 16 | 92.9003 | 0.00790297 | 92.9076 | 0.00797339
| 24 | 92.9483 | 0.00956638 | 92.9076 | 0.00783745 |  |  | 24 | 92.8853 | 0.00947111 | 92.9076 | 0.00783745 |  |  | 24 | 92.8994 | 0.00844838 | 92.9076 | 0.00783745
| 40 | 92.9563 | 0.00917631 | 92.9076 | 0.00733745 |  |  | 40 | 92.8828 | 0.0108285 | 92.9076 | 0.00733745 |  |  | 40 | 92.9039 | 0.00791821 | 92.9076 | 0.00733745
[5 empty] | Strain | [6 empty] | Stress |  |  |  | Stress Uncertainty |  |  |  |  | Moduli
|  | Long | Long |  | Tran | Tran | Norm | Norm |  |  | Long | Tran | Norm |  | Long | Tran | Norm |  | Long | Tran | Norm | Long | Tran | Norm
|  | Strain | Strain error |  | Strain | Strain error | Strain | Strain error |  |  | Stress | Stress | Stress |  | Stress error | Stress error | Stress error |  | E1 | v1 | E2 | v2 | E3 | v3
|  | Xt |  |  | Yt |  | normal |  |  |  | Xt | Yt | normal
| -40 | -157.56 | 98.57676 |  | 180.0445 | 104.4802 | -27.37122 | 88.52505 |  | -40 | -26.04404 | 28.49207 | -5.013549 |  | 25.91263 | 26.50933 | 24.94771 |  | 210 | 0.3 | 210 | 0.3 | 210 | 0.3
| -24 | -231.3379 | 101.7198 |  | 165.1061 | 104.3156 | 20.73732 | 91.36231 |  | -24 | -42.8818 | 21.15916 | -2.161954 |  | 26.53525 | 26.79693 | 25.533 |  | 210 | 0.3 | 210 | 0.3 | 210 | 0.3
| -16 | -227.1935 | 99.09379 |  | 105.3594 | 97.9122 | 37.32814 | 84.69713 |  | -16 | -46.93871 | 6.781385 | -4.208287 |  | 25.42413 | 25.30439 | 24.02791 |  | 210 | 0.3 | 210 | 0.3 | 210 | 0.3
| -12 | 164.2762 | 97.95558 |  | 89.59481 | 101.8871 | -392.0985 | 92.50404 |  | -12 | 9.790137 | -2.273781 | -80.08578 |  | 25.86899 | 26.26227 | 25.3399 |  | 210 | 0.3 | 210 | 0.3 | 210 | 0.3
| -8 | 2335.086 | 107.299 |  | -345.7017 | 110.8493 | -681.0997 | 96.31402 |  | -8 | 535.71 | 102.6596 | 48.47994 |  | 28.03468 | 28.39284 | 26.97365 |  | 210 | 0.3 | 210 | 0.3 | 210 | 0.3
| -4 | 1721.783 | 135.801 |  | 417.456 | 147.5175 | -1063.106 | 136.9087 |  | -4 | 408.5118 | 197.8128 | -41.35482 |  | 36.69441 | 37.85632 | 36.80166 |  | 210 | 0.3 | 210 | 0.3 | 210 | 0.3
| 0 | 1745.955 | 177.9057 |  | 1490.262 | 179.899 | -529.7662 | 184.3216 |  | 0 | 609.9359 | 568.6317 | 242.3193 |  | 47.58371 | 47.77887 | 48.21673 |  | 210 | 0.3 | 210 | 0.3 | 210 | 0.3
| 4 | 1547.178 | 125.1555 |  | 196.9753 | 143.8173 | -978.5907 | 132.0716 |  | 4 | 342.6797 | 124.57 | -65.32914 |  | 34.61633 | 36.4592 | 35.28049 |  | 210 | 0.3 | 210 | 0.3 | 210 | 0.3
| 8 | 1525.676 | 111.8153 |  | -402.0398 | 108.0319 | -615.7038 | 100.5301 |  | 8 | 307.9933 | -3.406939 | -37.92189 |  | 28.79968 | 28.42036 | 27.69276 |  | 210 | 0.3 | 210 | 0.3 | 210 | 0.3
| 12 | -82.93593 | 102.0056 |  | 32.35081 | 110.1121 | -349.8445 | 94.48703 |  | 12 | -61.91093 | -43.28769 | -105.0269 |  | 27.07879 | 27.89501 | 26.35736 |  | 210 | 0.3 | 210 | 0.3 | 210 | 0.3
| 16 | -337.4158 | 105.7652 |  | 59.72711 | 107.8891 | 60.55673 | 93.11913 |  | 16 | -80.81199 | -16.65814 | -16.52413 |  | 27.46326 | 27.678 | 26.24118 |  | 210 | 0.3 | 210 | 0.3 | 210 | 0.3
| 24 | -337.4158 | 102.5796 |  | 185.0241 | 101.9695 | 68.02341 | 95.58702 |  | 24 | -64.72716 | 19.66698 | 0.7668618 |  | 26.7539 | 26.69297 | 26.06936 |  | 210 | 0.3 | 210 | 0.3 | 210 | 0.3
| 40 | -403.6967 | 97.45534 |  | 205.7734 | 108.4968 | 30.69171 | 89.54249 |  | 40 | -85.47329 | 12.97956 | -15.30286 |  | 26.03299 | 27.14878 | 25.28052 |  | 210 | 0.3 | 210 | 0.3 | 210 | 0.3
[19 empty] | 210 | 0.3 | 210 | 0.3 | 210 | 0.3
[19 empty] | 210 | 0.3 | 210 | 0.3 | 210 | 0.3
[19 empty] | 210 | 0.3 | 210 | 0.3 | 210 | 0.3
[19 empty] | 210 | 0.3 | 210 | 0.3 | 210 | 0.3
[19 empty] | 210 | 0.3 | 210 | 0.3 | 210 | 0.3
[19 empty] | 210 | 0.3 | 210 | 0.3 | 210 | 0.3
Note on C25: mhofmann:

## K_10
|  | Long | [6 empty] | Tansv | [6 empty] | Normal
| Actual | s11 | s11 | s11 ref | s11 ref |  |  | Actual | s22 | s22 | s22 ref | s22 ref |  |  | Actual | s33 | s33 | s33 ref | s33 ref
| position | 2th | 2th error | 2th | 2th error |  |  | position | 2th | 2th error | 2th | 2th error |  |  | position | 2th | 2th error | 2th | 2th error
XT | -16 | 92.9466 | 0.00914027 | 92.9068 | 0.00774716 |  | YT | -16 | 92.8987 | 0.0102063 | 92.9068 | 0.00774716 |  | YT | -16 | 92.8987 | 0.00752507 | 92.9068 | 0.00774716
| -12 | 92.9255 | 0.00930782 | 92.9068 | 0.00786733 |  |  | -12 | 92.9086 | 0.0102166 | 92.9068 | 0.00786733 |  |  | -12 | 92.9066 | 0.00757806 | 92.9068 | 0.00786733
| -8 | 92.7044 | 0.0103786 | 92.90666 | 0.00781231 |  |  | -8 | 92.9996 | 0.0110144 | 92.90666 | 0.00781231 |  |  | -8 | 92.9698 | 0.00701473 | 92.90666 | 0.00781231
| -4 | 92.575 | 0.00930677 | 92.89757 | 0.00801587 |  |  | -4 | 92.977 | 0.0115663 | 92.89757 | 0.00801587 |  |  | -4 | 92.9859 | 0.00658103 | 92.89757 | 0.00801587
| 0 | 92.55 | 0.0117632 | 92.86995 | 0.008507915 |  |  | 0 | 92.8606 | 0.0136303 | 92.86995 | 0.008507915 |  |  | 0 | 92.9431 | 0.00913436 | 92.86995 | 0.008507915
| 4 | 92.5871 | 0.0100488 | 92.89754 | 0.00773691 |  |  | 4 | 92.9934 | 0.00990643 | 92.89754 | 0.00773691 |  |  | 4 | 92.9866 | 0.00705629 | 92.89754 | 0.00773691
| 8 | 92.8426 | 0.010445 | 92.90665 | 0.0083183 |  |  | 8 | 92.9805 | 0.0108241 | 92.90665 | 0.0083183 |  |  | 8 | 92.9306 | 0.00731959 | 92.90665 | 0.0083183
| 12 | 92.943 | 0.00945756 | 92.9068 | 0.0077807 |  |  | 12 | 92.9107 | 0.0105703 | 92.9068 | 0.0077807 |  |  | 12 | 92.9059 | 0.00675986 | 92.9068 | 0.0077807
| 16 | 92.9574 | 0.0103546 | 92.9068 | 0.00838195 |  |  | 16 | 92.8959 | 0.0104526 | 92.9068 | 0.00838195 |  |  | 16 | 92.8952 | 0.00711815 | 92.9068 | 0.00838195
[5 empty] | Strain | [6 empty] | Stress |  |  |  | Stress Uncertainty |  |  |  |  | Moduli
|  | Long | Long |  | Tran | Tran | Norm | Norm |  |  | Long | Tran | Norm |  | Long | Tran | Norm |  | Long | Tran | Norm | Long | Tran | Norm
|  | Strain | Strain error |  | Strain | Strain error | Strain | Strain error |  |  | Stress | Stress | Stress |  | Stress error | Stress error | Stress error |  | E1 | v1 | E2 | v2 | E3 | v3
|  | Xt |  |  | Yt |  | normal |  |  |  | Xt | Yt | normal
| -16 | -329.9629 | 99.38619 |  | 67.19471 | 106.2855 | 67.19471 | 89.58558 |  | -16 | -76.99618 | -12.83995 | -12.83995 |  | 26.19838 | 26.89579 | 25.2592 |  | 210 | 0.3 | 210 | 0.3 | 210 | 0.3
| -12 | -155.0761 | 101.091 |  | -14.9314 | 106.9588 | 1.657815 | 90.60763 |  | -12 | -45.44697 | -22.80821 | -20.12841 |  | 26.55374 | 27.14696 | 25.54721 |  | 210 | 0.3 | 210 | 0.3 | 210 | 0.3
| -8 | 1682.051 | 107.7518 |  | -770.0328 | 112.0103 | -523.3443 | 87.09089 |  | -8 | 318.8052 | -77.30061 | -37.45093 |  | 27.72872 | 28.16562 | 25.76498 |  | 210 | 0.3 | 210 | 0.3 | 210 | 0.3
| -4 | 2687.216 | 101.9005 |  | -658.3091 | 116.7466 | -731.9851 | 86.04162 |  | -4 | 591.2158 | 50.78482 | 38.88331 |  | 27.05737 | 28.57981 | 25.57977 |  | 210 | 0.3 | 210 | 0.3 | 210 | 0.3
| 0 | 2666.628 | 120.4969 |  | 77.63348 | 133.3635 | -606.5639 | 103.609 |  | 0 | 689.7533 | 271.5311 | 161.0069 |  | 31.79051 | 33.10393 | 30.19729 |  | 210 | 0.3 | 210 | 0.3 | 210 | 0.3
| 4 | 2585.754 | 105.213 |  | -794.3131 | 104.2797 | -738.0338 | 86.87231 |  | 4 | 545.3232 | -0.6877403 | 8.403544 |  | 26.86515 | 26.77002 | 25.09592 |  | 210 | 0.3 | 210 | 0.3 | 210 | 0.3
| 8 | 531.759 | 110.7572 |  | -611.9502 | 113.234 | -198.5608 | 91.90791 |  | 8 | 52.12766 | -132.6254 | -65.84709 |  | 28.50192 | 28.75476 | 26.69598 |  | 210 | 0.3 | 210 | 0.3 | 210 | 0.3
| 12 | -300.1321 | 101.5847 |  | -32.34916 | 108.8705 | 7.464231 | 85.49458 |  | 12 | -87.85994 | -44.6027 | -38.1713 |  | 26.49567 | 27.24027 | 24.96943 |  | 210 | 0.3 | 210 | 0.3 | 210 | 0.3
| 16 | -419.4422 | 110.5028 |  | 90.42578 | 111.1358 | 96.2338 | 91.21433 |  | 16 | -95.95857 | -13.59527 | -12.65705 |  | 28.30706 | 28.37166 | 26.45299 |  | 210 | 0.3 | 210 | 0.3 | 210 | 0.3
[19 empty] | 210 | 0.3 | 210 | 0.3 | 210 | 0.3
[19 empty] | 210 | 0.3 | 210 | 0.3 | 210 | 0.3
[19 empty] | 210 | 0.3 | 210 | 0.3 | 210 | 0.3
[19 empty] | 210 | 0.3 | 210 | 0.3 | 210 | 0.3
[19 empty] | 210 | 0.3 | 210 | 0.3 | 210 | 0.3
[19 empty] | 210 | 0.3 | 210 | 0.3 | 210 | 0.3
[19 empty] | 210 | 0.3 | 210 | 0.3 | 210 | 0.3
[19 empty] | 210 | 0.3 | 210 | 0.3 | 210 | 0.3
[19 empty] | 210 | 0.3 | 210 | 0.3 | 210 | 0.3
[19 empty] | 210 | 0.3 | 210 | 0.3 | 210 | 0.3
Note on C25: mhofmann:

## K_12.5
|  | Long | [6 empty] | Tansv | [6 empty] | Normal
| Actual | s11 | s11 | s11 ref | s11 ref |  |  | Actual | s22 | s22 | s22 ref | s22 ref |  |  | Actual | s33 | s33 | s33 ref | s33 ref
| position | 2th | 2th error | 2th | 2th error |  |  | position | 2th | 2th error | 2th | 2th error |  |  | position | 2th | 2th error | 2th | 2th error
XT | -40 | 92.945 | 0.00879924 | 92.9039 | 0.00760532 |  | YT | -40 | 92.8925 | 0.00994851 | 92.9039 | 0.00760532 |  | YT | -40 | 92.9023 | 0.00681833 | 92.9039 | 0.00760532
| -24 | 92.9501 | 0.00900614 | 92.9039 | 0.00712763 |  |  | -24 | 92.8947 | 0.0100548 | 92.9039 | 0.00712763 |  |  | -24 | 92.8971 | 0.00706404 | 92.9039 | 0.00712763
| -16 | 92.953 | 0.00918526 | 92.9039 | 0.00857795 |  |  | -16 | 92.8899 | 0.0102377 | 92.9039 | 0.00857795 |  |  | -16 | 92.8976 | 0.00712953 | 92.9039 | 0.00857795
| -12 | 92.9454 | 0.0089209 | 92.9039 | 0.00822549 |  |  | -12 | 92.8931 | 0.0102662 | 92.9039 | 0.00822549 |  |  | -12 | 92.8989 | 0.0068445 | 92.9039 | 0.00822549
| -8 | 92.7837 | 0.00998961 | 92.9039 | 0.00816597 |  |  | -8 | 92.967 | 0.00953936 | 92.9039 | 0.00816597 |  |  | -8 | 92.9283 | 0.00713087 | 92.9039 | 0.00816597
| -4 | 92.5777 | 0.0100008 | 92.9039 | 0.00777142 |  |  | -4 | 93.0962 | 0.00951953 | 92.9039 | 0.00777142 |  |  | -4 | 92.9822 | 0.00680246 | 92.9039 | 0.00777142
| 0 | 92.5983 | 0.00845811 | 92.9039 | 0.00775164 |  |  | 0 | 93.1132 | 0.0103253 | 92.9039 | 0.00775164 |  |  | 0 | 92.9133 | 0.0067183 | 92.9039 | 0.00775164
| 4 | 92.6306 | 0.0108601 | 92.9039 | 0.00792717 |  |  | 4 | 93.1104 | 0.0102336 | 92.9039 | 0.00792717 |  |  | 4 | 92.9695 | 0.00673887 | 92.9039 | 0.00792717
| 8 | 92.8942 | 0.0095428 | 92.9039 | 0.00784134 |  |  | 8 | 92.9468 | 0.0095956 | 92.9039 | 0.00784134 |  |  | 8 | 92.9009 | 0.0067007 | 92.9039 | 0.00784134
| 12 | 92.9613 | 0.00881597 | 92.9039 | 0.00787735 |  |  | 12 | 92.8984 | 0.010373 | 92.9039 | 0.00787735 |  |  | 12 | 92.8989 | 0.00686012 | 92.9039 | 0.00787735
| 16 | 92.9668 | 0.00888549 | 92.9039 | 0.0079353 |  |  | 16 | 92.8923 | 0.0101178 | 92.9039 | 0.0079353 |  |  | 16 | 92.894 | 0.00696887 | 92.9039 | 0.0079353
| 24 | 92.9641 | 0.00927602 | 92.9039 | 0.00767528 |  |  | 24 | 92.8962 | 0.00978571 | 92.9039 | 0.00767528 |  |  | 24 | 92.8944 | 0.00685101 | 92.9039 | 0.00767528
| 40 | 92.9719 | 0.00848079 | 92.9039 | 0.00789096 |  |  | 40 | 92.8905 | 0.00969883 | 92.9039 | 0.00789096 |  |  | 40 | 92.8948 | 0.00705643 | 92.9039 | 0.00789096
[5 empty] | Strain | [6 empty] | Stress |  |  |  | Stress Uncertainty |  |  |  |  | Moduli
|  | Long | Long |  | Tran | Tran | Norm | Norm |  |  | Long | Tran | Norm |  | Long | Tran | Norm |  | Long | Tran | Norm | Long | Tran | Norm
|  | Strain | Strain error |  | Strain | Strain error | Strain | Strain error |  |  | Stress | Stress | Stress |  | Stress error | Stress error | Stress error |  | E1 | v1 | E2 | v2 | E3 | v3
|  | Xt |  |  | Yt |  | normal |  |  |  | Xt | Yt | normal
| -40 | -340.7522 | 96.47694 |  | 94.57915 | 103.8769 | 13.27259 | 84.72907 |  | -40 | -83.26136 | -12.93861 | -26.07275 |  | 25.36269 | 26.11425 | 24.24285 |  | 210 | 0.3 | 210 | 0.3 | 210 | 0.3
| -24 | -383.0101 | 95.2734 |  | 76.32487 | 102.2371 | 56.41229 | 83.24337 |  | -24 | -92.1924 | -17.99213 | -21.20878 |  | 25.00465 | 25.71232 | 23.85776 |  | 210 | 0.3 | 210 | 0.3 | 210 | 0.3
| -16 | -407.0367 | 104.2526 |  | 116.1537 | 110.7935 | 52.26399 | 92.52453 |  | -16 | -94.66168 | -10.14631 | -20.46696 |  | 27.36751 | 28.03007 | 26.24422 |  | 210 | 0.3 | 210 | 0.3 | 210 | 0.3
| -12 | -344.0667 | 100.6564 |  | 89.60061 | 109.1232 | 41.47866 | 88.76477 |  | -12 | -81.38426 | -11.3303 | -19.10385 |  | 26.52431 | 27.38407 | 25.39212 |  | 210 | 0.3 | 210 | 0.3 | 210 | 0.3
| -8 | 998.629 | 107.0291 |  | -523.0017 | 104.1642 | -202.3392 | 89.93019 |  | -8 | 194.4269 | -51.37498 | 0.4243429 |  | 27.29531 | 27.00455 | 25.63499 |  | 210 | 0.3 | 210 | 0.3 | 210 | 0.3
| -4 | 2717.305 | 105.0615 |  | -1591.222 | 101.9386 | -648.8592 | 85.67315 |  | -4 | 496.7669 | -199.2259 | -46.99815 |  | 26.65172 | 26.33336 | 24.77529 |  | 210 | 0.3 | 210 | 0.3 | 210 | 0.3
| 0 | 2545.026 | 95.17002 |  | -1731.513 | 107.1012 | -77.96542 | 85.09089 |  | 0 | 500.2341 | -190.5914 | 76.52009 |  | 25.37598 | 26.58788 | 24.42396 |  | 210 | 0.3 | 210 | 0.3 | 210 | 0.3
| 4 | 2275.084 | 111.5332 |  | -1708.41 | 107.3793 | -543.7053 | 86.3069 |  | 4 | 370.2963 | -273.1912 | -85.04661 |  | 28.03181 | 27.60532 | 25.60371 |  | 210 | 0.3 | 210 | 0.3 | 210 | 0.3
| 8 | 80.47348 | 102.4555 |  | -355.6674 | 102.7943 | 24.88656 | 85.55965 |  | 8 | -17.32613 | -87.77966 | -26.30556 |  | 26.27832 | 26.31282 | 24.65068 |  | 210 | 0.3 | 210 | 0.3 | 210 | 0.3
| 12 | -475.7924 | 98.07084 |  | 45.62682 | 108.0453 | 41.47866 | 86.64964 |  | 12 | -123.9497 | -39.72043 | -40.39052 |  | 25.95587 | 26.96952 | 24.87276 |  | 210 | 0.3 | 210 | 0.3 | 210 | 0.3
| 16 | -521.3453 | 98.82116 |  | 96.23868 | 106.6631 | 82.13294 | 87.60536 |  | 16 | -125.7699 | -26.00634 | -28.28496 |  | 26.03496 | 26.83035 | 24.96512 |  | 210 | 0.3 | 210 | 0.3 | 210 | 0.3
| 24 | -498.9838 | 99.87173 |  | 63.87936 | 103.1644 | 78.81403 | 85.34234 |  | 24 | -123.771 | -32.84698 | -30.43446 |  | 25.88068 | 26.21554 | 24.48647 |  | 210 | 0.3 | 210 | 0.3 | 210 | 0.3
| 40 | -563.5796 | 96.09229 |  | 111.1748 | 103.718 | 75.49515 | 87.81181 |  | 40 | -136.7038 | -27.70503 | -33.46867 |  | 25.44738 | 26.21697 | 24.65425 |  | 210 | 0.3 | 210 | 0.3 | 210 | 0.3
[19 empty] | 210 | 0.3 | 210 | 0.3 | 210 | 0.3
[19 empty] | 210 | 0.3 | 210 | 0.3 | 210 | 0.3
[19 empty] | 210 | 0.3 | 210 | 0.3 | 210 | 0.3
[19 empty] | 210 | 0.3 | 210 | 0.3 | 210 | 0.3
[19 empty] | 210 | 0.3 | 210 | 0.3 | 210 | 0.3
[19 empty] | 210 | 0.3 | 210 | 0.3 | 210 | 0.3
Note on C25: mhofmann:

## All
(all) |  |  |  |  | (remove -40) |  |  |  |  | (remove -24)
Dist weld c/l | Depth below surf | Long | Tran | Norm | Dist weld c/l | Depth below surf | Long | Tran | Norm | Dist weld c/l | Depth below surf | Long | Tran | Norm
-40 | 2.5 | -23.67878 | 6.473316 | -25.01847
-24 | 2.5 | -46.57906 | 8.225105 | -26.48644 | -24 | 2.5 | -46.57906 | 8.225105 | -26.48644
-16 | 2.5 | 3.458096 | 21.82125 | -23.0699 | -16 | 2.5 | 3.458096 | 21.82125 | -23.0699 | -16 | 2.5 | 3.458096 | 21.82125 | -23.0699
-12 | 2.5 | 346.8277 | 61.14733 | -37.3417 | -12 | 2.5 | 346.8277 | 61.14733 | -37.3417 | -12 | 2.5 | 346.8277 | 61.14733 | -37.3417
-8 | 2.5 | 485.3613 | 91.57267 | 243.4721 | -8 | 2.5 | 485.3613 | 91.57267 | 243.4721 | -8 | 2.5 | 485.3613 | 91.57267 | 243.4721
-4 | 2.5 | -338.6425 | -115.8307 | -71.85336 | -4 | 2.5 | -338.6425 | -115.8307 | -71.85336 | -4 | 2.5 | -338.6425 | -115.8307 | -71.85336
0 | 2.5 | -372.5011 | -129.8944 | -72.46367 | 0 | 2.5 | -372.5011 | -129.8944 | -72.46367 | 0 | 2.5 | -372.5011 | -129.8944 | -72.46367
4 | 2.5 | -344.6055 | -118.5621 | -92.87732 | 4 | 2.5 | -344.6055 | -118.5621 | -92.87732 | 4 | 2.5 | -344.6055 | -118.5621 | -92.87732
8 | 2.5 | 436.0536 | -21.5185 | 141.6018 | 8 | 2.5 | 436.0536 | -21.5185 | 141.6018 | 8 | 2.5 | 436.0536 | -21.5185 | 141.6018
12 | 2.5 | 196.8299 | 14.31034 | -88.74466 | 12 | 2.5 | 196.8299 | 14.31034 | -88.74466 | 12 | 2.5 | 196.8299 | 14.31034 | -88.74466
16 | 2.5 | -43.20073 | 1.154065 | -42.39706 | 16 | 2.5 | -43.20073 | 1.154065 | -42.39706 | 16 | 2.5 | -43.20073 | 1.154065 | -42.39706
24 | 2.5 | -71.61312 | 4.888069 | -29.42411 | 24 | 2.5 | -71.61312 | 4.888069 | -29.42411 | -16 | 5 | -22.23383 | 18.36847 | -10.04307
40 | 2.5 | -85.943 | -9.451081 | -35.5862 | -16 | 5 | -22.23383 | 18.36847 | -10.04307 | -12 | 5 | 148.5716 | 45.50817 | -108.9723
-16 | 5 | -22.23383 | 18.36847 | -10.04307 | -12 | 5 | 148.5716 | 45.50817 | -108.9723 | -8 | 5 | 679.6832 | 229.5582 | 306.0522
-12 | 5 | 148.5716 | 45.50817 | -108.9723 | -8 | 5 | 679.6832 | 229.5582 | 306.0522 | -4 | 5 | -278.9943 | -117.1402 | -32.59388
-8 | 5 | 679.6832 | 229.5582 | 306.0522 | -4 | 5 | -278.9943 | -117.1402 | -32.59388 | 0 | 5 | -537.1763 | -340.102 | -142.5477
-4 | 5 | -278.9943 | -117.1402 | -32.59388 | 0 | 5 | -537.1763 | -340.102 | -142.5477 | 4 | 5 | -241.2475 | -175.0979 | -106.5788
0 | 5 | -537.1763 | -340.102 | -142.5477 | 4 | 5 | -241.2475 | -175.0979 | -106.5788 | 8 | 5 | 658.0319 | 209.1093 | 253.1714
4 | 5 | -241.2475 | -175.0979 | -106.5788 | 8 | 5 | 658.0319 | 209.1093 | 253.1714 | 12 | 5 | 16.91195 | -20.76757 | -161.0544
8 | 5 | 658.0319 | 209.1093 | 253.1714 | 12 | 5 | 16.91195 | -20.76757 | -161.0544 | 16 | 5 | -64.59299 | -13.28542 | -31.37611
12 | 5 | 16.91195 | -20.76757 | -161.0544 | 16 | 5 | -64.59299 | -13.28542 | -31.37611 | -16 | 7.5 | -46.93871 | 6.781385 | -4.208287
16 | 5 | -64.59299 | -13.28542 | -31.37611 | -24 | 7.5 | -42.8818 | 21.15916 | -2.161954 | -12 | 7.5 | 9.790137 | -2.273781 | -80.08578
-40 | 7.5 | -26.04404 | 28.49207 | -5.013549 | -16 | 7.5 | -46.93871 | 6.781385 | -4.208287 | -8 | 7.5 | 535.71 | 102.6596 | 48.47994
-24 | 7.5 | -42.8818 | 21.15916 | -2.161954 | -12 | 7.5 | 9.790137 | -2.273781 | -80.08578 | -4 | 7.5 | 408.5118 | 197.8128 | -41.35482
-16 | 7.5 | -46.93871 | 6.781385 | -4.208287 | -8 | 7.5 | 535.71 | 102.6596 | 48.47994 | 0 | 7.5 | 609.9359 | 568.6317 | 242.3193
-12 | 7.5 | 9.790137 | -2.273781 | -80.08578 | -4 | 7.5 | 408.5118 | 197.8128 | -41.35482 | 4 | 7.5 | 342.6797 | 124.57 | -65.32914
-8 | 7.5 | 535.71 | 102.6596 | 48.47994 | 0 | 7.5 | 609.9359 | 568.6317 | 242.3193 | 8 | 7.5 | 307.9933 | -3.406939 | -37.92189
-4 | 7.5 | 408.5118 | 197.8128 | -41.35482 | 4 | 7.5 | 342.6797 | 124.57 | -65.32914 | 12 | 7.5 | -61.91093 | -43.28769 | -105.0269
0 | 7.5 | 609.9359 | 568.6317 | 242.3193 | 8 | 7.5 | 307.9933 | -3.406939 | -37.92189 | 16 | 7.5 | -80.81199 | -16.65814 | -16.52413
4 | 7.5 | 342.6797 | 124.57 | -65.32914 | 12 | 7.5 | -61.91093 | -43.28769 | -105.0269 | -16 | 10 | -76.99618 | -12.83995 | -12.83995
8 | 7.5 | 307.9933 | -3.406939 | -37.92189 | 16 | 7.5 | -80.81199 | -16.65814 | -16.52413 | -12 | 10 | -45.44697 | -22.80821 | -20.12841
12 | 7.5 | -61.91093 | -43.28769 | -105.0269 | 24 | 7.5 | -64.72716 | 19.66698 | 0.7668618 | -8 | 10 | 318.8052 | -77.30061 | -37.45093
16 | 7.5 | -80.81199 | -16.65814 | -16.52413 | -16 | 10 | -76.99618 | -12.83995 | -12.83995 | -4 | 10 | 591.2158 | 50.78482 | 38.88331
24 | 7.5 | -64.72716 | 19.66698 | 0.7668618 | -12 | 10 | -45.44697 | -22.80821 | -20.12841 | 0 | 10 | 689.7533 | 271.5311 | 161.0069
40 | 7.5 | -85.47329 | 12.97956 | -15.30286 | -8 | 10 | 318.8052 | -77.30061 | -37.45093 | 4 | 10 | 545.3232 | -0.6877403 | 8.403544
-16 | 10 | -76.99618 | -12.83995 | -12.83995 | -4 | 10 | 591.2158 | 50.78482 | 38.88331 | 8 | 10 | 52.12766 | -132.6254 | -65.84709
-12 | 10 | -45.44697 | -22.80821 | -20.12841 | 0 | 10 | 689.7533 | 271.5311 | 161.0069 | 12 | 10 | -87.85994 | -44.6027 | -38.1713
-8 | 10 | 318.8052 | -77.30061 | -37.45093 | 4 | 10 | 545.3232 | -0.6877403 | 8.403544 | 16 | 10 | -95.95857 | -13.59527 | -12.65705
-4 | 10 | 591.2158 | 50.78482 | 38.88331 | 8 | 10 | 52.12766 | -132.6254 | -65.84709 | -16 | 12.5 | -94.66168 | -10.14631 | -20.46696
0 | 10 | 689.7533 | 271.5311 | 161.0069 | 12 | 10 | -87.85994 | -44.6027 | -38.1713 | -12 | 12.5 | -81.38426 | -11.3303 | -19.10385
4 | 10 | 545.3232 | -0.6877403 | 8.403544 | 16 | 10 | -95.95857 | -13.59527 | -12.65705 | -8 | 12.5 | 194.4269 | -51.37498 | 0.4243429
8 | 10 | 52.12766 | -132.6254 | -65.84709 | -24 | 12.5 | -92.1924 | -17.99213 | -21.20878 | -4 | 12.5 | 496.7669 | -199.2259 | -46.99815
12 | 10 | -87.85994 | -44.6027 | -38.1713 | -16 | 12.5 | -94.66168 | -10.14631 | -20.46696 | 0 | 12.5 | 500.2341 | -190.5914 | 76.52009
16 | 10 | -95.95857 | -13.59527 | -12.65705 | -12 | 12.5 | -81.38426 | -11.3303 | -19.10385 | 4 | 12.5 | 370.2963 | -273.1912 | -85.04661
-40 | 12.5 | -83.26136 | -12.93861 | -26.07275 | -8 | 12.5 | 194.4269 | -51.37498 | 0.4243429 | 8 | 12.5 | -17.32613 | -87.77966 | -26.30556
-24 | 12.5 | -92.1924 | -17.99213 | -21.20878 | -4 | 12.5 | 496.7669 | -199.2259 | -46.99815 | 12 | 12.5 | -123.9497 | -39.72043 | -40.39052
-16 | 12.5 | -94.66168 | -10.14631 | -20.46696 | 0 | 12.5 | 500.2341 | -190.5914 | 76.52009 | 16 | 12.5 | -125.7699 | -26.00634 | -28.28496
-12 | 12.5 | -81.38426 | -11.3303 | -19.10385 | 4 | 12.5 | 370.2963 | -273.1912 | -85.04661
-8 | 12.5 | 194.4269 | -51.37498 | 0.4243429 | 8 | 12.5 | -17.32613 | -87.77966 | -26.30556
-4 | 12.5 | 496.7669 | -199.2259 | -46.99815 | 12 | 12.5 | -123.9497 | -39.72043 | -40.39052
0 | 12.5 | 500.2341 | -190.5914 | 76.52009 | 16 | 12.5 | -125.7699 | -26.00634 | -28.28496
4 | 12.5 | 370.2963 | -273.1912 | -85.04661 | 24 | 12.5 | -123.771 | -32.84698 | -30.43446
8 | 12.5 | -17.32613 | -87.77966 | -26.30556
12 | 12.5 | -123.9497 | -39.72043 | -40.39052
16 | 12.5 | -125.7699 | -26.00634 | -28.28496
24 | 12.5 | -123.771 | -32.84698 | -30.43446
40 | 12.5 | -136.7038 | -27.70503 | -33.46867

## Error
(all) | [5 empty] | (remove -40) |  |  |  |  | (remove -24)
Dist weld c/l | Depth below surf | Long | Tran | Norm | long_error | Dist weld c/l | Depth below surf | Long | Tran | Norm | Dist weld c/l | Depth below surf | Long | Tran | Norm
-40 | 2.5 | -23.67878 | 6.473316 | -25.01847 | 26.71031
-24 | 2.5 | -46.57906 | 8.225105 | -26.48644 | 24.68479 | -24 | 2.5 | -46.57906 | 8.225105 | -26.48644
-16 | 2.5 | 3.458096 | 21.82125 | -23.0699 | 26.09709 | -16 | 2.5 | 3.458096 | 21.82125 | -23.0699 | -16 | 2.5 | 3.458096 | 21.82125 | -23.0699
-12 | 2.5 | 346.8277 | 61.14733 | -37.3417 | 26.86409 | -12 | 2.5 | 346.8277 | 61.14733 | -37.3417 | -12 | 2.5 | 346.8277 | 61.14733 | -37.3417
-8 | 2.5 | 485.3613 | 91.57267 | 243.4721 | 40.76636 | -8 | 2.5 | 485.3613 | 91.57267 | 243.4721 | -8 | 2.5 | 485.3613 | 91.57267 | 243.4721
-4 | 2.5 | -338.6425 | -115.8307 | -71.85336 | 50.00286 | -4 | 2.5 | -338.6425 | -115.8307 | -71.85336 | -4 | 2.5 | -338.6425 | -115.8307 | -71.85336
0 | 2.5 | -372.5011 | -129.8944 | -72.46367 | 49.97687 | 0 | 2.5 | -372.5011 | -129.8944 | -72.46367 | 0 | 2.5 | -372.5011 | -129.8944 | -72.46367
4 | 2.5 | -344.6055 | -118.5621 | -92.87732 | 51.55509 | 4 | 2.5 | -344.6055 | -118.5621 | -92.87732 | 4 | 2.5 | -344.6055 | -118.5621 | -92.87732
8 | 2.5 | 436.0536 | -21.5185 | 141.6018 | 41.96653 | 8 | 2.5 | 436.0536 | -21.5185 | 141.6018 | 8 | 2.5 | 436.0536 | -21.5185 | 141.6018
12 | 2.5 | 196.8299 | 14.31034 | -88.74466 | 26.23961 | 12 | 2.5 | 196.8299 | 14.31034 | -88.74466 | 12 | 2.5 | 196.8299 | 14.31034 | -88.74466
16 | 2.5 | -43.20073 | 1.154065 | -42.39706 | 25.87584 | 16 | 2.5 | -43.20073 | 1.154065 | -42.39706 | 16 | 2.5 | -43.20073 | 1.154065 | -42.39706
24 | 2.5 | -71.61312 | 4.888069 | -29.42411 | 25.70834 | 24 | 2.5 | -71.61312 | 4.888069 | -29.42411 | -16 | 5 | -22.23383 | 18.36847 | -10.04307
40 | 2.5 | -85.943 | -9.451081 | -35.5862 | 26.58844 | -16 | 5 | -22.23383 | 18.36847 | -10.04307 | -12 | 5 | 148.5716 | 45.50817 | -108.9723
-16 | 5 | -22.23383 | 18.36847 | -10.04307 | 26.24094 | -12 | 5 | 148.5716 | 45.50817 | -108.9723 | -8 | 5 | 679.6832 | 229.5582 | 306.0522
-12 | 5 | 148.5716 | 45.50817 | -108.9723 | 27.32993 | -8 | 5 | 679.6832 | 229.5582 | 306.0522 | -4 | 5 | -278.9943 | -117.1402 | -32.59388
-8 | 5 | 679.6832 | 229.5582 | 306.0522 | 29.20872 | -4 | 5 | -278.9943 | -117.1402 | -32.59388 | 0 | 5 | -537.1763 | -340.102 | -142.5477
-4 | 5 | -278.9943 | -117.1402 | -32.59388 | 46.34093 | 0 | 5 | -537.1763 | -340.102 | -142.5477 | 4 | 5 | -241.2475 | -175.0979 | -106.5788
0 | 5 | -537.1763 | -340.102 | -142.5477 | 53.653 | 4 | 5 | -241.2475 | -175.0979 | -106.5788 | 8 | 5 | 658.0319 | 209.1093 | 253.1714
4 | 5 | -241.2475 | -175.0979 | -106.5788 | 49.92738 | 8 | 5 | 658.0319 | 209.1093 | 253.1714 | 12 | 5 | 16.91195 | -20.76757 | -161.0544
8 | 5 | 658.0319 | 209.1093 | 253.1714 | 29.04026 | 12 | 5 | 16.91195 | -20.76757 | -161.0544 | 16 | 5 | -64.59299 | -13.28542 | -31.37611
12 | 5 | 16.91195 | -20.76757 | -161.0544 | 27.42538 | 16 | 5 | -64.59299 | -13.28542 | -31.37611 | -16 | 7.5 | -46.93871 | 6.781385 | -4.208287
16 | 5 | -64.59299 | -13.28542 | -31.37611 | 26.09614 | -24 | 7.5 | -42.8818 | 21.15916 | -2.161954 | -12 | 7.5 | 9.790137 | -2.273781 | -80.08578
-40 | 7.5 | -26.04404 | 28.49207 | -5.013549 | 25.91263 | -16 | 7.5 | -46.93871 | 6.781385 | -4.208287 | -8 | 7.5 | 535.71 | 102.6596 | 48.47994
-24 | 7.5 | -42.8818 | 21.15916 | -2.161954 | 26.53525 | -12 | 7.5 | 9.790137 | -2.273781 | -80.08578 | -4 | 7.5 | 408.5118 | 197.8128 | -41.35482
-16 | 7.5 | -46.93871 | 6.781385 | -4.208287 | 25.42413 | -8 | 7.5 | 535.71 | 102.6596 | 48.47994 | 0 | 7.5 | 609.9359 | 568.6317 | 242.3193
-12 | 7.5 | 9.790137 | -2.273781 | -80.08578 | 25.86899 | -4 | 7.5 | 408.5118 | 197.8128 | -41.35482 | 4 | 7.5 | 342.6797 | 124.57 | -65.32914
-8 | 7.5 | 535.71 | 102.6596 | 48.47994 | 28.03468 | 0 | 7.5 | 609.9359 | 568.6317 | 242.3193 | 8 | 7.5 | 307.9933 | -3.406939 | -37.92189
-4 | 7.5 | 408.5118 | 197.8128 | -41.35482 | 36.69441 | 4 | 7.5 | 342.6797 | 124.57 | -65.32914 | 12 | 7.5 | -61.91093 | -43.28769 | -105.0269
0 | 7.5 | 609.9359 | 568.6317 | 242.3193 | 47.58371 | 8 | 7.5 | 307.9933 | -3.406939 | -37.92189 | 16 | 7.5 | -80.81199 | -16.65814 | -16.52413
4 | 7.5 | 342.6797 | 124.57 | -65.32914 | 34.61633 | 12 | 7.5 | -61.91093 | -43.28769 | -105.0269 | -16 | 10 | -76.99618 | -12.83995 | -12.83995
8 | 7.5 | 307.9933 | -3.406939 | -37.92189 | 28.79968 | 16 | 7.5 | -80.81199 | -16.65814 | -16.52413 | -12 | 10 | -45.44697 | -22.80821 | -20.12841
12 | 7.5 | -61.91093 | -43.28769 | -105.0269 | 27.07879 | 24 | 7.5 | -64.72716 | 19.66698 | 0.7668618 | -8 | 10 | 318.8052 | -77.30061 | -37.45093
16 | 7.5 | -80.81199 | -16.65814 | -16.52413 | 27.46326 | -16 | 10 | -76.99618 | -12.83995 | -12.83995 | -4 | 10 | 591.2158 | 50.78482 | 38.88331
24 | 7.5 | -64.72716 | 19.66698 | 0.7668618 | 26.7539 | -12 | 10 | -45.44697 | -22.80821 | -20.12841 | 0 | 10 | 689.7533 | 271.5311 | 161.0069
40 | 7.5 | -85.47329 | 12.97956 | -15.30286 | 26.03299 | -8 | 10 | 318.8052 | -77.30061 | -37.45093 | 4 | 10 | 545.3232 | -0.6877403 | 8.403544
-16 | 10 | -76.99618 | -12.83995 | -12.83995 | 26.19838 | -4 | 10 | 591.2158 | 50.78482 | 38.88331 | 8 | 10 | 52.12766 | -132.6254 | -65.84709
-12 | 10 | -45.44697 | -22.80821 | -20.12841 | 26.55374 | 0 | 10 | 689.7533 | 271.5311 | 161.0069 | 12 | 10 | -87.85994 | -44.6027 | -38.1713
-8 | 10 | 318.8052 | -77.30061 | -37.45093 | 27.72872 | 4 | 10 | 545.3232 | -0.6877403 | 8.403544 | 16 | 10 | -95.95857 | -13.59527 | -12.65705
-4 | 10 | 591.2158 | 50.78482 | 38.88331 | 27.05737 | 8 | 10 | 52.12766 | -132.6254 | -65.84709 | -16 | 12.5 | -94.66168 | -10.14631 | -20.46696
0 | 10 | 689.7533 | 271.5311 | 161.0069 | 31.79051 | 12 | 10 | -87.85994 | -44.6027 | -38.1713 | -12 | 12.5 | -81.38426 | -11.3303 | -19.10385
4 | 10 | 545.3232 | -0.6877403 | 8.403544 | 26.86515 | 16 | 10 | -95.95857 | -13.59527 | -12.65705 | -8 | 12.5 | 194.4269 | -51.37498 | 0.4243429
8 | 10 | 52.12766 | -132.6254 | -65.84709 | 28.50192 | -24 | 12.5 | -92.1924 | -17.99213 | -21.20878 | -4 | 12.5 | 496.7669 | -199.2259 | -46.99815
12 | 10 | -87.85994 | -44.6027 | -38.1713 | 26.49567 | -16 | 12.5 | -94.66168 | -10.14631 | -20.46696 | 0 | 12.5 | 500.2341 | -190.5914 | 76.52009
16 | 10 | -95.95857 | -13.59527 | -12.65705 | 28.30706 | -12 | 12.5 | -81.38426 | -11.3303 | -19.10385 | 4 | 12.5 | 370.2963 | -273.1912 | -85.04661
-40 | 12.5 | -83.26136 | -12.93861 | -26.07275 | 25.36269 | -8 | 12.5 | 194.4269 | -51.37498 | 0.4243429 | 8 | 12.5 | -17.32613 | -87.77966 | -26.30556
-24 | 12.5 | -92.1924 | -17.99213 | -21.20878 | 25.00465 | -4 | 12.5 | 496.7669 | -199.2259 | -46.99815 | 12 | 12.5 | -123.9497 | -39.72043 | -40.39052
-16 | 12.5 | -94.66168 | -10.14631 | -20.46696 | 27.36751 | 0 | 12.5 | 500.2341 | -190.5914 | 76.52009 | 16 | 12.5 | -125.7699 | -26.00634 | -28.28496
-12 | 12.5 | -81.38426 | -11.3303 | -19.10385 | 26.52431 | 4 | 12.5 | 370.2963 | -273.1912 | -85.04661
-8 | 12.5 | 194.4269 | -51.37498 | 0.4243429 | 27.29531 | 8 | 12.5 | -17.32613 | -87.77966 | -26.30556
-4 | 12.5 | 496.7669 | -199.2259 | -46.99815 | 26.65172 | 12 | 12.5 | -123.9497 | -39.72043 | -40.39052
0 | 12.5 | 500.2341 | -190.5914 | 76.52009 | 25.37598 | 16 | 12.5 | -125.7699 | -26.00634 | -28.28496
4 | 12.5 | 370.2963 | -273.1912 | -85.04661 | 28.03181 | 24 | 12.5 | -123.771 | -32.84698 | -30.43446
8 | 12.5 | -17.32613 | -87.77966 | -26.30556 | 26.27832
12 | 12.5 | -123.9497 | -39.72043 | -40.39052 | 25.95587
16 | 12.5 | -125.7699 | -26.00634 | -28.28496 | 26.03496
24 | 12.5 | -123.771 | -32.84698 | -30.43446 | 25.88068
40 | 12.5 | -136.7038 | -27.70503 | -33.46867 | 25.44738