## K_2.5
|  | Long | [6 empty] | Tansv | [6 empty] | Normal
| Actual | s11 | s11 | s11 ref | s11 ref |  |  | Actual | s22 | s22 | s22 ref | s22 ref |  |  | Actual | s33 | s33 | s33 ref | s33 ref
| position | 2th | 2th error | 2th | 2th error |  |  | position | 2th | 2th error | 2th | 2th error |  |  | position | 2th | 2th error | 2th | 2th error
XT | -40 | 92.9063 | 0.0153041 | 92.9075 | 0.00776606 |  | YT | -40 | 92.8958 | 0.00957166 | 92.908 | 0.00898103 |  | YT | -40 | 92.9121 | 0.00678383 | 92.908 | 0.00898103
| -24 | 92.9143 | 0.0158053 | 92.9075 | 0.00822308 |  |  | -24 | 92.8946 | 0.00885903 | 92.908 | 0.0078962 |  |  | -24 | 92.9098 | 0.00687856 | 92.908 | 0.0078962
| -16 | 92.848 | 0.014353 | 92.9075 | 0.00845847 |  |  | -16 | 92.9207 | 0.00912881 | 92.908 | 0.0086542 |  |  | -16 | 92.9278 | 0.00683964 | 92.908 | 0.0086542
| -12 | 92.6243 | 0.0147302 | 92.9075 | 0.0089653 |  |  | -12 | 92.9962 | 0.00855699 | 92.908 | 0.0100158 |  |  | -12 | 92.9928 | 0.00658976 | 92.908 | 0.0100158
| -8 | 92.7795 | 0.0193205 | 92.90567 | 0.0154618 |  |  | -8 | 92.9606 | 0.0112035 | 92.90589 | 0.0146364 |  |  | -8 | 92.8495 | 0.00988674 | 92.90589 | 0.0146364
| -4 | 92.9093 | 0.0285243 | 92.74079 | 0.0165655 |  |  | -4 | 92.7335 | 0.0177249 | 92.72758 | 0.0183012 |  |  | -4 | 92.6897 | 0.0127042 | 92.72758 | 0.0183012
| 0 | 92.9137 | 0.0335455 | 92.74079 | 0.0179895 |  |  | 0 | 92.728 | 0.0181808 | 92.72758 | 0.0180989 |  |  | 0 | 92.6639 | 0.0160958 | 92.72758 | 0.0180989
| 4 | 92.9134 | 0.0345717 | 92.74079 | 0.0145388 |  |  | 4 | 92.7432 | 0.0186773 | 92.72758 | 0.0157685 |  |  | 4 | 92.6807 | 0.0135695 | 92.72758 | 0.0157685
| 8 | 92.8009 | 0.0212209 | 92.90567 | 0.0094891 |  |  | 8 | 92.9522 | 0.0130497 | 92.90589 | 0.00988711 |  |  | 8 | 92.798 | 0.0107695 | 92.90589 | 0.00988711
| 12 | 92.6266 | 0.0151431 | 92.9075 | 0.00895777 |  |  | 12 | 92.9939 | 0.00904175 | 92.908 | 0.00883804 |  |  | 12 | 92.9787 | 0.00666549 | 92.908 | 0.00883804
| 16 | 92.8401 | 0.0130838 | 92.9075 | 0.00844375 |  |  | 16 | 92.9195 | 0.00954332 | 92.908 | 0.0085263 |  |  | 16 | 92.9326 | 0.00705633 | 92.908 | 0.0085263
| 24 | 92.9216 | 0.0147795 | 92.9075 | 0.00905978 |  |  | 24 | 92.8926 | 0.00926212 | 92.908 | 0.00923963 |  |  | 24 | 92.9069 | 0.00700797 | 92.908 | 0.00923963
| 40 | 92.9343 | 0.015309 | 92.9075 | 0.00822965 |  |  | 40 | 92.8931 | 0.00919669 | 92.908 | 0.00912964 |  |  | 40 | 92.9056 | 0.0071891 | 92.908 | 0.00912964
[5 empty] | Strain | [6 empty] | Stress |  |  |  | Stress Uncertainty |  |  |  |  | Moduli
|  | Long | Long |  | Tran | Tran | Norm | Norm |  |  | Long | Tran | Norm |  | Long | Tran | Norm |  | Long | Tran | Norm | Long | Tran | Norm
|  | Strain | Strain error |  | Strain | Strain error | Strain | Strain error |  |  | Stress | Stress | Stress |  | Stress error | Stress error | Stress error |  | E1 | v1 | E2 | v2 | E3 | v3
|  | Xt |  |  | Yt |  | normal |  |  |  | Xt | Yt | normal
| -40 | 9.953765 | 142.3515 |  | 101.2101 | 108.8698 | -34.00608 | 93.35732 |  | -40 | 10.95588 | 25.69728 | 3.85467 |  | 33.58759 | 30.14359 | 28.75371 |  | 210 | 0.3 | 210 | 0.3 | 210 | 0.3
| -24 | -56.39886 | 147.7818 |  | 111.1669 | 98.4344 | -14.92994 | 86.86179 |  | -24 | -4.284047 | 22.78426 | 2.414778 |  | 33.81462 | 28.74673 | 27.75641 |  | 210 | 0.3 | 210 | 0.3 | 210 | 0.3
| -16 | 493.9118 | 138.189 |  | -105.3242 | 104.3375 | -164.1913 | 91.4951 |  | -16 | 106.9722 | 10.17257 | 0.663277 |  | 32.57724 | 29.104 | 27.95381 |  | 210 | 0.3 | 210 | 0.3 | 210 | 0.3
| -12 | 2357.649 | 143.0334 |  | -730.7534 | 109.2681 | -702.6145 | 99.44576 |  | -12 | 492.8313 | -6.064536 | -1.519026 |  | 33.9789 | 30.53301 | 29.64404 |  | 210 | 0.3 | 210 | 0.3 | 210 | 0.3
| -8 | 1048.282 | 205.264 |  | -453.4604 | 152.8927 | 468.1244 | 146.5107 |  | -8 | 298.1178 | 55.52868 | 204.4001 |  | 48.7452 | 43.43538 | 42.85757 |  | 210 | 0.3 | 210 | 0.3 | 210 | 0.3
| -4 | -1398.791 | 274.4033 |  | -49.21394 | 211.9935 | 315.3872 | 185.3747 |  | -4 | -363.1795 | -145.1709 | -86.27382 |  | 65.07032 | 58.66872 | 56.26723 |  | 210 | 0.3 | 210 | 0.3 | 210 | 0.3
| 0 | -1435.242 | 316.6557 |  | -3.46147 | 213.4591 | 530.337 | 201.5359 |  | 0 | -341.8988 | -110.6112 | -24.38222 |  | 73.16644 | 62.65615 | 61.61716 |  | 210 | 0.3 | 210 | 0.3 | 210 | 0.3
| 4 | -1432.749 | 311.9943 |  | -129.9032 | 203.3898 | 390.3563 | 173.0999 |  | 4 | -373.4721 | -163.0125 | -78.97056 |  | 70.82281 | 59.6261 | 57.0762 |  | 210 | 0.3 | 210 | 0.3 | 210 | 0.3
| 8 | 870.2502 | 192.823 |  | -383.8738 | 135.8061 | 896.2177 | 121.2695 |  | 8 | 308.0855 | 105.4962 | 312.2802 |  | 44.74979 | 38.90498 | 37.63086 |  | 210 | 0.3 | 210 | 0.3 | 210 | 0.3
| 12 | 2338.432 | 145.938 |  | -711.7185 | 104.8748 | -585.8946 | 91.81932 |  | 12 | 503.846 | 11.12931 | 31.45471 |  | 33.96424 | 29.74585 | 28.59731 |  | 210 | 0.3 | 210 | 0.3 | 210 | 0.3
| 16 | 559.547 | 129.1635 |  | -95.37381 | 106.1491 | -203.9826 | 91.80054 |  | 16 | 121.9115 | 16.11656 | -1.427937 |  | 31.13377 | 28.77488 | 27.45682 |  | 210 | 0.3 | 210 | 0.3 | 210 | 0.3
| 24 | -116.9337 | 143.7908 |  | 127.7622 | 108.516 | 9.124193 | 96.18966 |  | 24 | -16.47194 | 23.05587 | 3.891261 |  | 33.93627 | 30.32203 | 29.21611 |  | 210 | 0.3 | 210 | 0.3 | 210 | 0.3
| 40 | -222.2206 | 144.1682 |  | 123.6133 | 107.4878 | 19.90766 | 96.38654 |  | 40 | -45.43193 | 10.43355 | -6.318904 |  | 33.9617 | 30.20796 | 29.21407 |  | 210 | 0.3 | 210 | 0.3 | 210 | 0.3
[19 empty] | 210 | 0.3 | 210 | 0.3 | 210 | 0.3
[15 empty] | max |  |  |  | 210 | 0.3 | 210 | 0.3 | 210 | 0.3
[15 empty] | 73.16644 | 62.65615 | 61.61716 |  | 210 | 0.3 | 210 | 0.3 | 210 | 0.3
[19 empty] | 210 | 0.3 | 210 | 0.3 | 210 | 0.3
[19 empty] | 210 | 0.3 | 210 | 0.3 | 210 | 0.3
[19 empty] | 210 | 0.3 | 210 | 0.3 | 210 | 0.3
Note on C25: mhofmann:

## K_5
|  | Long | [6 empty] | Tansv | [6 empty] | Normal
| Actual | s11 | s11 | s11 ref | s11 ref |  |  | Actual | s22 | s22 | s22 ref | s22 ref |  |  | Actual | s33 | s33 | s33 ref | s33 ref
| position | 2th | 2th error | 2th | 2th error |  |  | position | 2th | 2th error | 2th | 2th error |  |  | position | 2th | 2th error | 2th | 2th error
XT | -16 | 92.8783 | 0.0142641 | 92.9073 | 0.00834643 |  | YT | -16 | 92.8985 | 0.0091778 | 92.9081 | 0.00886115 |  | YT | -16 | 92.9334 | 0.00739202 | 92.9081 | 0.00886115
| -12 | 92.6935 | 0.0158125 | 92.9073 | 0.00825848 |  |  | -12 | 92.9163 | 0.00889984 | 92.9081 | 0.00942669 |  |  | -12 | 93.0231 | 0.00714674 | 92.9081 | 0.00942669
| -8 | 92.6916 | 0.0189223 | 92.90727 | 0.0117033 |  |  | -8 | 92.9354 | 0.00887236 | 92.9081 | 0.0124571 |  |  | -8 | 92.8787 | 0.00843008 | 92.9081 | 0.0124571
| -4 | 92.8941 | 0.0321779 | 92.75272 | 0.0163731 |  |  | -4 | 92.7551 | 0.0162152 | 92.79596 | 0.0162495 |  |  | -4 | 92.7309 | 0.0146412 | 92.79596 | 0.0162495
| 0 | 92.9261 | 0.0337809 | 92.75255 | 0.0167718 |  |  | 0 | 92.7179 | 0.0171528 | 92.73064 | 0.0192026 |  |  | 0 | 92.6892 | 0.0178101 | 92.73064 | 0.0192026
| 4 | 92.9083 | 0.0294673 | 92.75272 | 0.00998649 |  |  | 4 | 92.7212 | 0.0189924 | 92.79596 | 0.00938082 |  |  | 4 | 92.7151 | 0.0154656 | 92.79596 | 0.00938082
| 8 | 92.7239 | 0.0209261 | 92.90727 | 0.00985384 |  |  | 8 | 92.9358 | 0.0099062 | 92.9081 | 0.0080072 |  |  | 8 | 92.8543 | 0.0083854 | 92.9081 | 0.0080072
| 12 | 92.6502 | 0.0168079 | 92.9073 | 0.0088286 |  |  | 12 | 92.922 | 0.0101078 | 92.9081 | 0.00932765 |  |  | 12 | 93.0119 | 0.00747748 | 92.9081 | 0.00932765
| 16 | 92.8758 | 0.0166602 | 92.9073 | 0.00930549 |  |  | 16 | 92.8966 | 0.00934786 | 92.9081 | 0.00805137 |  |  | 16 | 92.9389 | 0.00714917 | 92.9081 | 0.00805137
[5 empty] | Strain | [6 empty] | Stress |  |  |  | Stress Uncertainty |  |  |  |  | Moduli
|  | Long | Long |  | Tran | Tran | Norm | Norm |  |  | Long | Tran | Norm |  | Long | Tran | Norm |  | Long | Tran | Norm | Long | Tran | Norm
|  | Strain | Strain error |  | Strain | Strain error | Strain | Strain error |  |  | Stress | Stress | Stress |  | Stress error | Stress error | Stress error |  | E1 | v1 | E2 | v2 | E3 | v3
|  | Xt |  |  | Yt |  | normal |  |  |  | Xt | Yt | normal
| -16 | 240.6364 | 137.083 |  | 79.63791 | 105.8176 | -209.7847 | 95.71609 |  | -16 | 52.25826 | 26.25082 | -20.50207 |  | 32.63477 | 29.44241 | 28.52599 |  | 210 | 0.3 | 210 | 0.3 | 210 | 0.3
| -12 | 1778.304 | 147.971 |  | -68.00845 | 107.5324 | -952.466 | 98.1213 |  | -12 | 379.0785 | 80.82802 | -62.04589 |  | 34.69565 | 30.56423 | 29.72655 |  | 210 | 0.3 | 210 | 0.3 | 210 | 0.3
| -8 | 1793.941 | 184.5495 |  | -226.3627 | 126.8552 | 243.9533 | 124.7628 |  | -8 | 509.2644 | 182.9077 | 258.8818 |  | 43.05054 | 37.20921 | 37.02413 |  | 210 | 0.3 | 210 | 0.3 | 210 | 0.3
| -4 | -1173.762 | 300.2817 |  | 339.7425 | 190.7843 | 541.1401 | 181.7802 |  | -4 | -225.0913 | 19.39796 | 51.93143 |  | 68.52559 | 57.38147 | 56.61357 |  | 210 | 0.3 | 210 | 0.3 | 210 | 0.3
| 0 | -1440.187 | 313.6842 |  | 106.003 | 214.2322 | 344.964 | 217.9137 |  | 0 | -352.4934 | -102.7243 | -64.12286 |  | 73.36654 | 63.34522 | 63.67207 |  | 210 | 0.3 | 210 | 0.3 | 210 | 0.3
| 4 | -1291.414 | 258.7756 |  | 621.9009 | 176.0473 | 672.699 | 150.3289 |  | 4 | -208.227 | 100.8469 | 109.0528 |  | 59.30414 | 50.77695 | 48.57224 |  | 210 | 0.3 | 210 | 0.3 | 210 | 0.3
| 8 | 1524.64 | 191.8571 |  | -229.6781 | 105.6537 | 446.5584 | 96.17081 |  | 8 | 457.2798 | 173.89 | 283.1282 |  | 42.43139 | 33.63312 | 32.88229 |  | 210 | 0.3 | 210 | 0.3 | 210 | 0.3
| 12 | 2139.652 | 157.4792 |  | -115.2741 | 114.0838 | -859.828 | 99.16034 |  | 12 | 486.7258 | 122.4685 | 2.19441 |  | 36.69501 | 32.23366 | 30.91871 |  | 210 | 0.3 | 210 | 0.3 | 210 | 0.3
| 16 | 261.3893 | 158.2865 |  | 95.40191 | 102.3322 | -255.372 | 89.3105 |  | 16 | 54.51175 | 27.69841 | -28.96507 |  | 35.9491 | 30.19613 | 29.09788 |  | 210 | 0.3 | 210 | 0.3 | 210 | 0.3
[19 empty] | 210 | 0.3 | 210 | 0.3 | 210 | 0.3
[15 empty] | max |  |  |  | 210 | 0.3 | 210 | 0.3 | 210 | 0.3
[15 empty] | 73.36654 | 63.34522 | 63.67207 |  | 210 | 0.3 | 210 | 0.3 | 210 | 0.3
[19 empty] | 210 | 0.3 | 210 | 0.3 | 210 | 0.3
[19 empty] | 210 | 0.3 | 210 | 0.3 | 210 | 0.3
[19 empty] | 210 | 0.3 | 210 | 0.3 | 210 | 0.3
[19 empty] | 210 | 0.3 | 210 | 0.3 | 210 | 0.3
[19 empty] | 210 | 0.3 | 210 | 0.3 | 210 | 0.3
[19 empty] | 210 | 0.3 | 210 | 0.3 | 210 | 0.3
[19 empty] | 210 | 0.3 | 210 | 0.3 | 210 | 0.3
Note on C25: mhofmann:

## K_7.5
|  | Long | [6 empty] | Tansv | [6 empty] | Normal
| Actual | s11 | s11 | s11 ref | s11 ref |  |  | Actual | s22 | s22 | s22 ref | s22 ref |  |  | Actual | s33 | s33 | s33 ref | s33 ref
| position | 2th | 2th error | 2th | 2th error |  |  | position | 2th | 2th error | 2th | 2th error |  |  | position | 2th | 2th error | 2th | 2th error
XT | -40 | 92.9281 | 0.0163291 | 92.9112 | 0.00865176 |  | YT | -40 | 92.8886 | 0.0100486 | 92.911 | 0.00962796 |  | YT | -40 | 92.91 | 0.00903084 | 92.911 | 0.00962796
| -24 | 92.9319 | 0.0155593 | 92.9112 | 0.0093924 |  |  | -24 | 92.89 | 0.00914097 | 92.911 | 0.00859932 |  |  | -24 | 92.9086 | 0.0080121 | 92.911 | 0.00859932
| -16 | 92.904 | 0.0162486 | 92.9112 | 0.00967719 |  |  | -16 | 92.8875 | 0.00927388 | 92.911 | 0.00854131 |  |  | -16 | 92.9283 | 0.00907247 | 92.911 | 0.00854131
| -12 | 92.79 | 0.016818 | 92.9112 | 0.00890045 |  |  | -12 | 92.8991 | 0.00966501 | 92.911 | 0.00895554 |  |  | -12 | 92.9922 | 0.00932051 | 92.911 | 0.00895554
| -8 | 92.598 | 0.0150631 | 92.9112 | 0.00829226 |  |  | -8 | 92.9252 | 0.00810292 | 92.911 | 0.00750271 |  |  | -8 | 92.954 | 0.00870811 | 92.911 | 0.00750271
| -4 | 92.7556 | 0.02123 | 92.90594 | 0.0157443 |  |  | -4 | 92.8493 | 0.0142187 | 92.90337 | 0.0183792 |  |  | -4 | 92.8646 | 0.0154185 | 92.90337 | 0.0183792
| 0 | 92.9244 | 0.0306506 | 92.74662 | 0.0187689 |  |  | 0 | 92.6432 | 0.0189012 | 92.73223 | 0.0183818 |  |  | 0 | 92.7165 | 0.0200206 | 92.73223 | 0.0183818
| 4 | 92.7934 | 0.0236381 | 92.90595 | 0.0083688 |  |  | 4 | 92.8074 | 0.0163677 | 92.90337 | 0.00805503 |  |  | 4 | 92.8191 | 0.0176582 | 92.90337 | 0.00805503
| 8 | 92.6042 | 0.018468 | 92.9112 | 0.00916784 |  |  | 8 | 92.9222 | 0.00892279 | 92.911 | 0.00837923 |  |  | 8 | 92.9423 | 0.00938561 | 92.911 | 0.00837923
| 12 | 92.77 | 0.0159073 | 92.9112 | 0.00880195 |  |  | 12 | 92.9021 | 0.00994427 | 92.911 | 0.00828727 |  |  | 12 | 92.9914 | 0.0087917 | 92.911 | 0.00828727
| 16 | 92.9065 | 0.0167552 | 92.9112 | 0.00864189 |  |  | 16 | 92.8877 | 0.00945084 | 92.911 | 0.00852173 |  |  | 16 | 92.934 | 0.00791839 | 92.911 | 0.00852173
| 24 | 92.9442 | 0.0158884 | 92.9112 | 0.00839977 |  |  | 24 | 92.8911 | 0.00936608 | 92.911 | 0.00793213 |  |  | 24 | 92.9053 | 0.00864362 | 92.911 | 0.00793213
| 40 | 92.9532 | 0.0183401 | 92.9112 | 0.00898533 |  |  | 40 | 92.8878 | 0.00895938 | 92.911 | 0.00864076 |  |  | 40 | 92.9033 | 0.00830585 | 92.911 | 0.00864076
[5 empty] | Strain | [6 empty] | Stress |  |  |  | Stress Uncertainty |  |  |  |  | Moduli
|  | Long | Long |  | Tran | Tran | Norm | Norm |  |  | Long | Tran | Norm |  | Long | Tran | Norm |  | Long | Tran | Norm | Long | Tran | Norm
|  | Strain | Strain error |  | Strain | Strain error | Strain | Strain error |  |  | Stress | Stress | Stress |  | Stress error | Stress error | Stress error |  | E1 | v1 | E2 | v2 | E3 | v3
|  | Xt |  |  | Yt |  | normal |  |  |  | Xt | Yt | normal
| -40 | -140.1404 | 153.2717 |  | 185.843 | 115.4267 | 8.294276 | 109.4873 |  | -40 | -16.09615 | 36.56272 | 7.88177 |  | 36.46045 | 32.61918 | 32.0804 |  | 210 | 0.3 | 210 | 0.3 | 210 | 0.3
| -24 | -171.6429 | 150.7411 |  | 174.2247 | 104.0929 | 19.90662 | 97.48456 |  | -24 | -25.00238 | 30.86854 | 5.94024 |  | 35.00018 | 30.24584 | 29.66565 |  | 210 | 0.3 | 210 | 0.3 | 210 | 0.3
| -16 | 59.72335 | 156.8591 |  | 194.972 | 104.5719 | -143.4571 | 103.3494 |  | -16 | 23.12455 | 44.97241 | -9.696909 |  | 36.33867 | 31.04511 | 30.93809 |  | 210 | 0.3 | 210 | 0.3 | 210 | 0.3
| -12 | 1006.822 | 157.8205 |  | 98.71575 | 109.2862 | -672.7825 | 107.2079 |  | -12 | 215.0703 | 68.37631 | -56.25033 |  | 36.8722 | 31.95734 | 31.77311 |  | 210 | 0.3 | 210 | 0.3 | 210 | 0.3
| -8 | 2608.242 | 142.6155 |  | -117.7557 | 91.59255 | -356.4517 | 95.33671 |  | -8 | 679.8778 | 239.5244 | 200.9658 |  | 32.95206 | 27.82099 | 28.14731 |  | 210 | 0.3 | 210 | 0.3 | 210 | 0.3
| -4 | 1249.44 | 219.2423 |  | 448.8006 | 192.7588 | 321.731 | 199.0045 |  | -4 | 446.5599 | 317.2259 | 296.6993 |  | 55.5565 | 52.93203 | 53.53176 |  | 210 | 0.3 | 210 | 0.3 | 210 | 0.3
| 0 | -1475.36 | 298.9554 |  | 741.5838 | 219.3651 | 130.8943 | 226.1351 |  | 0 | -311.3688 | 46.75289 | -51.89695 |  | 71.42121 | 63.43894 | 64.05624 |  | 210 | 0.3 | 210 | 0.3 | 210 | 0.3
| 4 | 934.9167 | 208.0014 |  | 797.0454 | 151.3257 | 699.7649 | 161.0001 |  | 4 | 445.6381 | 423.3666 | 407.652 |  | 49.80586 | 44.14978 | 45.03387 |  | 210 | 0.3 | 210 | 0.3 | 210 | 0.3
| 8 | 2556.405 | 171.0115 |  | -92.88129 | 101.524 | -259.5028 | 104.3554 |  | 8 | 679.9834 | 252.0217 | 225.1059 |  | 38.77549 | 31.77048 | 32.00897 |  | 210 | 0.3 | 210 | 0.3 | 210 | 0.3
| 12 | 1173.266 | 150.7884 |  | 73.82657 | 107.3662 | -666.1609 | 100.2095 |  | 12 | 259.9098 | 82.30798 | -37.22846 |  | 35.26559 | 30.84072 | 30.2057 |  | 210 | 0.3 | 210 | 0.3 | 210 | 0.3
| 16 | 38.98482 | 156.3658 |  | 193.3122 | 105.5474 | -190.7094 | 96.48396 |  | 16 | 11.33605 | 36.26585 | -25.7684 |  | 36.01486 | 30.81802 | 30.03278 |  | 210 | 0.3 | 210 | 0.3 | 210 | 0.3
| 24 | -273.5903 | 149.0633 |  | 165.0963 | 101.7996 | 47.28024 | 97.30402 |  | 24 | -51.61163 | 19.25312 | 0.2212954 |  | 34.59852 | 29.79363 | 29.39903 |  | 210 | 0.3 | 210 | 0.3 | 210 | 0.3
| 40 | -348.1654 | 169.3905 |  | 192.4823 | 103.2393 | 63.87144 | 99.40895 |  | 40 | -67.36546 | 19.96994 | -0.8056526 |  | 38.35886 | 31.63527 | 31.3135 |  | 210 | 0.3 | 210 | 0.3 | 210 | 0.3
[19 empty] | 210 | 0.3 | 210 | 0.3 | 210 | 0.3
[15 empty] | max |  |  |  | 210 | 0.3 | 210 | 0.3 | 210 | 0.3
[15 empty] | 71.42121 | 63.43894 | 64.05624 |  | 210 | 0.3 | 210 | 0.3 | 210 | 0.3
[19 empty] | 210 | 0.3 | 210 | 0.3 | 210 | 0.3
[19 empty] | 210 | 0.3 | 210 | 0.3 | 210 | 0.3
[19 empty] | 210 | 0.3 | 210 | 0.3 | 210 | 0.3
Note on C25: mhofmann:

## K_10
|  | Long | [6 empty] | Tansv | [6 empty] | Normal
| Actual | s11 | s11 | s11 ref | s11 ref |  |  | Actual | s22 | s22 | s22 ref | s22 ref |  |  | Actual | s33 | s33 | s33 ref | s33 ref
| position | 2th | 2th error | 2th | 2th error |  |  | position | 2th | 2th error | 2th | 2th error |  |  | position | 2th | 2th error | 2th | 2th error
XT | -16 | 92.9231 | 0.015591 | 92.9126 | 0.00783973 |  | YT | -16 | 92.8912 | 0.0104688 | 92.9121 | 0.00867616 |  | YT | -16 | 92.9172 | 0.00782215 | 92.9121 | 0.00867616
| -12 | 92.8507 | 0.0153467 | 92.9126 | 0.00873379 |  |  | -12 | 92.9076 | 0.00941794 | 92.9121 | 0.00935836 |  |  | -12 | 92.9463 | 0.00792798 | 92.9121 | 0.00935836
| -8 | 92.6669 | 0.015728 | 92.9126 | 0.00851959 |  |  | -8 | 92.9604 | 0.00950679 | 92.9121 | 0.00833979 |  |  | -8 | 92.9747 | 0.00728716 | 92.9121 | 0.00833979
| -4 | 92.6504 | 0.0162838 | 92.91252 | 0.00770567 |  |  | -4 | 92.8799 | 0.00833055 | 92.9114 | 0.00724422 |  |  | -4 | 92.9778 | 0.00581496 | 92.9114 | 0.00724422
| 0 | 92.7795 | 0.0224826 | 92.85166 | 0.0177144 |  |  | 0 | 92.7196 | 0.0181121 | 92.8364 | 0.0165164 |  |  | 0 | 93.0095 | 0.0120503 | 92.8364 | 0.0165164
| 4 | 92.6476 | 0.0135462 | 92.91252 | 0.00836212 |  |  | 4 | 92.8568 | 0.00819804 | 92.9114 | 0.00805344 |  |  | 4 | 92.9818 | 0.006275 | 92.9114 | 0.00805344
| 8 | 92.6596 | 0.016326 | 92.9126 | 0.00857079 |  |  | 8 | 92.9659 | 0.00894365 | 92.9121 | 0.00963067 |  |  | 8 | 92.9667 | 0.00718182 | 92.9121 | 0.00963067
| 12 | 92.8453 | 0.0175588 | 92.9126 | 0.00902849 |  |  | 12 | 92.9111 | 0.00963841 | 92.9121 | 0.00803693 |  |  | 12 | 92.9414 | 0.00746629 | 92.9121 | 0.00803693
| 16 | 92.9265 | 0.0140421 | 92.9126 | 0.00883856 |  |  | 16 | 92.893 | 0.00999777 | 92.9121 | 0.00904548 |  |  | 16 | 92.9135 | 0.00738949 | 92.9121 | 0.00904548
[5 empty] | Strain | [6 empty] | Stress |  |  |  | Stress Uncertainty |  |  |  |  | Moduli
|  | Long | Long |  | Tran | Tran | Norm | Norm |  |  | Long | Tran | Norm |  | Long | Tran | Norm |  | Long | Tran | Norm | Long | Tran | Norm
|  | Strain | Strain error |  | Strain | Strain error | Strain | Strain error |  |  | Stress | Stress | Stress |  | Stress error | Stress error | Stress error |  | E1 | v1 | E2 | v2 | E3 | v3
|  | Xt |  |  | Yt |  | normal |  |  |  | Xt | Yt | normal
| -16 | -87.07456 | 144.7383 |  | 173.3915 | 112.7715 | -42.29667 | 96.88801 |  | -16 | -8.732666 | 33.34262 | -1.499315 |  | 34.331 | 31.04533 | 29.61273 |  | 210 | 0.3 | 210 | 0.3 | 210 | 0.3
| -12 | 513.8044 | 146.4532 |  | 37.32521 | 110.1189 | -283.5302 | 101.7265 |  | -12 | 115.4199 | 38.45016 | -13.38032 |  | 34.70455 | 31.00228 | 30.24481 |  | 210 | 0.3 | 210 | 0.3 | 210 | 0.3
| -8 | 2044.288 | 148.3557 |  | -400.3515 | 104.8893 | -518.7865 | 91.85585 |  | -8 | 466.5474 | 71.6441 | 52.51229 |  | 34.39073 | 29.92459 | 28.78485 |  | 210 | 0.3 | 210 | 0.3 | 210 | 0.3
| -4 | 2181.367 | 149.4153 |  | 261.3554 | 91.56518 | -550.2732 | 77.04711 |  | -4 | 581.6522 | 271.4965 | 140.3872 |  | 33.47316 | 27.50768 | 26.321 |  | 210 | 0.3 | 210 | 0.3 | 210 | 0.3
| 0 | 599.6952 | 237.649 |  | 971.5097 | 203.5721 | -1434.367 | 169.7961 |  | 0 | 113.4523 | 173.5146 | -215.127 |  | 57.74262 | 54.23896 | 51.11544 |  | 210 | 0.3 | 210 | 0.3 | 210 | 0.3
| 4 | 2204.749 | 132.034 |  | 453.1621 | 95.31581 | -583.3912 | 84.67858 |  | 4 | 607.4877 | 324.5391 | 157.0959 |  | 30.81228 | 27.0474 | 26.10747 |  | 210 | 0.3 | 210 | 0.3 | 210 | 0.3
| 8 | 2105.224 | 152.9319 |  | -445.9086 | 109.0082 | -452.5345 | 99.64152 |  | 8 | 486.2809 | 74.17481 | 73.10446 |  | 35.6897 | 31.20138 | 30.37314 |  | 210 | 0.3 | 210 | 0.3 | 210 | 0.3
| 12 | 558.6663 | 163.7554 |  | 8.294116 | 104.0861 | -242.9228 | 90.98409 |  | 12 | 129.5045 | 40.59823 | 0.01704234 |  | 37.06604 | 30.93296 | 29.83547 |  | 210 | 0.3 | 210 | 0.3 | 210 | 0.3
| 16 | -115.2651 | 137.6146 |  | 158.4546 | 111.8235 | -11.6114 | 96.87505 |  | 16 | -14.79394 | 29.42232 | 1.950119 |  | 33.06727 | 30.42318 | 29.05447 |  | 210 | 0.3 | 210 | 0.3 | 210 | 0.3
[19 empty] | 210 | 0.3 | 210 | 0.3 | 210 | 0.3
[15 empty] | max |  |  |  | 210 | 0.3 | 210 | 0.3 | 210 | 0.3
[15 empty] | 57.74262 | 54.23896 | 51.11544 |  | 210 | 0.3 | 210 | 0.3 | 210 | 0.3
[19 empty] | 210 | 0.3 | 210 | 0.3 | 210 | 0.3
[19 empty] | 210 | 0.3 | 210 | 0.3 | 210 | 0.3
[19 empty] | 210 | 0.3 | 210 | 0.3 | 210 | 0.3
[19 empty] | 210 | 0.3 | 210 | 0.3 | 210 | 0.3
[19 empty] | 210 | 0.3 | 210 | 0.3 | 210 | 0.3
[19 empty] | 210 | 0.3 | 210 | 0.3 | 210 | 0.3
[19 empty] | 210 | 0.3 | 210 | 0.3 | 210 | 0.3
Note on C25: mhofmann:

## K_12.5
|  | Long | [6 empty] | Tansv | [6 empty] | Normal
| Actual | s11 | s11 | s11 ref | s11 ref |  |  | Actual | s22 | s22 | s22 ref | s22 ref |  |  | Actual | s33 | s33 | s33 ref | s33 ref
| position | 2th | 2th error | 2th | 2th error |  |  | position | 2th | 2th error | 2th | 2th error |  |  | position | 2th | 2th error | 2th | 2th error
XT | -40 | 92.9536 | 0.014359 | 92.9106 | 0.00893257 |  | YT | -40 | 92.8908 | 0.0102082 | 92.9098 | 0.00929364 |  | YT | -40 | 92.8995 | 0.00709708 | 92.9098 | 0.00929364
| -24 | 92.9519 | 0.0150376 | 92.9106 | 0.00873663 |  |  | -24 | 92.8978 | 0.0103341 | 92.9098 | 0.00932932 |  |  | -24 | 92.893 | 0.00732032 | 92.9098 | 0.00932932
| -16 | 92.9401 | 0.0162431 | 92.9106 | 0.00884162 |  |  | -16 | 92.9073 | 0.010081 | 92.9098 | 0.00903381 |  |  | -16 | 92.899 | 0.00748822 | 92.9098 | 0.00903381
| -12 | 92.8837 | 0.0149222 | 92.9106 | 0.00908325 |  |  | -12 | 92.9318 | 0.00997837 | 92.9098 | 0.00945255 |  |  | -12 | 92.9131 | 0.00740693 | 92.9098 | 0.00945255
| -8 | 92.7404 | 0.0140935 | 92.9106 | 0.00830285 |  |  | -8 | 93.0014 | 0.00987454 | 92.9098 | 0.00811214 |  |  | -8 | 92.9409 | 0.0068555 | 92.9098 | 0.00811214
| -4 | 92.6307 | 0.0143169 | 92.9106 | 0.00715101 |  |  | -4 | 93.0019 | 0.00971059 | 92.9098 | 0.00750134 |  |  | -4 | 92.9743 | 0.00627327 | 92.9098 | 0.00750134
| 0 | 92.6699 | 0.0139613 | 92.9106 | 0.00740807 |  |  | 0 | 92.9127 | 0.00963246 | 92.9098 | 0.00787699 |  |  | 0 | 92.9581 | 0.00576566 | 92.9098 | 0.00787699
| 4 | 92.6413 | 0.0147408 | 92.9106 | 0.00887977 |  |  | 4 | 93.0237 | 0.00968328 | 92.9098 | 0.0085824 |  |  | 4 | 92.9653 | 0.00631069 | 92.9098 | 0.0085824
| 8 | 92.7443 | 0.0160827 | 92.9106 | 0.00857733 |  |  | 8 | 93.0051 | 0.00895739 | 92.9098 | 0.00904279 |  |  | 8 | 92.9285 | 0.00694667 | 92.9098 | 0.00904279
| 12 | 92.8889 | 0.0143441 | 92.9106 | 0.00889916 |  |  | 12 | 92.9352 | 0.00943185 | 92.9098 | 0.009337 |  |  | 12 | 92.9093 | 0.00693687 | 92.9098 | 0.009337
| 16 | 92.9403 | 0.0147277 | 92.9106 | 0.00837191 |  |  | 16 | 92.9049 | 0.00920947 | 92.9098 | 0.00907404 |  |  | 16 | 92.8973 | 0.00700836 | 92.9098 | 0.00907404
| 24 | 92.9648 | 0.0141206 | 92.9106 | 0.00915822 |  |  | 24 | 92.8993 | 0.00939974 | 92.9098 | 0.00891192 |  |  | 24 | 92.8939 | 0.00730581 | 92.9098 | 0.00891192
| 40 | 92.977 | 0.0142906 | 92.9106 | 0.00876712 |  |  | 40 | 92.8875 | 0.00918892 | 92.9098 | 0.00848359 |  |  | 40 | 92.8929 | 0.00692726 | 92.9098 | 0.00848359
[5 empty] | Strain | [6 empty] | Stress |  |  |  | Stress Uncertainty |  |  |  |  | Moduli
|  | Long | Long |  | Tran | Tran | Norm | Norm |  |  | Long | Tran | Norm |  | Long | Tran | Norm |  | Long | Tran | Norm | Long | Tran | Norm
|  | Strain | Strain error |  | Strain | Strain error | Strain | Strain error |  |  | Stress | Stress | Stress |  | Stress error | Stress error | Stress error |  | E1 | v1 | E2 | v2 | E3 | v3
|  | Xt |  |  | Yt |  | normal |  |  |  | Xt | Yt | normal
| -40 | -356.4542 | 140.2612 |  | 157.6311 | 114.5037 | 85.44307 | 96.99073 |  | -40 | -71.3175 | 11.72705 | 0.06591129 |  | 33.65506 | 31.00689 | 29.40706 |  | 210 | 0.3 | 210 | 0.3 | 210 | 0.3
| -24 | -342.3694 | 144.2476 |  | 99.54751 | 115.4761 | 139.3751 | 98.35821 |  | -24 | -67.83879 | 3.547783 | 9.981475 |  | 34.43995 | 31.48197 | 29.92654 |  | 210 | 0.3 | 210 | 0.3 | 210 | 0.3
| -16 | -244.5867 | 153.39 |  | 20.73653 | 112.2762 | 89.59137 | 97.32455 |  | -16 | -55.77613 | -12.91623 | -1.793521 |  | 35.82446 | 31.59702 | 30.27531 |  | 210 | 0.3 | 210 | 0.3 | 210 | 0.3
| -12 | 223.1921 | 144.8946 |  | -182.4238 | 114.0038 | -27.37017 | 99.60581 |  | -12 | 37.67733 | -27.84524 | -2.798108 |  | 34.5312 | 31.36415 | 30.05751 |  | 210 | 0.3 | 210 | 0.3 | 210 | 0.3
| -8 | 1414.779 | 135.6719 |  | -758.8659 | 105.9968 | -257.8507 | 88.09385 |  | -8 | 276.7679 | -74.35929 | 6.573938 |  | 32.08313 | 29.02049 | 27.41377 |  | 210 | 0.3 | 210 | 0.3 | 210 | 0.3
| -4 | 2329.951 | 132.7363 |  | -763.0033 | 101.7759 | -534.5408 | 81.10833 |  | -4 | 501.4568 | 1.825688 | 38.73117 |  | 31.09629 | 27.88398 | 26.05541 |  | 210 | 0.3 | 210 | 0.3 | 210 | 0.3
| 0 | 2002.628 | 131.0901 |  | -24.0527 | 103.2075 | -400.3676 | 80.96647 |  | 0 | 514.7072 | 187.3204 | 126.5311 |  | 30.8746 | 27.97801 | 25.99768 |  | 210 | 0.3 | 210 | 0.3 | 210 | 0.3
| 4 | 2241.407 | 142.7334 |  | -943.3408 | 107.3224 | -460.007 | 88.35807 |  | 4 | 463.6076 | -50.85168 | 27.22531 |  | 33.38143 | 29.71967 | 28.04324 |  | 210 | 0.3 | 210 | 0.3 | 210 | 0.3
| 8 | 1382.291 | 151.1789 |  | -789.4812 | 105.572 | -155.0668 | 94.58034 |  | 8 | 276.3273 | -74.49738 | 27.98493 |  | 35.02524 | 30.35142 | 29.39048 |  | 210 | 0.3 | 210 | 0.3 | 210 | 0.3
| 12 | 180.0351 | 140.01 |  | -210.6074 | 110.0804 | 4.147198 | 96.47848 |  | 12 | 25.88108 | -37.2227 | -2.531573 |  | 33.37299 | 30.3057 | 29.07095 |  | 210 | 0.3 | 210 | 0.3 | 210 | 0.3
| 16 | -246.2443 | 140.5117 |  | 40.64485 | 107.2355 | 103.696 | 95.09793 |  | 16 | -52.12392 | -5.780291 | 4.404894 |  | 33.26466 | 29.85651 | 28.76329 |  | 210 | 0.3 | 210 | 0.3 | 210 | 0.3
| 24 | -449.2333 | 139.5956 |  | 87.10238 | 107.4357 | 131.9071 | 95.58206 |  | 24 | -100.461 | -13.82212 | -6.584441 |  | 33.13702 | 29.84548 | 28.77422 |  | 210 | 0.3 | 210 | 0.3 | 210 | 0.3
| 40 | -550.2658 | 139.0573 |  | 185.017 | 103.7315 | 140.2049 | 90.84416 |  | 40 | -116.154 | 2.622432 | -4.616442 |  | 32.67261 | 29.0464 | 27.89729 |  | 210 | 0.3 | 210 | 0.3 | 210 | 0.3
[19 empty] | 210 | 0.3 | 210 | 0.3 | 210 | 0.3
[15 empty] | max |  |  |  | 210 | 0.3 | 210 | 0.3 | 210 | 0.3
[15 empty] | 35.82446 | 31.59702 | 30.27531 |  | 210 | 0.3 | 210 | 0.3 | 210 | 0.3
[19 empty] | 210 | 0.3 | 210 | 0.3 | 210 | 0.3
[19 empty] | 210 | 0.3 | 210 | 0.3 | 210 | 0.3
[19 empty] | 210 | 0.3 | 210 | 0.3 | 210 | 0.3
Note on C25: mhofmann:

## All
Dist weld c/l | Depth below surf | Long | Tran | Norm | Dist weld c/l | Depth below surf | Long | Tran | Norm | Dist weld c/l | Depth below surf | Long | Tran | Norm
-40 | 2.5 | 10.95588 | 25.69728 | 3.85467 | -24 | 2.5 | -4.284047 | 22.78426 | 2.414778 | -16 | 2.5 | 106.9722 | 10.17257 | 0.663277
-24 | 2.5 | -4.284047 | 22.78426 | 2.414778 | -16 | 2.5 | 106.9722 | 10.17257 | 0.663277 | -12 | 2.5 | 492.8313 | -6.064536 | -1.519026
-16 | 2.5 | 106.9722 | 10.17257 | 0.663277 | -12 | 2.5 | 492.8313 | -6.064536 | -1.519026 | -8 | 2.5 | 298.1178 | 55.52868 | 204.4001
-12 | 2.5 | 492.8313 | -6.064536 | -1.519026 | -8 | 2.5 | 298.1178 | 55.52868 | 204.4001 | -4 | 2.5 | -363.1795 | -145.1709 | -86.27382
-8 | 2.5 | 298.1178 | 55.52868 | 204.4001 | -4 | 2.5 | -363.1795 | -145.1709 | -86.27382 | 0 | 2.5 | -341.8988 | -110.6112 | -24.38222
-4 | 2.5 | -363.1795 | -145.1709 | -86.27382 | 0 | 2.5 | -341.8988 | -110.6112 | -24.38222 | 4 | 2.5 | -373.4721 | -163.0125 | -78.97056
0 | 2.5 | -341.8988 | -110.6112 | -24.38222 | 4 | 2.5 | -373.4721 | -163.0125 | -78.97056 | 8 | 2.5 | 308.0855 | 105.4962 | 312.2802
4 | 2.5 | -373.4721 | -163.0125 | -78.97056 | 8 | 2.5 | 308.0855 | 105.4962 | 312.2802 | 12 | 2.5 | 503.846 | 11.12931 | 31.45471
8 | 2.5 | 308.0855 | 105.4962 | 312.2802 | 12 | 2.5 | 503.846 | 11.12931 | 31.45471 | 16 | 2.5 | 121.9115 | 16.11656 | -1.427937
12 | 2.5 | 503.846 | 11.12931 | 31.45471 | 16 | 2.5 | 121.9115 | 16.11656 | -1.427937 | -16 | 5 | 52.25826 | 26.25082 | -20.50207
16 | 2.5 | 121.9115 | 16.11656 | -1.427937 | 24 | 2.5 | -16.47194 | 23.05587 | 3.891261 | -12 | 5 | 379.0785 | 80.82802 | -62.04589
24 | 2.5 | -16.47194 | 23.05587 | 3.891261 | -16 | 5 | 52.25826 | 26.25082 | -20.50207 | -8 | 5 | 509.2644 | 182.9077 | 258.8818
40 | 2.5 | -45.43193 | 10.43355 | -6.318904 | -12 | 5 | 379.0785 | 80.82802 | -62.04589 | -4 | 5 | -225.0913 | 19.39796 | 51.93143
-16 | 5 | 52.25826 | 26.25082 | -20.50207 | -8 | 5 | 509.2644 | 182.9077 | 258.8818 | 0 | 5 | -352.4934 | -102.7243 | -64.12286
-12 | 5 | 379.0785 | 80.82802 | -62.04589 | -4 | 5 | -225.0913 | 19.39796 | 51.93143 | 4 | 5 | -208.227 | 100.8469 | 109.0528
-8 | 5 | 509.2644 | 182.9077 | 258.8818 | 0 | 5 | -352.4934 | -102.7243 | -64.12286 | 8 | 5 | 457.2798 | 173.89 | 283.1282
-4 | 5 | -225.0913 | 19.39796 | 51.93143 | 4 | 5 | -208.227 | 100.8469 | 109.0528 | 12 | 5 | 486.7258 | 122.4685 | 2.19441
0 | 5 | -352.4934 | -102.7243 | -64.12286 | 8 | 5 | 457.2798 | 173.89 | 283.1282 | 16 | 5 | 54.51175 | 27.69841 | -28.96507
4 | 5 | -208.227 | 100.8469 | 109.0528 | 12 | 5 | 486.7258 | 122.4685 | 2.19441 | -16 | 7.5 | 23.12455 | 44.97241 | -9.696909
8 | 5 | 457.2798 | 173.89 | 283.1282 | 16 | 5 | 54.51175 | 27.69841 | -28.96507 | -12 | 7.5 | 215.0703 | 68.37631 | -56.25033
12 | 5 | 486.7258 | 122.4685 | 2.19441 | -24 | 7.5 | -25.00238 | 30.86854 | 5.94024 | -8 | 7.5 | 679.8778 | 239.5244 | 200.9658
16 | 5 | 54.51175 | 27.69841 | -28.96507 | -16 | 7.5 | 23.12455 | 44.97241 | -9.696909 | -4 | 7.5 | 446.5599 | 317.2259 | 296.6993
-40 | 7.5 | -16.09615 | 36.56272 | 7.88177 | -12 | 7.5 | 215.0703 | 68.37631 | -56.25033 | 0 | 7.5 | -311.3688 | 46.75289 | -51.89695
-24 | 7.5 | -25.00238 | 30.86854 | 5.94024 | -8 | 7.5 | 679.8778 | 239.5244 | 200.9658 | 4 | 7.5 | 445.6381 | 423.3666 | 407.652
-16 | 7.5 | 23.12455 | 44.97241 | -9.696909 | -4 | 7.5 | 446.5599 | 317.2259 | 296.6993 | 8 | 7.5 | 679.9834 | 252.0217 | 225.1059
-12 | 7.5 | 215.0703 | 68.37631 | -56.25033 | 0 | 7.5 | -311.3688 | 46.75289 | -51.89695 | 12 | 7.5 | 259.9098 | 82.30798 | -37.22846
-8 | 7.5 | 679.8778 | 239.5244 | 200.9658 | 4 | 7.5 | 445.6381 | 423.3666 | 407.652 | 16 | 7.5 | 11.33605 | 36.26585 | -25.7684
-4 | 7.5 | 446.5599 | 317.2259 | 296.6993 | 8 | 7.5 | 679.9834 | 252.0217 | 225.1059 | -16 | 10 | -8.732666 | 33.34262 | -1.499315
0 | 7.5 | -311.3688 | 46.75289 | -51.89695 | 12 | 7.5 | 259.9098 | 82.30798 | -37.22846 | -12 | 10 | 115.4199 | 38.45016 | -13.38032
4 | 7.5 | 445.6381 | 423.3666 | 407.652 | 16 | 7.5 | 11.33605 | 36.26585 | -25.7684 | -8 | 10 | 466.5474 | 71.6441 | 52.51229
8 | 7.5 | 679.9834 | 252.0217 | 225.1059 | 24 | 7.5 | -51.61163 | 19.25312 | 0.2212954 | -4 | 10 | 581.6522 | 271.4965 | 140.3872
12 | 7.5 | 259.9098 | 82.30798 | -37.22846 | -16 | 10 | -8.732666 | 33.34262 | -1.499315 | 0 | 10 | 113.4523 | 173.5146 | -215.127
16 | 7.5 | 11.33605 | 36.26585 | -25.7684 | -12 | 10 | 115.4199 | 38.45016 | -13.38032 | 4 | 10 | 607.4877 | 324.5391 | 157.0959
24 | 7.5 | -51.61163 | 19.25312 | 0.2212954 | -8 | 10 | 466.5474 | 71.6441 | 52.51229 | 8 | 10 | 486.2809 | 74.17481 | 73.10446
40 | 7.5 | -67.36546 | 19.96994 | -0.8056526 | -4 | 10 | 581.6522 | 271.4965 | 140.3872 | 12 | 10 | 129.5045 | 40.59823 | 0.01704234
-16 | 10 | -8.732666 | 33.34262 | -1.499315 | 0 | 10 | 113.4523 | 173.5146 | -215.127 | 16 | 10 | -14.79394 | 29.42232 | 1.950119
-12 | 10 | 115.4199 | 38.45016 | -13.38032 | 4 | 10 | 607.4877 | 324.5391 | 157.0959 | -16 | 12.5 | -55.77613 | -12.91623 | -1.793521
-8 | 10 | 466.5474 | 71.6441 | 52.51229 | 8 | 10 | 486.2809 | 74.17481 | 73.10446 | -12 | 12.5 | 37.67733 | -27.84524 | -2.798108
-4 | 10 | 581.6522 | 271.4965 | 140.3872 | 12 | 10 | 129.5045 | 40.59823 | 0.01704234 | -8 | 12.5 | 276.7679 | -74.35929 | 6.573938
0 | 10 | 113.4523 | 173.5146 | -215.127 | 16 | 10 | -14.79394 | 29.42232 | 1.950119 | -4 | 12.5 | 501.4568 | 1.825688 | 38.73117
4 | 10 | 607.4877 | 324.5391 | 157.0959 | -24 | 12.5 | -67.83879 | 3.547783 | 9.981475 | 0 | 12.5 | 514.7072 | 187.3204 | 126.5311
8 | 10 | 486.2809 | 74.17481 | 73.10446 | -16 | 12.5 | -55.77613 | -12.91623 | -1.793521 | 4 | 12.5 | 463.6076 | -50.85168 | 27.22531
12 | 10 | 129.5045 | 40.59823 | 0.01704234 | -12 | 12.5 | 37.67733 | -27.84524 | -2.798108 | 8 | 12.5 | 276.3273 | -74.49738 | 27.98493
16 | 10 | -14.79394 | 29.42232 | 1.950119 | -8 | 12.5 | 276.7679 | -74.35929 | 6.573938 | 12 | 12.5 | 25.88108 | -37.2227 | -2.531573
-40 | 12.5 | -71.3175 | 11.72705 | 0.06591129 | -4 | 12.5 | 501.4568 | 1.825688 | 38.73117 | 16 | 12.5 | -52.12392 | -5.780291 | 4.404894
-24 | 12.5 | -67.83879 | 3.547783 | 9.981475 | 0 | 12.5 | 514.7072 | 187.3204 | 126.5311
-16 | 12.5 | -55.77613 | -12.91623 | -1.793521 | 4 | 12.5 | 463.6076 | -50.85168 | 27.22531
-12 | 12.5 | 37.67733 | -27.84524 | -2.798108 | 8 | 12.5 | 276.3273 | -74.49738 | 27.98493
-8 | 12.5 | 276.7679 | -74.35929 | 6.573938 | 12 | 12.5 | 25.88108 | -37.2227 | -2.531573
-4 | 12.5 | 501.4568 | 1.825688 | 38.73117 | 16 | 12.5 | -52.12392 | -5.780291 | 4.404894
0 | 12.5 | 514.7072 | 187.3204 | 126.5311 | 24 | 12.5 | -100.461 | -13.82212 | -6.584441
4 | 12.5 | 463.6076 | -50.85168 | 27.22531
8 | 12.5 | 276.3273 | -74.49738 | 27.98493
12 | 12.5 | 25.88108 | -37.2227 | -2.531573
16 | 12.5 | -52.12392 | -5.780291 | 4.404894
24 | 12.5 | -100.461 | -13.82212 | -6.584441
40 | 12.5 | -116.154 | 2.622432 | -4.616442