## Comb_L_norm
depth | Dist from cl | 2θ Norm | error
2.5 | -40 | 92.908
2.5 | -24 | 92.908
2.5 | -16 | 92.908 |  | FROM IGOR
2.5 | -12 | 92.908 |  | W_coef | Normal | error
2.5 | -8 | 92.79967 |  | Box width | 13.2787
2.5 | -4 | 92.72758 |  | Gau width | 0.6
2.5 | 0 | 92.72758 |  | x0 | -1.51337
2.5 | 4 | 92.73305 |  | C | 92.908
2.5 | 8 | 92.908 |  | Amp | -2.39569
2.5 | 12 | 92.908
2.5 | 16 | 92.908
2.5 | 24 | 92.908
2.5 | 40 | 92.908
5 | -16 | 92.9109 |  | FROM IGOR
5 | -12 | 92.9109 |  | W_coef | Normal | error
5 | -8 | 92.88739 |  | Box width | 9.96384
5 | -4 | 92.73249 |  | Gau width | 0.6
5 | 0 | 92.73249 |  | x0 | -2.3473
5 | 4 | 92.90886 |  | C | 92.9109
5 | 8 | 92.9109 |  | Amp | -1.77763
5 | 12 | 92.9109
5 | 16 | 92.9109
7.5 | -40 | 92.911
7.5 | -24 | 92.911 |  | FROM IGOR
7.5 | -16 | 92.911 |  | W_coef | Normal | error
7.5 | -12 | 92.911 |  | Box width | 5.93586
7.5 | -8 | 92.911 |  | Gau width | 0.6
7.5 | -4 | 92.7648 |  | x0 | -1.57634
7.5 | 0 | 92.73405 |  | C | 92.911
7.5 | 4 | 92.911 |  | Amp | -1.06116
7.5 | 8 | 92.911
7.5 | 12 | 92.911
7.5 | 16 | 92.911
7.5 | 24 | 92.911
7.5 | 40 | 92.911
10 | -16 | 92.9121 |  | FROM IGOR
10 | -12 | 92.9121 |  | W_coef | Normal | error
10 | -8 | 92.9121 |  | Box width | 5.17448
10 | -4 | 92.88945 |  | Gau width | 0.6
10 | 0 | 92.83689 |  | x0 | -1.09677
10 | 4 | 92.9121 |  | C | 92.9121
10 | 8 | 92.9121 |  | Amp | -0.391699
10 | 12 | 92.9121
10 | 16 | 92.9121
12.5 | -40 | 92.9098
12.5 | -24 | 92.9098
12.5 | -16 | 92.9098 |  | FROM IGOR
12.5 | -12 | 92.9098 |  | W_coef | Normal | error
12.5 | -8 | 92.9098 |  | Box width
12.5 | -4 | 92.9098 |  | Gau width
12.5 | 0 | 92.9098 |  | x0
12.5 | 4 | 92.9098 |  | C | 92.9098
12.5 | 8 | 92.9098 |  | Amp
12.5 | 12 | 92.9098
12.5 | 16 | 92.9098
12.5 | 24 | 92.9098
12.5 | 40 | 92.9098

## Comb_L_norm (2)
depth | Dist from cl | 2θ Norm | error
2.5 | -40 | 92.908 | 0.00898103
2.5 | -24 | 92.908 | 0.0078962
2.5 | -16 | 92.908 | 0.0086542 | FROM IGOR
2.5 | -12 | 92.908 | 0.0100158 | W_coef | Normal | error
2.5 | -8 | 92.79967 | 0.0146364 | Box width | 13.2787
2.5 | -4 | 92.72758 | 0.0183012 | Gau width | 0.6
2.5 | 0 | 92.72758 | 0.0180989 | x0 | -1.51337
2.5 | 4 | 92.73305 | 0.0157685 | C | 92.908
2.5 | 8 | 92.908 | 0.00988711 | Amp | -2.39569
2.5 | 12 | 92.908 | 0.00883804
2.5 | 16 | 92.908 | 0.0085263
2.5 | 24 | 92.908 | 0.00923963
2.5 | 40 | 92.908 | 0.00912964
5 | -16 | 92.9109 | 0.00886115 | FROM IGOR
5 | -12 | 92.9109 | 0.00942669 | W_coef | Normal | error
5 | -8 | 92.88739 | 0.0124571 | Box width | 9.96384
5 | -4 | 92.73249 | 0.0162495 | Gau width | 0.6
5 | 0 | 92.73249 | 0.0192026 | x0 | -2.3473
5 | 4 | 92.90886 | 0.00938082 | C | 92.9109
5 | 8 | 92.9109 | 0.0080072 | Amp | -1.77763
5 | 12 | 92.9109 | 0.00932765
5 | 16 | 92.9109 | 0.00805137
7.5 | -40 | 92.911 | 0.00962796
7.5 | -24 | 92.911 | 0.00859932 | FROM IGOR
7.5 | -16 | 92.911 | 0.00854131 | W_coef | Normal | error
7.5 | -12 | 92.911 | 0.00895554 | Box width | 5.93586
7.5 | -8 | 92.911 | 0.00750271 | Gau width | 0.6
7.5 | -4 | 92.7648 | 0.0183792 | x0 | -1.57634
7.5 | 0 | 92.73405 | 0.0183818 | C | 92.911
7.5 | 4 | 92.911 | 0.00805503 | Amp | -1.06116
7.5 | 8 | 92.911 | 0.00837923
7.5 | 12 | 92.911 | 0.00828727
7.5 | 16 | 92.911 | 0.00852173
7.5 | 24 | 92.911 | 0.00793213
7.5 | 40 | 92.911 | 0.00864076
10 | -16 | 92.9121 | 0.00867616 | FROM IGOR
10 | -12 | 92.9121 | 0.00935836 | W_coef | Normal | error
10 | -8 | 92.9121 | 0.00833979 | Box width | 5.17448
10 | -4 | 92.88945 | 0.00724422 | Gau width | 0.6
10 | 0 | 92.83689 | 0.0165164 | x0 | -1.09677
10 | 4 | 92.9121 | 0.00805344 | C | 92.9121
10 | 8 | 92.9121 | 0.00963067 | Amp | -0.391699
10 | 12 | 92.9121 | 0.00803693
10 | 16 | 92.9121 | 0.00904548
12.5 | -40 | 92.9098 | 0.00929364
12.5 | -24 | 92.9098 | 0.00932932
12.5 | -16 | 92.9098 | 0.00903381 | FROM IGOR
12.5 | -12 | 92.9098 | 0.00945255 | W_coef | Normal | error
12.5 | -8 | 92.9098 | 0.00811214 | Box width
12.5 | -4 | 92.9098 | 0.00750134 | Gau width
12.5 | 0 | 92.9098 | 0.00787699 | x0
12.5 | 4 | 92.9098 | 0.0085824 | C | 92.9098
12.5 | 8 | 92.9098 | 0.00904279 | Amp
12.5 | 12 | 92.9098 | 0.009337
12.5 | 16 | 92.9098 | 0.00907404
12.5 | 24 | 92.9098 | 0.00891192
12.5 | 40 | 92.9098 | 0.00848359

## Comb_L_norm (3)
depth | Dist from cl |  | 2θ Norm | error
2.5 | -40 | -41.51337 | 92.908 | 0.00898103
2.5 | -24 | -25.51337 | 92.908 | 0.0078962
2.5 | -16 | -17.51337 | 92.908 | 0.0086542 | FROM IGOR
2.5 | -12 | -13.51337 | 92.908 | 0.0100158 | W_coef | Normal | error
2.5 | -8 | -9.51337 | 92.90589 | 0.0146364 | Box width | 13.2787
2.5 | -4 | -5.51337 | 92.72758 | 0.0183012 | Gau width | 0.6
2.5 | 0 | -1.51337 | 92.72758 | 0.0180989 | x0 | -1.51337
2.5 | 4 | 2.48663 | 92.72758 | 0.0157685 | C | 92.908
2.5 | 8 | 6.48663 | 92.90589 | 0.00988711 | Amp | -2.39569
2.5 | 12 | 10.48663 | 92.908 | 0.00883804
2.5 | 16 | 14.48663 | 92.908 | 0.0085263
2.5 | 24 | 22.48663 | 92.908 | 0.00923963
2.5 | 40 | 38.48663 | 92.908 | 0.00912964
5 | -16 | -17.5 | 92.9109 | 0.00886115 | FROM IGOR
5 | -12 | -13.5 | 92.9109 | 0.00942669 | W_coef | Normal | error
5 | -8 | -9.5 | 92.91087 | 0.0124571 | Box width | 9.96384
5 | -4 | -5.5 | 92.7327 | 0.0162495 | Gau width | 0.6
5 | 0 | -1.5 | 92.73249 | 0.0192026 | x0 | -2.3473
5 | 4 | 2.5 | 92.80586 | 0.00938082 | C | 92.9109
5 | 8 | 6.5 | 92.9109 | 0.0080072 | Amp | -1.77763
5 | 12 | 10.5 | 92.9109 | 0.00932765
5 | 16 | 14.5 | 92.9109 | 0.00805137
7.5 | -40 | -41.57634 | 92.911 | 0.00962796
7.5 | -24 | -25.57634 | 92.911 | 0.00859932 | FROM IGOR
7.5 | -16 | -17.57634 | 92.911 | 0.00854131 | W_coef | Normal | error
7.5 | -12 | -13.57634 | 92.911 | 0.00895554 | Box width | 5.93586
7.5 | -8 | -9.57634 | 92.911 | 0.00750271 | Gau width | 0.6
7.5 | -4 | -5.57634 | 92.90337 | 0.0183792 | x0 | -1.57634
7.5 | 0 | -1.57634 | 92.73223 | 0.0183818 | C | 92.911
7.5 | 4 | 2.42366 | 92.90337 | 0.00805503 | Amp | -1.06116
7.5 | 8 | 6.42366 | 92.911 | 0.00837923
7.5 | 12 | 10.42366 | 92.911 | 0.00828727
7.5 | 16 | 14.42366 | 92.911 | 0.00852173
7.5 | 24 | 22.42366 | 92.911 | 0.00793213
7.5 | 40 | 38.42366 | 92.911 | 0.00864076
10 | -16 | -17.09677 | 92.9121 | 0.00867616 | FROM IGOR
10 | -12 | -13.09677 | 92.9121 | 0.00935836 | W_coef | Normal | error
10 | -8 | -9.09677 | 92.9121 | 0.00833979 | Box width | 5.17448
10 | -4 | -5.09677 | 92.9114 | 0.00724422 | Gau width | 0.6
10 | 0 | -1.09677 | 92.8364 | 0.0165164 | x0 | -1.09677
10 | 4 | 2.90323 | 92.9114 | 0.00805344 | C | 92.9121
10 | 8 | 6.90323 | 92.9121 | 0.00963067 | Amp | -0.391699
10 | 12 | 10.90323 | 92.9121 | 0.00803693
10 | 16 | 14.90323 | 92.9121 | 0.00904548
12.5 | -40 |  | 92.9098 | 0.00929364
12.5 | -24 |  | 92.9098 | 0.00932932
12.5 | -16 |  | 92.9098 | 0.00903381 | FROM IGOR
12.5 | -12 |  | 92.9098 | 0.00945255 | W_coef | Normal | error
12.5 | -8 |  | 92.9098 | 0.00811214 | Box width
12.5 | -4 |  | 92.9098 | 0.00750134 | Gau width
12.5 | 0 |  | 92.9098 | 0.00787699 | x0
12.5 | 4 |  | 92.9098 | 0.0085824 | C | 92.9098
12.5 | 8 |  | 92.9098 | 0.00904279 | Amp
12.5 | 12 |  | 92.9098 | 0.009337
12.5 | 16 |  | 92.9098 | 0.00907404
12.5 | 24 |  | 92.9098 | 0.00891192
12.5 | 40 |  | 92.9098 | 0.00848359

## Comb_L_norm (4)
depth | Dist from cl |  | 2θ Norm | error
2.5 | -40 | -41.51337 | 92.908 | 0.00898103
2.5 | -24 | -25.51337 | 92.908 | 0.0078962
2.5 | -16 | -17.51337 | 92.908 | 0.0086542 | FROM IGOR
2.5 | -12 | -13.51337 | 92.908 | 0.0100158 | W_coef | Normal | error
2.5 | -8 | -9.51337 | 92.90589 | 0.0146364 | Box width | 13.2787
2.5 | -4 | -5.51337 | 92.72758 | 0.0183012 | Gau width | 0.6
2.5 | 0 | -1.51337 | 92.72758 | 0.0180989 | x0 | -1.51337
2.5 | 4 | 2.48663 | 92.72758 | 0.0157685 | C | 92.908
2.5 | 8 | 6.48663 | 92.90589 | 0.00988711 | Amp | -2.39569
2.5 | 12 | 10.48663 | 92.908 | 0.00883804
2.5 | 16 | 14.48663 | 92.908 | 0.0085263
2.5 | 24 | 22.48663 | 92.908 | 0.00923963
2.5 | 40 | 38.48663 | 92.908 | 0.00912964
5 | -16 | -17.6 | 92.9081 | 0.00886115 | FROM IGOR
5 | -12 | -13.6 | 92.9081 | 0.00942669 | W_coef | Normal | error
5 | -8 | -9.6 | 92.9081 | 0.0124571 | Box width | 8.40434
5 | -4 | -5.6 | 92.79596 | 0.0162495 | Gau width | 0.6
5 | 0 | -1.6 | 92.73064 | 0.0192026 | x0 | -1.6
5 | 4 | 2.4 | 92.79596 | 0.00938082 | C | 92.9081
5 | 8 | 6.4 | 92.9081 | 0.0080072 | Amp | -1.49145
5 | 12 | 10.4 | 92.9081 | 0.00932765
5 | 16 | 14.4 | 92.9081 | 0.00805137
7.5 | -40 | -41.57634 | 92.911 | 0.00962796
7.5 | -24 | -25.57634 | 92.911 | 0.00859932 | FROM IGOR
7.5 | -16 | -17.57634 | 92.911 | 0.00854131 | W_coef | Normal | error
7.5 | -12 | -13.57634 | 92.911 | 0.00895554 | Box width | 5.93586
7.5 | -8 | -9.57634 | 92.911 | 0.00750271 | Gau width | 0.6
7.5 | -4 | -5.57634 | 92.90337 | 0.0183792 | x0 | -1.57634
7.5 | 0 | -1.57634 | 92.73223 | 0.0183818 | C | 92.911
7.5 | 4 | 2.42366 | 92.90337 | 0.00805503 | Amp | -1.06116
7.5 | 8 | 6.42366 | 92.911 | 0.00837923
7.5 | 12 | 10.42366 | 92.911 | 0.00828727
7.5 | 16 | 14.42366 | 92.911 | 0.00852173
7.5 | 24 | 22.42366 | 92.911 | 0.00793213
7.5 | 40 | 38.42366 | 92.911 | 0.00864076
10 | -16 | -17.09677 | 92.9121 | 0.00867616 | FROM IGOR
10 | -12 | -13.09677 | 92.9121 | 0.00935836 | W_coef | Normal | error
10 | -8 | -9.09677 | 92.9121 | 0.00833979 | Box width | 5.17448
10 | -4 | -5.09677 | 92.9114 | 0.00724422 | Gau width | 0.6
10 | 0 | -1.09677 | 92.8364 | 0.0165164 | x0 | -1.09677
10 | 4 | 2.90323 | 92.9114 | 0.00805344 | C | 92.9121
10 | 8 | 6.90323 | 92.9121 | 0.00963067 | Amp | -0.391699
10 | 12 | 10.90323 | 92.9121 | 0.00803693
10 | 16 | 14.90323 | 92.9121 | 0.00904548
12.5 | -40 |  | 92.9098 | 0.00929364
12.5 | -24 |  | 92.9098 | 0.00932932
12.5 | -16 |  | 92.9098 | 0.00903381 | FROM IGOR
12.5 | -12 |  | 92.9098 | 0.00945255 | W_coef | Normal | error
12.5 | -8 |  | 92.9098 | 0.00811214 | Box width
12.5 | -4 |  | 92.9098 | 0.00750134 | Gau width
12.5 | 0 |  | 92.9098 | 0.00787699 | x0
12.5 | 4 |  | 92.9098 | 0.0085824 | C | 92.9098
12.5 | 8 |  | 92.9098 | 0.00904279 | Amp
12.5 | 12 |  | 92.9098 | 0.009337
12.5 | 16 |  | 92.9098 | 0.00907404
12.5 | 24 |  | 92.9098 | 0.00891192
12.5 | 40 |  | 92.9098 | 0.00848359