## K_2.5
|  | Long | [6 empty] | Tansv | [6 empty] | Normal
| Actual | s11 | s11 | s11 ref | s11 ref |  |  | Actual | s22 | s22 | s22 ref | s22 ref |  |  | Actual | s33 | s33 | s33 ref | s33 ref
| position | 2th | 2th error | 2th | 2th error |  |  | position | 2th | 2th error | 2th | 2th error |  |  | position | 2th | 2th error | 2th | 2th error
XT | -40 | 92.9063 | 0.0153041 | 92.908 | 0.00898103 |  | YT | -40 | 92.8958 | 0.00957166 | 92.908 | 0.00898103 |  | YT | -40 | 92.9121 | 0.00678383 | 92.908 | 0.00898103
| -24 | 92.9143 | 0.0158053 | 92.908 | 0.0078962 |  |  | -24 | 92.8946 | 0.00885903 | 92.908 | 0.0078962 |  |  | -24 | 92.9098 | 0.00687856 | 92.908 | 0.0078962
| -16 | 92.848 | 0.014353 | 92.908 | 0.0086542 |  |  | -16 | 92.9207 | 0.00912881 | 92.908 | 0.0086542 |  |  | -16 | 92.9278 | 0.00683964 | 92.908 | 0.0086542
| -12 | 92.6243 | 0.0147302 | 92.908 | 0.0100158 |  |  | -12 | 92.9962 | 0.00855699 | 92.908 | 0.0100158 |  |  | -12 | 92.9928 | 0.00658976 | 92.908 | 0.0100158
| -8 | 92.7795 | 0.0193205 | 92.79967 | 0.0146364 |  |  | -8 | 92.9606 | 0.0112035 | 92.79967 | 0.0146364 |  |  | -8 | 92.8495 | 0.00988674 | 92.79967 | 0.0146364
| -4 | 92.9093 | 0.0285243 | 92.72758 | 0.0183012 |  |  | -4 | 92.7335 | 0.0177249 | 92.72758 | 0.0183012 |  |  | -4 | 92.6897 | 0.0127042 | 92.72758 | 0.0183012
| 0 | 92.9137 | 0.0335455 | 92.72758 | 0.0180989 |  |  | 0 | 92.728 | 0.0181808 | 92.72758 | 0.0180989 |  |  | 0 | 92.6639 | 0.0160958 | 92.72758 | 0.0180989
| 4 | 92.9134 | 0.0345717 | 92.73305 | 0.0157685 |  |  | 4 | 92.7432 | 0.0186773 | 92.73305 | 0.0157685 |  |  | 4 | 92.6807 | 0.0135695 | 92.73305 | 0.0157685
| 8 | 92.8009 | 0.0212209 | 92.908 | 0.00988711 |  |  | 8 | 92.9522 | 0.0130497 | 92.908 | 0.00988711 |  |  | 8 | 92.798 | 0.0107695 | 92.908 | 0.00988711
| 12 | 92.6266 | 0.0151431 | 92.908 | 0.00883804 |  |  | 12 | 92.9939 | 0.00904175 | 92.908 | 0.00883804 |  |  | 12 | 92.9787 | 0.00666549 | 92.908 | 0.00883804
| 16 | 92.8401 | 0.0130838 | 92.908 | 0.0085263 |  |  | 16 | 92.9195 | 0.00954332 | 92.908 | 0.0085263 |  |  | 16 | 92.9326 | 0.00705633 | 92.908 | 0.0085263
| 24 | 92.9216 | 0.0147795 | 92.908 | 0.00923963 |  |  | 24 | 92.8926 | 0.00926212 | 92.908 | 0.00923963 |  |  | 24 | 92.9069 | 0.00700797 | 92.908 | 0.00923963
| 40 | 92.9343 | 0.015309 | 92.908 | 0.00912964 |  |  | 40 | 92.8931 | 0.00919669 | 92.908 | 0.00912964 |  |  | 40 | 92.9056 | 0.0071891 | 92.908 | 0.00912964
[5 empty] | Strain | [6 empty] | Stress |  |  |  | Stress Uncertainty |  |  |  |  | Moduli
|  | Long | Long |  | Tran | Tran | Norm | Norm |  |  | Long | Tran | Norm |  | Long | Tran | Norm |  | Long | Tran | Norm | Long | Tran | Norm
|  | Strain | Strain error |  | Strain | Strain error | Strain | Strain error |  |  | Stress | Stress | Stress |  | Stress error | Stress error | Stress error |  | E1 | v1 | E2 | v2 | E3 | v3
|  | Xt |  |  | Yt |  | normal |  |  |  | Xt | Yt | normal
| -40 | 14.10114 | 147.1853 |  | 101.2101 | 108.8698 | -34.00608 | 93.35732 |  | -40 | 12.12831 | 26.19975 | 4.35714 |  | 34.42659 | 30.48243 | 29.10874 |  | 210 | 0.3 | 210 | 0.3 | 210 | 0.3
| -24 | -52.25176 | 146.5489 |  | 111.1669 | 98.4344 | -14.92994 | 86.86179 |  | -24 | -3.111695 | 23.2867 | 2.917214 |  | 33.59512 | 28.65394 | 27.66029 |  | 210 | 0.3 | 210 | 0.3 | 210 | 0.3
| -16 | 498.0612 | 139.0191 |  | -105.3242 | 104.3375 | -164.1913 | 91.4951 |  | -16 | 108.1452 | 10.67528 | 1.16599 |  | 32.72093 | 29.16197 | 28.01416 |  | 210 | 0.3 | 210 | 0.3 | 210 | 0.3
| -12 | 2361.806 | 147.7499 |  | -730.7534 | 109.2681 | -702.6145 | 99.44576 |  | -12 | 494.0065 | -5.560887 | -1.015377 |  | 34.79204 | 30.86091 | 29.98167 |  | 210 | 0.3 | 210 | 0.3 | 210 | 0.3
| -8 | 167.6439 | 201.4299 |  | -1334.629 | 153.1767 | -413.8563 | 146.7829 |  | -8 | -164.444 | -407.1188 | -258.3787 |  | 48.11408 | 43.22571 | 42.64288 |  | 210 | 0.3 | 210 | 0.3 | 210 | 0.3
| -4 | -1508.485 | 281.9964 |  | -49.22211 | 211.9935 | 315.379 | 185.3747 |  | -4 | -394.1911 | -158.4641 | -99.56694 |  | 66.38073 | 59.19485 | 56.81561 |  | 210 | 0.3 | 210 | 0.3 | 210 | 0.3
| 0 | -1544.923 | 317.1599 |  | -3.46147 | 213.4591 | 530.337 | 201.5359 |  | 0 | -372.9049 | -123.8995 | -37.67055 |  | 73.25545 | 62.69357 | 61.65522 |  | 210 | 0.3 | 210 | 0.3 | 210 | 0.3
| 4 | -1497.047 | 316.1434 |  | -84.4557 | 203.3704 | 435.8275 | 173.0834 |  | 4 | -380.6337 | -152.4458 | -68.40008 |  | 71.56767 | 59.94263 | 57.40729 |  | 210 | 0.3 | 210 | 0.3 | 210 | 0.3
| 8 | 889.5781 | 194.1861 |  | -366.414 | 135.8011 | 913.6998 | 121.265 |  | 8 | 317.7827 | 114.8916 | 321.6793 |  | 44.98909 | 39.00346 | 37.73276 |  | 210 | 0.3 | 210 | 0.3 | 210 | 0.3
| 12 | 2342.589 | 145.4336 |  | -711.7185 | 104.8748 | -585.8946 | 91.81932 |  | 12 | 505.0211 | 11.63295 | 31.95835 |  | 33.87591 | 29.70957 | 28.55957 |  | 210 | 0.3 | 210 | 0.3 | 210 | 0.3
| 16 | 563.6967 | 129.5349 |  | -95.37381 | 106.1491 | -203.9826 | 91.80054 |  | 16 | 123.0845 | 16.6193 | -0.9251914 |  | 31.19662 | 28.79938 | 27.48249 |  | 210 | 0.3 | 210 | 0.3 | 210 | 0.3
| 24 | -112.7868 | 144.5748 |  | 127.7622 | 108.516 | 9.124193 | 96.18966 |  | 24 | -15.29965 | 23.55828 | 4.393667 |  | 34.0718 | 30.37669 | 29.27285 |  | 210 | 0.3 | 210 | 0.3 | 210 | 0.3
| 40 | -218.0742 | 147.8479 |  | 123.6133 | 107.4878 | 19.90766 | 96.38654 |  | 40 | -44.25977 | 10.9359 | -5.816551 |  | 34.6007 | 30.4679 | 29.48278 |  | 210 | 0.3 | 210 | 0.3 | 210 | 0.3
[19 empty] | 210 | 0.3 | 210 | 0.3 | 210 | 0.3
[19 empty] | 210 | 0.3 | 210 | 0.3 | 210 | 0.3
[19 empty] | 210 | 0.3 | 210 | 0.3 | 210 | 0.3
[19 empty] | 210 | 0.3 | 210 | 0.3 | 210 | 0.3
[19 empty] | 210 | 0.3 | 210 | 0.3 | 210 | 0.3
[19 empty] | 210 | 0.3 | 210 | 0.3 | 210 | 0.3
Note on C25: mhofmann:

## K_5
|  | Long | [6 empty] | Tansv | [6 empty] | Normal
| Actual | s11 | s11 | s11 ref | s11 ref |  |  | Actual | s22 | s22 | s22 ref | s22 ref |  |  | Actual | s33 | s33 | s33 ref | s33 ref
| position | 2th | 2th error | 2th | 2th error |  |  | position | 2th | 2th error | 2th | 2th error |  |  | position | 2th | 2th error | 2th | 2th error
XT | -16 | 92.8783 | 0.0142641 | 92.9109 | 0.00886115 |  | YT | -16 | 92.8985 | 0.0091778 | 92.9109 | 0.00886115 |  | YT | -16 | 92.9334 | 0.00739202 | 92.9109 | 0.00886115
| -12 | 92.6935 | 0.0158125 | 92.9109 | 0.00942669 |  |  | -12 | 92.9163 | 0.00889984 | 92.9109 | 0.00942669 |  |  | -12 | 93.0231 | 0.00714674 | 92.9109 | 0.00942669
| -8 | 92.6916 | 0.0189223 | 92.88739 | 0.0124571 |  |  | -8 | 92.9354 | 0.00887236 | 92.88739 | 0.0124571 |  |  | -8 | 92.8787 | 0.00843008 | 92.88739 | 0.0124571
| -4 | 92.8941 | 0.0321779 | 92.73249 | 0.0162495 |  |  | -4 | 92.7551 | 0.0162152 | 92.73249 | 0.0162495 |  |  | -4 | 92.7309 | 0.0146412 | 92.73249 | 0.0162495
| 0 | 92.9261 | 0.0337809 | 92.73249 | 0.0192026 |  |  | 0 | 92.7179 | 0.0171528 | 92.73249 | 0.0192026 |  |  | 0 | 92.6892 | 0.0178101 | 92.73249 | 0.0192026
| 4 | 92.9083 | 0.0294673 | 92.90886 | 0.00938082 |  |  | 4 | 92.7212 | 0.0189924 | 92.90886 | 0.00938082 |  |  | 4 | 92.7151 | 0.0154656 | 92.90886 | 0.00938082
| 8 | 92.7239 | 0.0209261 | 92.9109 | 0.0080072 |  |  | 8 | 92.9358 | 0.0099062 | 92.9109 | 0.0080072 |  |  | 8 | 92.8543 | 0.0083854 | 92.9109 | 0.0080072
| 12 | 92.6502 | 0.0168079 | 92.9109 | 0.00932765 |  |  | 12 | 92.922 | 0.0101078 | 92.9109 | 0.00932765 |  |  | 12 | 93.0119 | 0.00747748 | 92.9109 | 0.00932765
| 16 | 92.8758 | 0.0166602 | 92.9109 | 0.00805137 |  |  | 16 | 92.8966 | 0.00934786 | 92.9109 | 0.00805137 |  |  | 16 | 92.9389 | 0.00714917 | 92.9109 | 0.00805137
[5 empty] | Strain | [6 empty] | Stress |  |  |  | Stress Uncertainty |  |  |  |  | Moduli
|  | Long | Long |  | Tran | Tran | Norm | Norm |  |  | Long | Tran | Norm |  | Long | Tran | Norm |  | Long | Tran | Norm | Long | Tran | Norm
|  | Strain | Strain error |  | Strain | Strain error | Strain | Strain error |  |  | Stress | Stress | Stress |  | Stress error | Stress error | Stress error |  | E1 | v1 | E2 | v2 | E3 | v3
|  | Xt |  |  | Yt |  | normal |  |  |  | Xt | Yt | normal
| -16 | 270.504 | 139.2792 |  | 102.8643 | 105.8125 | -186.565 | 95.7114 |  | -16 | 66.32873 | 39.24848 | -7.505494 |  | 33.0113 | 29.59234 | 28.6808 |  | 210 | 0.3 | 210 | 0.3 | 210 | 0.3
| -12 | 1808.218 | 152.6891 |  | -44.78547 | 107.5272 | -929.2635 | 98.1165 |  | -12 | 393.1595 | 93.82818 | -49.04905 |  | 35.51893 | 30.902 | 30.07381 |  | 210 | 0.3 | 210 | 0.3 | 210 | 0.3
| -8 | 1628.672 | 187.979 |  | -398.1419 | 126.9011 | 72.09327 | 124.8079 |  | -8 | 420.9109 | 93.50257 | 169.4636 |  | 43.6552 | 37.4689 | 37.28498 |  | 210 | 0.3 | 210 | 0.3 | 210 | 0.3
| -4 | -1341.795 | 299.9229 |  | -188.0466 | 190.996 | 13.24483 | 181.9819 |  | -4 | -400.493 | -214.1183 | -181.602 |  | 68.47801 | 57.39202 | 56.62254 |  | 210 | 0.3 | 210 | 0.3 | 210 | 0.3
| 0 | -1606.813 | 323.2958 |  | 121.4368 | 214.2253 | 360.4015 | 217.9067 |  | 0 | -395.8571 | -116.6783 | -78.0763 |  | 75.0479 | 64.04933 | 64.37258 |  | 210 | 0.3 | 210 | 0.3 | 210 | 0.3
| 4 | 4.645644 | 256.5022 |  | 1560.314 | 175.7003 | 1611.159 | 150.0326 |  | 4 | 385.5494 | 636.8497 | 645.0632 |  | 58.87376 | 50.54523 | 48.33888 |  | 210 | 0.3 | 210 | 0.3 | 210 | 0.3
| 8 | 1554.757 | 185.8373 |  | -206.4589 | 105.6485 | 469.7933 | 96.16611 |  | 8 | 471.4217 | 186.9177 | 296.1584 |  | 41.3242 | 33.13239 | 32.37002 |  | 210 | 0.3 | 210 | 0.3 | 210 | 0.3
| 12 | 2169.577 | 159.4362 |  | -92.05227 | 114.0782 | -836.6235 | 99.15548 |  | 12 | 500.81 | 135.4699 | 15.19303 |  | 37.03753 | 32.37355 | 31.06465 |  | 210 | 0.3 | 210 | 0.3 | 210 | 0.3
| 16 | 291.2576 | 153.4731 |  | 118.6287 | 102.3272 | -232.1534 | 89.30613 |  | 16 | 68.58232 | 40.69611 | -15.96868 |  | 35.08741 | 29.82828 | 28.71608 |  | 210 | 0.3 | 210 | 0.3 | 210 | 0.3
[19 empty] | 210 | 0.3 | 210 | 0.3 | 210 | 0.3
[19 empty] | 210 | 0.3 | 210 | 0.3 | 210 | 0.3
[19 empty] | 210 | 0.3 | 210 | 0.3 | 210 | 0.3
[19 empty] | 210 | 0.3 | 210 | 0.3 | 210 | 0.3
[19 empty] | 210 | 0.3 | 210 | 0.3 | 210 | 0.3
[19 empty] | 210 | 0.3 | 210 | 0.3 | 210 | 0.3
[19 empty] | 210 | 0.3 | 210 | 0.3 | 210 | 0.3
[19 empty] | 210 | 0.3 | 210 | 0.3 | 210 | 0.3
[19 empty] | 210 | 0.3 | 210 | 0.3 | 210 | 0.3
[19 empty] | 210 | 0.3 | 210 | 0.3 | 210 | 0.3
Note on C25: mhofmann:

## K_7.5
|  | Long | [6 empty] | Tansv | [6 empty] | Normal
| Actual | s11 | s11 | s11 ref | s11 ref |  |  | Actual | s22 | s22 | s22 ref | s22 ref |  |  | Actual | s33 | s33 | s33 ref | s33 ref
| position | 2th | 2th error | 2th | 2th error |  |  | position | 2th | 2th error | 2th | 2th error |  |  | position | 2th | 2th error | 2th | 2th error
XT | -40 | 92.9281 | 0.0163291 | 92.911 | 0.00962796 |  | YT | -40 | 92.8886 | 0.0100486 | 92.911 | 0.00962796 |  | YT | -40 | 92.91 | 0.00903084 | 92.911 | 0.00962796
| -24 | 92.9319 | 0.0155593 | 92.911 | 0.00859932 |  |  | -24 | 92.89 | 0.00914097 | 92.911 | 0.00859932 |  |  | -24 | 92.9086 | 0.0080121 | 92.911 | 0.00859932
| -16 | 92.904 | 0.0162486 | 92.911 | 0.00854131 |  |  | -16 | 92.8875 | 0.00927388 | 92.911 | 0.00854131 |  |  | -16 | 92.9283 | 0.00907247 | 92.911 | 0.00854131
| -12 | 92.79 | 0.016818 | 92.911 | 0.00895554 |  |  | -12 | 92.8991 | 0.00966501 | 92.911 | 0.00895554 |  |  | -12 | 92.9922 | 0.00932051 | 92.911 | 0.00895554
| -8 | 92.598 | 0.0150631 | 92.911 | 0.00750271 |  |  | -8 | 92.9252 | 0.00810292 | 92.911 | 0.00750271 |  |  | -8 | 92.954 | 0.00870811 | 92.911 | 0.00750271
| -4 | 92.7556 | 0.02123 | 92.7648 | 0.0183792 |  |  | -4 | 92.8493 | 0.0142187 | 92.7648 | 0.0183792 |  |  | -4 | 92.8646 | 0.0154185 | 92.7648 | 0.0183792
| 0 | 92.9244 | 0.0306506 | 92.73405 | 0.0183818 |  |  | 0 | 92.6432 | 0.0189012 | 92.73405 | 0.0183818 |  |  | 0 | 92.7165 | 0.0200206 | 92.73405 | 0.0183818
| 4 | 92.7934 | 0.0236381 | 92.911 | 0.00805503 |  |  | 4 | 92.8074 | 0.0163677 | 92.911 | 0.00805503 |  |  | 4 | 92.8191 | 0.0176582 | 92.911 | 0.00805503
| 8 | 92.6042 | 0.018468 | 92.911 | 0.00837923 |  |  | 8 | 92.9222 | 0.00892279 | 92.911 | 0.00837923 |  |  | 8 | 92.9423 | 0.00938561 | 92.911 | 0.00837923
| 12 | 92.77 | 0.0159073 | 92.911 | 0.00828727 |  |  | 12 | 92.9021 | 0.00994427 | 92.911 | 0.00828727 |  |  | 12 | 92.9914 | 0.0087917 | 92.911 | 0.00828727
| 16 | 92.9065 | 0.0167552 | 92.911 | 0.00852173 |  |  | 16 | 92.8877 | 0.00945084 | 92.911 | 0.00852173 |  |  | 16 | 92.934 | 0.00791839 | 92.911 | 0.00852173
| 24 | 92.9442 | 0.0158884 | 92.911 | 0.00793213 |  |  | 24 | 92.8911 | 0.00936608 | 92.911 | 0.00793213 |  |  | 24 | 92.9053 | 0.00864362 | 92.911 | 0.00793213
| 40 | 92.9532 | 0.0183401 | 92.911 | 0.00864076 |  |  | 40 | 92.8878 | 0.00895938 | 92.911 | 0.00864076 |  |  | 40 | 92.9033 | 0.00830585 | 92.911 | 0.00864076
[5 empty] | Strain | [6 empty] | Stress |  |  |  | Stress Uncertainty |  |  |  |  | Moduli
|  | Long | Long |  | Tran | Tran | Norm | Norm |  |  | Long | Tran | Norm |  | Long | Tran | Norm |  | Long | Tran | Norm | Long | Tran | Norm
|  | Strain | Strain error |  | Strain | Strain error | Strain | Strain error |  |  | Stress | Stress | Stress |  | Stress error | Stress error | Stress error |  | E1 | v1 | E2 | v2 | E3 | v3
|  | Xt |  |  | Yt |  | normal |  |  |  | Xt | Yt | normal
| -40 | -141.799 | 157.2258 |  | 185.843 | 115.4267 | 8.294276 | 109.4873 |  | -40 | -16.56502 | 36.36178 | 7.680825 |  | 37.14059 | 32.89425 | 32.36006 |  | 210 | 0.3 | 210 | 0.3 | 210 | 0.3
| -24 | -173.3015 | 147.4497 |  | 174.2247 | 104.0929 | 19.90662 | 97.48456 |  | -24 | -25.47123 | 30.6676 | 5.739301 |  | 34.42377 | 30.00675 | 29.42184 |  | 210 | 0.3 | 210 | 0.3 | 210 | 0.3
| -16 | 58.06442 | 152.2541 |  | 194.972 | 104.5719 | -143.4571 | 103.3494 |  | -16 | 22.65559 | 44.77143 | -9.897895 |  | 35.53113 | 30.70676 | 30.59856 |  | 210 | 0.3 | 210 | 0.3 | 210 | 0.3
| -12 | 1005.161 | 158.0353 |  | 98.71575 | 109.2862 | -672.7825 | 107.2079 |  | -12 | 214.6009 | 68.17513 | -56.4515 |  | 36.90969 | 31.97292 | 31.78878 |  | 210 | 0.3 | 210 | 0.3 | 210 | 0.3
| -8 | 2606.579 | 139.5758 |  | -117.7557 | 91.59255 | -356.4518 | 95.33671 |  | -8 | 679.4077 | 239.3229 | 200.7643 |  | 32.41704 | 27.59378 | 27.92276 |  | 210 | 0.3 | 210 | 0.3 | 210 | 0.3
| -4 | 76.47835 | 233.4992 |  | -701.9174 | 193.2261 | -828.8409 | 199.487 |  | -4 | -163.8374 | -289.5783 | -310.0813 |  | 57.92384 | 53.914 | 54.50578 |  | 210 | 0.3 | 210 | 0.3 | 210 | 0.3
| 0 | -1579.801 | 297.3519 |  | 756.7488 | 219.3581 | 146.05 | 226.1279 |  | 0 | -337.22 | 40.22265 | -58.42869 |  | 71.1471 | 63.32686 | 63.9452 |  | 210 | 0.3 | 210 | 0.3 | 210 | 0.3
| 4 | 976.8638 | 207.129 |  | 860.4139 | 151.3055 | 763.1273 | 160.9786 |  | 4 | 472.8502 | 454.039 | 438.3235 |  | 49.65548 | 44.08556 | 44.97068 |  | 210 | 0.3 | 210 | 0.3 | 210 | 0.3
| 8 | 2554.742 | 168.2058 |  | -92.88129 | 101.524 | -259.5028 | 104.3554 |  | 8 | 679.5133 | 251.8202 | 224.9045 |  | 38.27184 | 31.54986 | 31.79001 |  | 210 | 0.3 | 210 | 0.3 | 210 | 0.3
| 12 | 1171.606 | 148.7691 |  | 73.82657 | 107.3662 | -666.1609 | 100.2095 |  | 12 | 259.4403 | 82.10677 | -37.42967 |  | 34.91415 | 30.69643 | 30.05837 |  | 210 | 0.3 | 210 | 0.3 | 210 | 0.3
| 16 | 37.32592 | 155.912 |  | 193.3122 | 105.5474 | -190.7094 | 96.48396 |  | 16 | 10.86709 | 36.06487 | -25.96938 |  | 35.93456 | 30.78425 | 29.99813 |  | 210 | 0.3 | 210 | 0.3 | 210 | 0.3
| 24 | -275.2487 | 147.291 |  | 165.0963 | 101.7996 | 47.28024 | 97.30402 |  | 24 | -52.08044 | 19.0522 | 0.0203768 |  | 34.28763 | 29.66396 | 29.26762 |  | 210 | 0.3 | 210 | 0.3 | 210 | 0.3
| 40 | -349.8237 | 168.1533 |  | 192.4823 | 103.2393 | 63.87144 | 99.40895 |  | 40 | -67.83423 | 19.76904 | -1.006556 |  | 38.13627 | 31.53824 | 31.21547 |  | 210 | 0.3 | 210 | 0.3 | 210 | 0.3
[19 empty] | 210 | 0.3 | 210 | 0.3 | 210 | 0.3
[19 empty] | 210 | 0.3 | 210 | 0.3 | 210 | 0.3
[19 empty] | 210 | 0.3 | 210 | 0.3 | 210 | 0.3
[19 empty] | 210 | 0.3 | 210 | 0.3 | 210 | 0.3
[19 empty] | 210 | 0.3 | 210 | 0.3 | 210 | 0.3
[19 empty] | 210 | 0.3 | 210 | 0.3 | 210 | 0.3
Note on C25: mhofmann:

## K_10
|  | Long | [6 empty] | Tansv | [6 empty] | Normal
| Actual | s11 | s11 | s11 ref | s11 ref |  |  | Actual | s22 | s22 | s22 ref | s22 ref |  |  | Actual | s33 | s33 | s33 ref | s33 ref
| position | 2th | 2th error | 2th | 2th error |  |  | position | 2th | 2th error | 2th | 2th error |  |  | position | 2th | 2th error | 2th | 2th error
XT | -16 | 92.9231 | 0.015591 | 92.9121 | 0.00867616 |  | YT | -16 | 92.8912 | 0.0104688 | 92.9121 | 0.00867616 |  | YT | -16 | 92.9172 | 0.00782215 | 92.9121 | 0.00867616
| -12 | 92.8507 | 0.0153467 | 92.9121 | 0.00935836 |  |  | -12 | 92.9076 | 0.00941794 | 92.9121 | 0.00935836 |  |  | -12 | 92.9463 | 0.00792798 | 92.9121 | 0.00935836
| -8 | 92.6669 | 0.015728 | 92.9121 | 0.00833979 |  |  | -8 | 92.9604 | 0.00950679 | 92.9121 | 0.00833979 |  |  | -8 | 92.9747 | 0.00728716 | 92.9121 | 0.00833979
| -4 | 92.6504 | 0.0162838 | 92.88945 | 0.00724422 |  |  | -4 | 92.8799 | 0.00833055 | 92.88945 | 0.00724422 |  |  | -4 | 92.9778 | 0.00581496 | 92.88945 | 0.00724422
| 0 | 92.7795 | 0.0224826 | 92.83689 | 0.0165164 |  |  | 0 | 92.7196 | 0.0181121 | 92.83689 | 0.0165164 |  |  | 0 | 93.0095 | 0.0120503 | 92.83689 | 0.0165164
| 4 | 92.6476 | 0.0135462 | 92.9121 | 0.00805344 |  |  | 4 | 92.8568 | 0.00819804 | 92.9121 | 0.00805344 |  |  | 4 | 92.9818 | 0.006275 | 92.9121 | 0.00805344
| 8 | 92.6596 | 0.016326 | 92.9121 | 0.00963067 |  |  | 8 | 92.9659 | 0.00894365 | 92.9121 | 0.00963067 |  |  | 8 | 92.9667 | 0.00718182 | 92.9121 | 0.00963067
| 12 | 92.8453 | 0.0175588 | 92.9121 | 0.00803693 |  |  | 12 | 92.9111 | 0.00963841 | 92.9121 | 0.00803693 |  |  | 12 | 92.9414 | 0.00746629 | 92.9121 | 0.00803693
| 16 | 92.9265 | 0.0140421 | 92.9121 | 0.00904548 |  |  | 16 | 92.893 | 0.00999777 | 92.9121 | 0.00904548 |  |  | 16 | 92.9135 | 0.00738949 | 92.9121 | 0.00904548
[5 empty] | Strain | [6 empty] | Stress |  |  |  | Stress Uncertainty |  |  |  |  | Moduli
|  | Long | Long |  | Tran | Tran | Norm | Norm |  |  | Long | Tran | Norm |  | Long | Tran | Norm |  | Long | Tran | Norm | Long | Tran | Norm
|  | Strain | Strain error |  | Strain | Strain error | Strain | Strain error |  |  | Stress | Stress | Stress |  | Stress error | Stress error | Stress error |  | E1 | v1 | E2 | v2 | E3 | v3
|  | Xt |  |  | Yt |  | normal |  |  |  | Xt | Yt | normal
| -16 | -91.22117 | 147.9859 |  | 173.3915 | 112.7715 | -42.29667 | 96.88801 |  | -16 | -9.904883 | 32.84024 | -2.001693 |  | 34.89096 | 31.26926 | 29.84741 |  | 210 | 0.3 | 210 | 0.3 | 210 | 0.3
| -12 | 509.6553 | 149.0847 |  | 37.32521 | 110.1189 | -283.5302 | 101.7265 |  | -12 | 114.247 | 37.94748 | -13.883 |  | 35.15843 | 31.18584 | 30.43294 |  | 210 | 0.3 | 210 | 0.3 | 210 | 0.3
| -8 | 2040.133 | 147.6525 |  | -400.3515 | 104.8893 | -518.7865 | 91.85585 |  | -8 | 465.3727 | 71.14065 | 52.00884 |  | 34.26712 | 29.8735 | 28.73173 |  | 210 | 0.3 | 210 | 0.3 | 210 | 0.3
| -4 | 1989.591 | 147.8784 |  | 79.24642 | 91.60031 | -732.2345 | 77.07667 |  | -4 | 483.3299 | 174.7359 | 43.6505 |  | 33.19613 | 27.39151 | 26.19863 |  | 210 | 0.3 | 210 | 0.3 | 210 | 0.3
| 0 | 476.9996 | 231.6847 |  | 975.5859 | 203.5704 | -1430.3 | 169.7947 |  | 0 | 79.7537 | 160.2946 | -228.3486 |  | 56.74556 | 53.85852 | 50.71163 |  | 210 | 0.3 | 210 | 0.3 | 210 | 0.3
| 4 | 2201.253 | 130.7083 |  | 458.9767 | 95.31465 | -577.5827 | 84.67754 |  | 4 | 607.9078 | 326.4631 | 159.0189 |  | 30.58086 | 26.9525 | 26.00917 |  | 210 | 0.3 | 210 | 0.3 | 210 | 0.3
| 8 | 2101.069 | 157.2121 |  | -445.9086 | 109.0082 | -452.5345 | 99.64152 |  | 8 | 485.1061 | 73.67133 | 72.60098 |  | 36.44009 | 31.51208 | 30.69222 |  | 210 | 0.3 | 210 | 0.3 | 210 | 0.3
| 12 | 554.517 | 160.1633 |  | 8.294116 | 104.0861 | -242.9228 | 90.98409 |  | 12 | 128.3315 | 40.09553 | -0.4856607 |  | 36.42045 | 30.65565 | 29.54786 |  | 210 | 0.3 | 210 | 0.3 | 210 | 0.3
| 16 | -119.4116 | 138.5376 |  | 158.4546 | 111.8235 | -11.6114 | 96.87505 |  | 16 | -15.96612 | 28.91995 | 1.447755 |  | 33.22405 | 30.48461 | 29.11878 |  | 210 | 0.3 | 210 | 0.3 | 210 | 0.3
[19 empty] | 210 | 0.3 | 210 | 0.3 | 210 | 0.3
[19 empty] | 210 | 0.3 | 210 | 0.3 | 210 | 0.3
[19 empty] | 210 | 0.3 | 210 | 0.3 | 210 | 0.3
[19 empty] | 210 | 0.3 | 210 | 0.3 | 210 | 0.3
[19 empty] | 210 | 0.3 | 210 | 0.3 | 210 | 0.3
[19 empty] | 210 | 0.3 | 210 | 0.3 | 210 | 0.3
[19 empty] | 210 | 0.3 | 210 | 0.3 | 210 | 0.3
[19 empty] | 210 | 0.3 | 210 | 0.3 | 210 | 0.3
[19 empty] | 210 | 0.3 | 210 | 0.3 | 210 | 0.3
[19 empty] | 210 | 0.3 | 210 | 0.3 | 210 | 0.3
Note on C25: mhofmann:

## K_12.5
|  | Long | [6 empty] | Tansv | [6 empty] | Normal
| Actual | s11 | s11 | s11 ref | s11 ref |  |  | Actual | s22 | s22 | s22 ref | s22 ref |  |  | Actual | s33 | s33 | s33 ref | s33 ref
| position | 2th | 2th error | 2th | 2th error |  |  | position | 2th | 2th error | 2th | 2th error |  |  | position | 2th | 2th error | 2th | 2th error
XT | -40 | 92.9536 | 0.014359 | 92.9098 | 0.00929364 |  | YT | -40 | 92.8908 | 0.0102082 | 92.9098 | 0.00929364 |  | YT | -40 | 92.8995 | 0.00709708 | 92.9098 | 0.00929364
| -24 | 92.9519 | 0.0150376 | 92.9098 | 0.00932932 |  |  | -24 | 92.8978 | 0.0103341 | 92.9098 | 0.00932932 |  |  | -24 | 92.893 | 0.00732032 | 92.9098 | 0.00932932
| -16 | 92.9401 | 0.0162431 | 92.9098 | 0.00903381 |  |  | -16 | 92.9073 | 0.010081 | 92.9098 | 0.00903381 |  |  | -16 | 92.899 | 0.00748822 | 92.9098 | 0.00903381
| -12 | 92.8837 | 0.0149222 | 92.9098 | 0.00945255 |  |  | -12 | 92.9318 | 0.00997837 | 92.9098 | 0.00945255 |  |  | -12 | 92.9131 | 0.00740693 | 92.9098 | 0.00945255
| -8 | 92.7404 | 0.0140935 | 92.9098 | 0.00811214 |  |  | -8 | 93.0014 | 0.00987454 | 92.9098 | 0.00811214 |  |  | -8 | 92.9409 | 0.0068555 | 92.9098 | 0.00811214
| -4 | 92.6307 | 0.0143169 | 92.9098 | 0.00750134 |  |  | -4 | 93.0019 | 0.00971059 | 92.9098 | 0.00750134 |  |  | -4 | 92.9743 | 0.00627327 | 92.9098 | 0.00750134
| 0 | 92.6699 | 0.0139613 | 92.9098 | 0.00787699 |  |  | 0 | 92.9127 | 0.00963246 | 92.9098 | 0.00787699 |  |  | 0 | 92.9581 | 0.00576566 | 92.9098 | 0.00787699
| 4 | 92.6413 | 0.0147408 | 92.9098 | 0.0085824 |  |  | 4 | 93.0237 | 0.00968328 | 92.9098 | 0.0085824 |  |  | 4 | 92.9653 | 0.00631069 | 92.9098 | 0.0085824
| 8 | 92.7443 | 0.0160827 | 92.9098 | 0.00904279 |  |  | 8 | 93.0051 | 0.00895739 | 92.9098 | 0.00904279 |  |  | 8 | 92.9285 | 0.00694667 | 92.9098 | 0.00904279
| 12 | 92.8889 | 0.0143441 | 92.9098 | 0.009337 |  |  | 12 | 92.9352 | 0.00943185 | 92.9098 | 0.009337 |  |  | 12 | 92.9093 | 0.00693687 | 92.9098 | 0.009337
| 16 | 92.9403 | 0.0147277 | 92.9098 | 0.00907404 |  |  | 16 | 92.9049 | 0.00920947 | 92.9098 | 0.00907404 |  |  | 16 | 92.8973 | 0.00700836 | 92.9098 | 0.00907404
| 24 | 92.9648 | 0.0141206 | 92.9098 | 0.00891192 |  |  | 24 | 92.8993 | 0.00939974 | 92.9098 | 0.00891192 |  |  | 24 | 92.8939 | 0.00730581 | 92.9098 | 0.00891192
| 40 | 92.977 | 0.0142906 | 92.9098 | 0.00848359 |  |  | 40 | 92.8875 | 0.00918892 | 92.9098 | 0.00848359 |  |  | 40 | 92.8929 | 0.00692726 | 92.9098 | 0.00848359
[5 empty] | Strain | [6 empty] | Stress |  |  |  | Stress Uncertainty |  |  |  |  | Moduli
|  | Long | Long |  | Tran | Tran | Norm | Norm |  |  | Long | Tran | Norm |  | Long | Tran | Norm |  | Long | Tran | Norm | Long | Tran | Norm
|  | Strain | Strain error |  | Strain | Strain error | Strain | Strain error |  |  | Stress | Stress | Stress |  | Stress error | Stress error | Stress error |  | E1 | v1 | E2 | v2 | E3 | v3
|  | Xt |  |  | Yt |  | normal |  |  |  | Xt | Yt | normal
| -40 | -363.0873 | 141.8678 |  | 157.6311 | 114.5037 | 85.44307 | 96.99073 |  | -40 | -73.19261 | 10.92344 | -0.7377071 |  | 33.92853 | 31.114 | 29.51998 |  | 210 | 0.3 | 210 | 0.3 | 210 | 0.3
| -24 | -349.0025 | 146.7807 |  | 99.54751 | 115.4761 | 139.3751 | 98.35821 |  | -24 | -69.71392 | 2.744153 | 9.177846 |  | 34.87361 | 31.65337 | 30.10679 |  | 210 | 0.3 | 210 | 0.3 | 210 | 0.3
| -16 | -251.2205 | 154.1606 |  | 20.73653 | 112.2762 | 89.59137 | 97.32455 |  | -16 | -57.65145 | -13.71993 | -2.597229 |  | 35.95908 | 31.65202 | 30.33271 |  | 210 | 0.3 | 210 | 0.3 | 210 | 0.3
| -12 | 216.5552 | 146.5126 |  | -182.4238 | 114.0038 | -27.37017 | 99.60581 |  | -12 | 35.80113 | -28.64932 | -3.602192 |  | 34.80846 | 31.47429 | 30.17242 |  | 210 | 0.3 | 210 | 0.3 | 210 | 0.3
| -8 | 1408.134 | 134.8777 |  | -758.8659 | 105.9968 | -257.8507 | 88.09385 |  | -8 | 274.8895 | -75.16433 | 5.768895 |  | 31.94632 | 28.9661 | 27.35619 |  | 210 | 0.3 | 210 | 0.3 | 210 | 0.3
| -4 | 2323.3 | 134.0618 |  | -763.0033 | 101.7759 | -534.5408 | 81.10833 |  | -4 | 499.5766 | 1.01991 | 37.92539 |  | 31.32727 | 27.9769 | 26.15483 |  | 210 | 0.3 | 210 | 0.3 | 210 | 0.3
| 0 | 1995.979 | 132.9593 |  | -24.0527 | 103.2075 | -400.3676 | 80.96647 |  | 0 | 512.8277 | 186.5149 | 125.7256 |  | 31.19881 | 28.10719 | 26.13665 |  | 210 | 0.3 | 210 | 0.3 | 210 | 0.3
| 4 | 2234.757 | 141.4784 |  | -943.3408 | 107.3224 | -460.007 | 88.35807 |  | 4 | 461.7277 | -51.65739 | 26.41961 |  | 33.1629 | 29.63146 | 27.94974 |  | 210 | 0.3 | 210 | 0.3 | 210 | 0.3
| 8 | 1375.646 | 153.0357 |  | -789.4812 | 105.572 | -155.0668 | 94.58034 |  | 8 | 274.4489 | -75.3024 | 27.17992 |  | 35.35249 | 30.4877 | 29.53119 |  | 210 | 0.3 | 210 | 0.3 | 210 | 0.3
| 12 | 173.3985 | 141.96 |  | -210.6074 | 110.0804 | 4.147198 | 96.47848 |  | 12 | 24.00497 | -38.02675 | -3.335622 |  | 33.7072 | 30.43857 | 29.20943 |  | 210 | 0.3 | 210 | 0.3 | 210 | 0.3
| 16 | -252.8781 | 143.4809 |  | 40.64485 | 107.2355 | 103.696 | 95.09793 |  | 16 | -53.99924 | -6.583998 | 3.601187 |  | 33.7775 | 30.06308 | 28.97766 |  | 210 | 0.3 | 210 | 0.3 | 210 | 0.3
| 24 | -455.8657 | 138.4966 |  | 87.10238 | 107.4357 | 131.9071 | 95.58206 |  | 24 | -102.3359 | -14.62567 | -7.387985 |  | 32.94845 | 29.77023 | 28.69616 |  | 210 | 0.3 | 210 | 0.3 | 210 | 0.3
| 40 | -556.8975 | 137.844 |  | 185.017 | 103.7315 | 140.2049 | 90.84416 |  | 40 | -118.0288 | 1.81897 | -5.419905 |  | 32.46231 | 28.96139 | 27.80877 |  | 210 | 0.3 | 210 | 0.3 | 210 | 0.3
[19 empty] | 210 | 0.3 | 210 | 0.3 | 210 | 0.3
[19 empty] | 210 | 0.3 | 210 | 0.3 | 210 | 0.3
[19 empty] | 210 | 0.3 | 210 | 0.3 | 210 | 0.3
[19 empty] | 210 | 0.3 | 210 | 0.3 | 210 | 0.3
[19 empty] | 210 | 0.3 | 210 | 0.3 | 210 | 0.3
[19 empty] | 210 | 0.3 | 210 | 0.3 | 210 | 0.3
Note on C25: mhofmann:

## All
Dist weld c/l | Depth below surf | Long | Tran | Norm
-40 | 2.5 | 12.12831 | 26.19975 | 4.35714
-24 | 2.5 | -3.111695 | 23.2867 | 2.917214
-16 | 2.5 | 108.1452 | 10.67528 | 1.16599
-12 | 2.5 | 494.0065 | -5.560887 | -1.015377
-8 | 2.5 | -164.444 | -407.1188 | -258.3787
-4 | 2.5 | -394.1911 | -158.4641 | -99.56694
0 | 2.5 | -372.9049 | -123.8995 | -37.67055
4 | 2.5 | -380.6337 | -152.4458 | -68.40008
8 | 2.5 | 317.7827 | 114.8916 | 321.6793
12 | 2.5 | 505.0211 | 11.63295 | 31.95835
16 | 2.5 | 123.0845 | 16.6193 | -0.9251914
24 | 2.5 | -15.29965 | 23.55828 | 4.393667
40 | 2.5 | -44.25977 | 10.9359 | -5.816551
-16 | 5 | 66.32873 | 39.24848 | -7.505494
-12 | 5 | 393.1595 | 93.82818 | -49.04905
-8 | 5 | 420.9109 | 93.50257 | 169.4636
-4 | 5 | -400.493 | -214.1183 | -181.602
0 | 5 | -395.8571 | -116.6783 | -78.0763
4 | 5 | 385.5494 | 636.8497 | 645.0632
8 | 5 | 471.4217 | 186.9177 | 296.1584
12 | 5 | 500.81 | 135.4699 | 15.19303
16 | 5 | 68.58232 | 40.69611 | -15.96868
-40 | 7.5 | -16.56502 | 36.36178 | 7.680825
-24 | 7.5 | -25.47123 | 30.6676 | 5.739301
-16 | 7.5 | 22.65559 | 44.77143 | -9.897895
-12 | 7.5 | 214.6009 | 68.17513 | -56.4515
-8 | 7.5 | 679.4077 | 239.3229 | 200.7643
-4 | 7.5 | -163.8374 | -289.5783 | -310.0813
0 | 7.5 | -337.22 | 40.22265 | -58.42869
4 | 7.5 | 472.8502 | 454.039 | 438.3235
8 | 7.5 | 679.5133 | 251.8202 | 224.9045
12 | 7.5 | 259.4403 | 82.10677 | -37.42967
16 | 7.5 | 10.86709 | 36.06487 | -25.96938
24 | 7.5 | -52.08044 | 19.0522 | 0.0203768
40 | 7.5 | -67.83423 | 19.76904 | -1.006556
-16 | 10 | -9.904883 | 32.84024 | -2.001693
-12 | 10 | 114.247 | 37.94748 | -13.883
-8 | 10 | 465.3727 | 71.14065 | 52.00884
-4 | 10 | 483.3299 | 174.7359 | 43.6505
0 | 10 | 79.7537 | 160.2946 | -228.3486
4 | 10 | 607.9078 | 326.4631 | 159.0189
8 | 10 | 485.1061 | 73.67133 | 72.60098
12 | 10 | 128.3315 | 40.09553 | -0.4856607
16 | 10 | -15.96612 | 28.91995 | 1.447755
-40 | 12.5 | -73.19261 | 10.92344 | -0.7377071
-24 | 12.5 | -69.71392 | 2.744153 | 9.177846
-16 | 12.5 | -57.65145 | -13.71993 | -2.597229
-12 | 12.5 | 35.80113 | -28.64932 | -3.602192
-8 | 12.5 | 274.8895 | -75.16433 | 5.768895
-4 | 12.5 | 499.5766 | 1.01991 | 37.92539
0 | 12.5 | 512.8277 | 186.5149 | 125.7256
4 | 12.5 | 461.7277 | -51.65739 | 26.41961
8 | 12.5 | 274.4489 | -75.3024 | 27.17992
12 | 12.5 | 24.00497 | -38.02675 | -3.335622
16 | 12.5 | -53.99924 | -6.583998 | 3.601187
24 | 12.5 | -102.3359 | -14.62567 | -7.387985
40 | 12.5 | -118.0288 | 1.81897 | -5.419905