## K_Norm.dat
Inten | PeakPosition | FWHM | XT | YT | ZT | PHI | CHI | TTH | OMG | TTHRef | GAMMARef | ALPHARef | BETHARef | Mon | DeltaTime | Time | PST | SST | OMGM | IntenErrorRel | PeakPositionErrorRel | FWHMErrorRel | FALSE
145279 | 92.6811 | 1.12598 | -4.64966 | -2.21387 | 138.427 | 0 | 0 | 93 | 136.5 | 92.7799 | 0.0377003 | 89.974 | 269.89 | 482914 | 150 | 150 | 0.338867 | -1.52 | 39.1602 | 4.64999 | 0.0128564 | 2.49192 | 5.36393
75749.7 | 92.6614 | 1.19147 | -2.15088 | -2.21387 | 138.427 | 0 | 0 | 93 | 136.5 | 92.7799 | 0.0377003 | 89.974 | 269.89 | 483810 | 150 | 300 | 0.338867 | -1.52 | 39.1602 | 5.22025 | 0.0152758 | 2.79753 | 4.02589
44621 | 92.8366 | 1.16536 | 0.348999 | -2.21387 | 138.427 | 0 | 0 | 93 | 136.5 | 92.7799 | 0.0377003 | 89.974 | 269.89 | 483687 | 150 | 450 | 0.338867 | -1.52 | 39.1602 | 6.38834 | 0.0182497 | 3.4235 | 2.90083
174979 | 92.6995 | 1.09836 | -4.76489 | 1.78613 | 138.427 | 0 | 0 | 93 | 136.5 | 92.7799 | 0.0377003 | 89.974 | 269.89 | 483199 | 150 | 150 | 0.338867 | -1.52 | 39.1602 | 4.83024 | 0.0130246 | 2.58852 | 5.53976
89098.3 | 92.7212 | 1.10177 | -2.26648 | 1.78613 | 138.427 | 0 | 0 | 93 | 136.5 | 92.7799 | 0.0377003 | 89.974 | 269.89 | 484514 | 150 | 300 | 0.338867 | -1.52 | 39.1602 | 5.51303 | 0.0149084 | 2.95442 | 4.12903
46233 | 92.9053 | 0.836419 | 0.233398 | 1.78613 | 138.427 | 0 | 0 | 93 | 136.5 | 92.7799 | 0.0377003 | 89.974 | 269.89 | 483621 | 150 | 450 | 0.338867 | -1.52 | 39.1602 | 6.31925 | 0.0129473 | 3.38648 | 2.93254
233771 | 92.8507 | 0.905605 | -4.88147 | 5.78613 | 138.427 | 0 | 0 | 93 | 136.5 | 92.7799 | 0.0377003 | 89.974 | 269.89 | 484065 | 150 | 150 | 0.338867 | -1.52 | 39.1602 | 5.47804 | 0.0121593 | 2.93567 | 5.72259
109886 | 92.9086 | 0.671717 | -2.38257 | 5.78613 | 138.427 | 0 | 0 | 93 | 136.5 | 92.7799 | 0.0377003 | 89.974 | 269.89 | 484704 | 150 | 300 | 0.338867 | -1.52 | 39.1602 | 4.94832 | 0.00814174 | 2.6518 | 4.32567
48607 | 92.9819 | 0.666849 | 0.117432 | 5.78613 | 138.427 | 0 | 0 | 93 | 136.5 | 92.7799 | 0.0377003 | 89.974 | 269.89 | 483561 | 150 | 450 | 0.338867 | -1.52 | 39.1602 | 5.74808 | 0.00938168 | 3.08039 | 2.95318
255360 | 92.9883 | 0.671276 | -4.99744 | 9.78613 | 138.427 | 0 | 0 | 93 | 136.5 | 92.7799 | 0.0377003 | 89.974 | 269.89 | 483141 | 150 | 150 | 0.338867 | -1.52 | 39.1602 | 4.10338 | 0.0067413 | 2.199 | 5.99697
119473 | 92.9965 | 0.677763 | -2.49829 | 9.78613 | 138.427 | 0 | 0 | 93 | 136.5 | 92.7799 | 0.0377003 | 89.974 | 269.89 | 485610 | 150 | 300 | 0.338867 | -1.52 | 39.1602 | 4.43331 | 0.00735306 | 2.37581 | 4.59716
50950.3 | 92.9498 | 0.673998 | 0.00134277 | 9.78613 | 138.427 | 0 | 0 | 93 | 136.5 | 92.7799 | 0.0377003 | 89.974 | 269.89 | 484692 | 150 | 450 | 0.338867 | -1.52 | 39.1602 | 5.21376 | 0.00860378 | 2.79405 | 3.04993
252349 | 92.918 | 0.638407 | -5.11365 | 13.7861 | 138.427 | 0 | 0 | 93 | 136.5 | 92.7799 | 0.0377003 | 89.974 | 269.89 | 484693 | 150 | 150 | 0.338867 | -1.52 | 39.1602 | 4.35462 | 0.00680889 | 2.33363 | 5.93996
119609 | 92.9092 | 0.644331 | -2.61487 | 13.7861 | 138.427 | 0 | 0 | 93 | 136.5 | 92.7799 | 0.0377003 | 89.974 | 269.89 | 485076 | 150 | 300 | 0.338867 | -1.52 | 39.1602 | 4.34457 | 0.00685686 | 2.32825 | 4.72438
53126 | 92.9003 | 0.648795 | -0.115112 | 13.7861 | 138.427 | 0 | 0 | 93 | 136.5 | 92.7799 | 0.0377003 | 89.974 | 269.89 | 485132 | 150 | 450 | 0.338867 | -1.52 | 39.1602 | 4.97247 | 0.00790297 | 2.66474 | 3.2709
249242 | 92.9063 | 0.636322 | -5.34534 | 21.7861 | 138.427 | 0 | 0 | 93 | 136.5 | 92.7799 | 0.0377003 | 89.974 | 269.89 | 485610 | 150 | 150 | 0.338867 | -1.52 | 39.1602 | 4.48287 | 0.00698741 | 2.40236 | 5.86715
52590.5 | 92.8994 | 0.643409 | -0.346802 | 21.7861 | 138.427 | 0 | 0 | 93 | 136.5 | 92.7799 | 0.0377003 | 89.974 | 269.89 | 484136 | 150 | 300 | 0.338867 | -1.52 | 39.1602 | 5.36007 | 0.00844838 | 2.87245 | 3.13099
241730 | 92.9049 | 0.636523 | -5.80933 | 37.7861 | 138.427 | 0 | 0 | 93 | 136.5 | 92.7799 | 0.0377003 | 89.974 | 269.89 | 484601 | 150 | 150 | 0.338867 | -1.52 | 39.1602 | 4.38566 | 0.00683815 | 2.35027 | 5.86744
50448.8 | 92.9039 | 0.647575 | -0.810425 | 37.7861 | 138.427 | 0 | 0 | 93 | 136.5 | 92.7799 | 0.0377003 | 89.974 | 269.89 | 483155 | 150 | 300 | 0.338867 | -1.52 | 39.1602 | 4.99163 | 0.00791821 | 2.67501 | 3.1592
171864 | 92.6893 | 1.11373 | -4.76001 | -6.21777 | 138.427 | 0 | 0 | 93 | 136.5 | 92.7799 | 0.0377003 | 89.974 | 269.89 | 484975 | 150 | 150 | 0.338867 | -1.52 | 39.1602 | 4.5814 | 0.0125279 | 2.45517 | 5.48209
87289.1 | 92.7042 | 1.14195 | -2.26135 | -6.21777 | 138.427 | 0 | 0 | 93 | 136.5 | 92.7799 | 0.0377003 | 89.974 | 269.89 | 484281 | 150 | 300 | 0.338867 | -1.52 | 39.1602 | 5.03842 | 0.0141244 | 2.70008 | 4.18742
45721.4 | 92.9155 | 0.911402 | 0.238525 | -6.21777 | 138.427 | 0 | 0 | 93 | 136.5 | 92.7799 | 0.0377003 | 89.974 | 269.89 | 484932 | 150 | 450 | 0.338867 | -1.52 | 39.1602 | 6.51086 | 0.0145341 | 3.48916 | 2.98587
235884 | 92.8605 | 0.959389 | -4.87134 | -10.2178 | 138.427 | 0 | 0 | 93 | 136.5 | 92.7799 | 0.0377003 | 89.974 | 269.89 | 486342 | 150 | 150 | 0.338867 | -1.52 | 39.1602 | 5.09193 | 0.0119722 | 2.72876 | 5.8329
111001 | 92.8855 | 0.699578 | -2.37231 | -10.2178 | 138.427 | 0 | 0 | 93 | 136.5 | 92.7799 | 0.0377003 | 89.974 | 269.89 | 482754 | 150 | 300 | 0.338867 | -1.52 | 39.1602 | 4.96405 | 0.00850849 | 2.66023 | 4.33715
49322.1 | 92.9898 | 0.68886 | 0.127441 | -10.2178 | 138.427 | 0 | 0 | 93 | 136.5 | 92.7799 | 0.0377003 | 89.974 | 269.89 | 482783 | 150 | 450 | 0.338867 | -1.52 | 39.1602 | 5.22292 | 0.00880516 | 2.79895 | 3.01927
257561 | 92.9927 | 0.640636 | -4.98254 | -14.2178 | 138.427 | 0 | 0 | 93 | 136.5 | 92.7799 | 0.0377003 | 89.974 | 269.89 | 483841 | 150 | 150 | 0.338867 | -1.52 | 39.1602 | 4.3009 | 0.00674297 | 2.30485 | 5.97015
119965 | 93.0007 | 0.643808 | -2.48328 | -14.2178 | 138.427 | 0 | 0 | 93 | 136.5 | 92.7799 | 0.0377003 | 89.974 | 269.89 | 484185 | 150 | 300 | 0.338867 | -1.52 | 39.1602 | 4.43011 | 0.00697932 | 2.37409 | 4.54633
50978.3 | 92.9549 | 0.659167 | 0.0163574 | -14.2178 | 138.427 | 0 | 0 | 93 | 136.5 | 92.7799 | 0.0377003 | 89.974 | 269.89 | 484779 | 150 | 450 | 0.338867 | -1.52 | 39.1602 | 5.03882 | 0.00813169 | 2.7003 | 3.0748
256498 | 92.9185 | 0.636559 | -5.09351 | -18.2178 | 138.427 | 0 | 0 | 93 | 136.5 | 92.7799 | 0.0377003 | 89.974 | 269.89 | 483852 | 150 | 150 | 0.338867 | -1.52 | 39.1602 | 4.54898 | 0.00709217 | 2.43779 | 5.80942
121571 | 92.9097 | 0.636829 | -2.5946 | -18.2178 | 138.427 | 0 | 0 | 93 | 136.5 | 92.7799 | 0.0377003 | 89.974 | 269.89 | 484761 | 150 | 300 | 0.338867 | -1.52 | 39.1602 | 4.71332 | 0.0073522 | 2.52586 | 4.67512
53759.7 | 92.9031 | 0.655107 | -0.0948486 | -18.2178 | 138.427 | 0 | 0 | 93 | 136.5 | 92.7799 | 0.0377003 | 89.974 | 269.89 | 483880 | 150 | 450 | 0.338867 | -1.52 | 39.1602 | 4.64988 | 0.00746194 | 2.49186 | 3.32687
253010 | 92.9095 | 0.636158 | -5.31555 | -26.2178 | 138.427 | 0 | 0 | 93 | 136.5 | 92.7799 | 0.0377003 | 89.974 | 269.89 | 484641 | 150 | 150 | 0.338867 | -1.52 | 39.1602 | 4.44091 | 0.00691998 | 2.37987 | 5.91235
52990.6 | 92.9051 | 0.650233 | -0.31665 | -26.2178 | 138.427 | 0 | 0 | 93 | 136.5 | 92.7799 | 0.0377003 | 89.974 | 269.89 | 482612 | 150 | 300 | 0.338867 | -1.52 | 39.1602 | 5.0743 | 0.00808228 | 2.71931 | 3.20996
247128 | 92.9123 | 0.638796 | -5.75903 | -42.2158 | 138.427 | 0 | 0 | 93 | 136.5 | 92.7799 | 0.0377003 | 89.974 | 269.89 | 484038 | 150 | 150 | 0.338867 | -1.52 | 39.1602 | 4.41657 | 0.00691039 | 2.36683 | 5.85148
51246.5 | 92.9109 | 0.645195 | -0.760498 | -42.2158 | 138.427 | 0 | 0 | 93 | 136.5 | 92.7799 | 0.0377003 | 89.974 | 269.89 | 483641 | 150 | 300 | 0.338867 | -1.52 | 39.1602 | 4.84767 | 0.00766101 | 2.59786 | 3.19548
88958.7 | 92.9431 | 0.783412 | 2.84937 | -2.21387 | 138.427 | 0 | 0 | 93 | -43.4998 | 92.7799 | 0.0377003 | 89.974 | 89.8897 | 485265 | 150 | 150 | 0.338867 | -1.52 | 39.1602 | 4.76186 | 0.00913436 | 2.55187 | 4.22819
198372 | 92.9133 | 0.651964 | 5.34924 | -2.21387 | 138.427 | 0 | 0 | 93 | -43.4998 | 92.7799 | 0.0377003 | 89.974 | 89.8897 | 482921 | 150 | 300 | 0.338867 | -1.52 | 39.1602 | 4.20712 | 0.0067183 | 2.25459 | 5.58716
95692.7 | 92.9866 | 0.651059 | 2.73499 | 1.78613 | 138.427 | 0 | 0 | 93 | -43.4998 | 92.7799 | 0.0377003 | 89.974 | 89.8897 | 484956 | 150 | 150 | 0.338867 | -1.52 | 39.1602 | 4.42841 | 0.00705629 | 2.37318 | 4.15124
200541 | 92.9695 | 0.65356 | 5.23364 | 1.78613 | 138.427 | 0 | 0 | 93 | -43.4998 | 92.7799 | 0.0377003 | 89.974 | 89.8897 | 484510 | 150 | 300 | 0.338867 | -1.52 | 39.1602 | 4.21224 | 0.00673887 | 2.25733 | 5.63816
93870.8 | 92.9306 | 0.641132 | 2.61853 | 5.78613 | 138.427 | 0 | 0 | 93 | -43.4998 | 92.7799 | 0.0377003 | 89.974 | 89.8897 | 485061 | 150 | 150 | 0.338867 | -1.52 | 39.1602 | 4.66197 | 0.00731959 | 2.49834 | 4.22224
202415 | 92.9009 | 0.636284 | 5.11731 | 5.78613 | 138.427 | 0 | 0 | 93 | -43.4998 | 92.7799 | 0.0377003 | 89.974 | 89.8897 | 485345 | 150 | 300 | 0.338867 | -1.52 | 39.1602 | 4.29893 | 0.0067007 | 2.30379 | 5.6894
95480 | 92.9059 | 0.64285 | 2.50256 | 9.78613 | 138.427 | 0 | 0 | 93 | -43.4998 | 92.7799 | 0.0377003 | 89.974 | 89.8897 | 483389 | 150 | 150 | 0.338867 | -1.52 | 39.1602 | 4.29282 | 0.00675986 | 2.30052 | 4.36775
203553 | 92.8989 | 0.633638 | 5.00171 | 9.78613 | 138.427 | 0 | 0 | 93 | -43.4998 | 92.7799 | 0.0377003 | 89.974 | 89.8897 | 481401 | 150 | 300 | 0.338867 | -1.52 | 39.1602 | 4.41949 | 0.00686012 | 2.3684 | 5.60034
96163.4 | 92.8952 | 0.640102 | 2.38647 | 13.7861 | 138.427 | 0 | 0 | 93 | -43.4998 | 92.7799 | 0.0377003 | 89.974 | 89.8897 | 485667 | 150 | 150 | 0.338867 | -1.52 | 39.1602 | 4.53923 | 0.00711815 | 2.43257 | 4.28563
204830 | 92.894 | 0.634851 | 4.88501 | 13.7861 | 138.427 | 0 | 0 | 93 | -43.4998 | 92.7799 | 0.0377003 | 89.974 | 89.8897 | 483215 | 150 | 300 | 0.338867 | -1.52 | 39.1602 | 4.48074 | 0.00696887 | 2.40122 | 5.67002
208519 | 92.8944 | 0.630222 | 4.65454 | 21.7861 | 138.427 | 0 | 0 | 93 | -43.4998 | 92.7799 | 0.0377003 | 89.974 | 89.8897 | 483127 | 150 | 150 | 0.338867 | -1.52 | 39.1602 | 4.43733 | 0.00685101 | 2.37796 | 5.70669
216925 | 92.8948 | 0.637008 | 4.1908 | 37.7861 | 138.427 | 0 | 0 | 93 | -43.4998 | 92.7799 | 0.0377003 | 89.974 | 89.8897 | 484639 | 150 | 150 | 0.338867 | -1.52 | 39.1602 | 4.52171 | 0.00705643 | 2.42318 | 5.8163
95671.9 | 92.9859 | 0.647623 | 2.74011 | -6.21777 | 138.427 | 0 | 0 | 93 | -43.4998 | 92.7799 | 0.0377003 | 89.974 | 89.8897 | 483941 | 150 | 150 | 0.338867 | -1.52 | 39.1602 | 4.15203 | 0.00658103 | 2.22507 | 4.20085
197822 | 92.9822 | 0.659617 | 5.23865 | -6.21777 | 138.427 | 0 | 0 | 93 | -43.4998 | 92.7799 | 0.0377003 | 89.974 | 89.8897 | 483601 | 150 | 300 | 0.338867 | -1.52 | 39.1602 | 4.21353 | 0.00680246 | 2.25802 | 5.65589
94221.2 | 92.9698 | 0.669248 | 2.62866 | -10.2178 | 138.427 | 0 | 0 | 93 | -43.4998 | 92.7799 | 0.0377003 | 89.974 | 89.8897 | 484115 | 150 | 150 | 0.338867 | -1.52 | 39.1602 | 4.28191 | 0.00701473 | 2.29467 | 4.32209
199836 | 92.9283 | 0.655134 | 5.12744 | -10.2178 | 138.427 | 0 | 0 | 93 | -43.4998 | 92.7799 | 0.0377003 | 89.974 | 89.8897 | 484773 | 150 | 300 | 0.338867 | -1.52 | 39.1602 | 4.44459 | 0.00713087 | 2.38185 | 5.50226
94253.3 | 92.9066 | 0.645363 | 2.51746 | -14.2178 | 138.427 | 0 | 0 | 93 | -43.4998 | 92.7799 | 0.0377003 | 89.974 | 89.8897 | 485259 | 150 | 150 | 0.338867 | -1.52 | 39.1602 | 4.79371 | 0.00757806 | 2.56894 | 4.18963
201255 | 92.8989 | 0.633651 | 5.01648 | -14.2178 | 138.427 | 0 | 0 | 93 | -43.4998 | 92.7799 | 0.0377003 | 89.974 | 89.8897 | 485932 | 150 | 300 | 0.338867 | -1.52 | 39.1602 | 4.40935 | 0.0068445 | 2.36296 | 5.66597
94195.6 | 92.8987 | 0.645359 | 2.40649 | -18.2178 | 138.427 | 0 | 0 | 93 | -43.4998 | 92.7799 | 0.0377003 | 89.974 | 89.8897 | 485542 | 150 | 150 | 0.338867 | -1.52 | 39.1602 | 4.75982 | 0.00752507 | 2.55078 | 4.18508
202968 | 92.8976 | 0.636532 | 4.9054 | -18.2178 | 138.427 | 0 | 0 | 93 | -43.4998 | 92.7799 | 0.0377003 | 89.974 | 89.8897 | 485505 | 150 | 300 | 0.338867 | -1.52 | 39.1602 | 4.57211 | 0.00712953 | 2.45018 | 5.54225
204063 | 92.8971 | 0.634419 | 4.68481 | -26.2178 | 138.427 | 0 | 0 | 93 | -43.4998 | 92.7799 | 0.0377003 | 89.974 | 89.8897 | 482701 | 150 | 150 | 0.338867 | -1.52 | 39.1602 | 4.54518 | 0.00706404 | 2.43575 | 5.63646
210237 | 92.9023 | 0.630248 | 4.24097 | -42.2178 | 138.427 | 0 | 0 | 93 | -43.4998 | 92.7799 | 0.0377003 | 89.974 | 89.8897 | 482681 | 150 | 150 | 0.338867 | -1.52 | 39.1602 | 4.41636 | 0.00681833 | 2.36672 | 5.79989

## K_Norm.dat (2)
depth | PeakPosition | XT | YT | ZT | OMG | PeakPositionErrorRel
2.5 | 92.6811 | -4.64966 | -2.21387 | 138.427 | 136.5 | 0.0128564
5 | 92.6614 | -2.15088 | -2.21387 | 138.427 | 136.5 | 0.0152758
7.5 | 92.8366 | 0.348999 | -2.21387 | 138.427 | 136.5 | 0.0182497
2.5 | 92.6995 | -4.76489 | 1.78613 | 138.427 | 136.5 | 0.0130246
5 | 92.7212 | -2.26648 | 1.78613 | 138.427 | 136.5 | 0.0149084
7.5 | 92.9053 | 0.233398 | 1.78613 | 138.427 | 136.5 | 0.0129473
2.5 | 92.8507 | -4.88147 | 5.78613 | 138.427 | 136.5 | 0.0121593
5 | 92.9086 | -2.38257 | 5.78613 | 138.427 | 136.5 | 0.00814174
7.5 | 92.9819 | 0.117432 | 5.78613 | 138.427 | 136.5 | 0.00938168
2.5 | 92.9883 | -4.99744 | 9.78613 | 138.427 | 136.5 | 0.0067413
5 | 92.9965 | -2.49829 | 9.78613 | 138.427 | 136.5 | 0.00735306
7.5 | 92.9498 | 0.00134277 | 9.78613 | 138.427 | 136.5 | 0.00860378
2.5 | 92.918 | -5.11365 | 13.7861 | 138.427 | 136.5 | 0.00680889
5 | 92.9092 | -2.61487 | 13.7861 | 138.427 | 136.5 | 0.00685686
7.5 | 92.9003 | -0.115112 | 13.7861 | 138.427 | 136.5 | 0.00790297
2.5 | 92.9063 | -5.34534 | 21.7861 | 138.427 | 136.5 | 0.00698741
7.5 | 92.8994 | -0.346802 | 21.7861 | 138.427 | 136.5 | 0.00844838
2.5 | 92.9049 | -5.80933 | 37.7861 | 138.427 | 136.5 | 0.00683815
7.5 | 92.9039 | -0.810425 | 37.7861 | 138.427 | 136.5 | 0.00791821
2.5 | 92.6893 | -4.76001 | -6.21777 | 138.427 | 136.5 | 0.0125279
5 | 92.7042 | -2.26135 | -6.21777 | 138.427 | 136.5 | 0.0141244
7.5 | 92.9155 | 0.238525 | -6.21777 | 138.427 | 136.5 | 0.0145341
2.5 | 92.8605 | -4.87134 | -10.2178 | 138.427 | 136.5 | 0.0119722
5 | 92.8855 | -2.37231 | -10.2178 | 138.427 | 136.5 | 0.00850849
7.5 | 92.9898 | 0.127441 | -10.2178 | 138.427 | 136.5 | 0.00880516
2.5 | 92.9927 | -4.98254 | -14.2178 | 138.427 | 136.5 | 0.00674297
5 | 93.0007 | -2.48328 | -14.2178 | 138.427 | 136.5 | 0.00697932
7.5 | 92.9549 | 0.0163574 | -14.2178 | 138.427 | 136.5 | 0.00813169
2.5 | 92.9185 | -5.09351 | -18.2178 | 138.427 | 136.5 | 0.00709217
5 | 92.9097 | -2.5946 | -18.2178 | 138.427 | 136.5 | 0.0073522
7.5 | 92.9031 | -0.0948486 | -18.2178 | 138.427 | 136.5 | 0.00746194
2.5 | 92.9095 | -5.31555 | -26.2178 | 138.427 | 136.5 | 0.00691998
7.5 | 92.9051 | -0.31665 | -26.2178 | 138.427 | 136.5 | 0.00808228
2.5 | 92.9123 | -5.75903 | -42.2158 | 138.427 | 136.5 | 0.00691039
7.5 | 92.9109 | -0.760498 | -42.2158 | 138.427 | 136.5 | 0.00766101
10 | 92.9431 | 2.84937 | -2.21387 | 138.427 | -43.4998 | 0.00913436
12.5 | 92.9133 | 5.34924 | -2.21387 | 138.427 | -43.4998 | 0.0067183
10 | 92.9866 | 2.73499 | 1.78613 | 138.427 | -43.4998 | 0.00705629
12.5 | 92.9695 | 5.23364 | 1.78613 | 138.427 | -43.4998 | 0.00673887
10 | 92.9306 | 2.61853 | 5.78613 | 138.427 | -43.4998 | 0.00731959
12.5 | 92.9009 | 5.11731 | 5.78613 | 138.427 | -43.4998 | 0.0067007
10 | 92.9059 | 2.50256 | 9.78613 | 138.427 | -43.4998 | 0.00675986
12.5 | 92.8989 | 5.00171 | 9.78613 | 138.427 | -43.4998 | 0.00686012
10 | 92.8952 | 2.38647 | 13.7861 | 138.427 | -43.4998 | 0.00711815
12.5 | 92.894 | 4.88501 | 13.7861 | 138.427 | -43.4998 | 0.00696887
12.5 | 92.8944 | 4.65454 | 21.7861 | 138.427 | -43.4998 | 0.00685101
12.5 | 92.8948 | 4.1908 | 37.7861 | 138.427 | -43.4998 | 0.00705643
10 | 92.9859 | 2.74011 | -6.21777 | 138.427 | -43.4998 | 0.00658103
12.5 | 92.9822 | 5.23865 | -6.21777 | 138.427 | -43.4998 | 0.00680246
10 | 92.9698 | 2.62866 | -10.2178 | 138.427 | -43.4998 | 0.00701473
12.5 | 92.9283 | 5.12744 | -10.2178 | 138.427 | -43.4998 | 0.00713087
10 | 92.9066 | 2.51746 | -14.2178 | 138.427 | -43.4998 | 0.00757806
12.5 | 92.8989 | 5.01648 | -14.2178 | 138.427 | -43.4998 | 0.0068445
10 | 92.8987 | 2.40649 | -18.2178 | 138.427 | -43.4998 | 0.00752507
12.5 | 92.8976 | 4.9054 | -18.2178 | 138.427 | -43.4998 | 0.00712953
12.5 | 92.8971 | 4.68481 | -26.2178 | 138.427 | -43.4998 | 0.00706404
12.5 | 92.9023 | 4.24097 | -42.2178 | 138.427 | -43.4998 | 0.00681833

## K_Norm.dat (3)
depth | distance | PeakPosition | XT | YT | ZT | OMG | PeakPositionErrorRel
2.5 | -40.00193 | 92.9123 | -5.75903 | -42.2158 | 138.427 | 136.5 | 0.00691039 | -40.00193 | 92.9123 |  | 92.9109 |  | 92.9023
2.5 | -24.00393 | 92.9095 | -5.31555 | -26.2178 | 138.427 | 136.5 | 0.00691998 | -24.00393 | 92.9095 |  | 92.9051 |  | 92.8971
2.5 | -16.00393 | 92.9185 | -5.09351 | -18.2178 | 138.427 | 136.5 | 0.00709217 | -16.00393 | 92.9185 | 92.9097 | 92.9031 | 92.8987 | 92.8976
2.5 | -12.00393 | 92.9927 | -4.98254 | -14.2178 | 138.427 | 136.5 | 0.00674297 | -12.00393 | 92.9927 | 93.0007 | 92.9549 | 92.9066 | 92.8989
2.5 | -8.00393 | 92.8605 | -4.87134 | -10.2178 | 138.427 | 136.5 | 0.0119722 | -8.00393 | 92.8605 | 92.8855 | 92.9898 | 92.9698 | 92.9283
2.5 | -4.0039 | 92.6893 | -4.76001 | -6.21777 | 138.427 | 136.5 | 0.0125279 | -4.0039 | 92.6893 | 92.7042 | 92.9155 | 92.9859 | 92.9822
2.5 | 0 | 92.6811 | -4.64966 | -2.21387 | 138.427 | 136.5 | 0.0128564 | 0 | 92.6811 | 92.6614 | 92.8366 | 92.9431 | 92.9133
2.5 | 4 | 92.6995 | -4.76489 | 1.78613 | 138.427 | 136.5 | 0.0130246 | 4 | 92.6995 | 92.7212 | 92.9053 | 92.9866 | 92.9695
2.5 | 8 | 92.8507 | -4.88147 | 5.78613 | 138.427 | 136.5 | 0.0121593 | 8 | 92.8507 | 92.9086 | 92.9819 | 92.9306 | 92.9009
2.5 | 12 | 92.9883 | -4.99744 | 9.78613 | 138.427 | 136.5 | 0.0067413 | 12 | 92.9883 | 92.9965 | 92.9498 | 92.9059 | 92.8989
2.5 | 15.99997 | 92.918 | -5.11365 | 13.7861 | 138.427 | 136.5 | 0.00680889 | 15.99997 | 92.918 | 92.9092 | 92.9003 | 92.8952 | 92.894
2.5 | 23.99997 | 92.9063 | -5.34534 | 21.7861 | 138.427 | 136.5 | 0.00698741 | 23.99997 | 92.9063 |  | 92.8994 |  | 92.8944
2.5 | 39.99997 | 92.9049 | -5.80933 | 37.7861 | 138.427 | 136.5 | 0.00683815 | 39.99997 | 92.9049 |  | 92.9039 |  | 92.8948
depth | distance | PeakPosition | XT | YT | ZT | OMG | PeakPositionErrorRel
5 | -16.00393 | 92.9097 | -2.5946 | -18.2178 | 138.427 | 136.5 | 0.0073522
5 | -12.00393 | 93.0007 | -2.48328 | -14.2178 | 138.427 | 136.5 | 0.00697932
5 | -8.00393 | 92.8855 | -2.37231 | -10.2178 | 138.427 | 136.5 | 0.00850849
5 | -4.0039 | 92.7042 | -2.26135 | -6.21777 | 138.427 | 136.5 | 0.0141244
5 | 0 | 92.6614 | -2.15088 | -2.21387 | 138.427 | 136.5 | 0.0152758
5 | 4 | 92.7212 | -2.26648 | 1.78613 | 138.427 | 136.5 | 0.0149084
5 | 8 | 92.9086 | -2.38257 | 5.78613 | 138.427 | 136.5 | 0.00814174
5 | 12 | 92.9965 | -2.49829 | 9.78613 | 138.427 | 136.5 | 0.00735306
5 | 15.99997 | 92.9092 | -2.61487 | 13.7861 | 138.427 | 136.5 | 0.00685686
depth | distance | PeakPosition | XT | YT | ZT | OMG | PeakPositionErrorRel
7.5 | -40.00193 | 92.9109 | -0.760498 | -42.2158 | 138.427 | 136.5 | 0.00766101
7.5 | -24.00393 | 92.9051 | -0.31665 | -26.2178 | 138.427 | 136.5 | 0.00808228
7.5 | -16.00393 | 92.9031 | -0.0948486 | -18.2178 | 138.427 | 136.5 | 0.00746194
7.5 | -12.00393 | 92.9549 | 0.0163574 | -14.2178 | 138.427 | 136.5 | 0.00813169
7.5 | -8.00393 | 92.9898 | 0.127441 | -10.2178 | 138.427 | 136.5 | 0.00880516
7.5 | -4.0039 | 92.9155 | 0.238525 | -6.21777 | 138.427 | 136.5 | 0.0145341
7.5 | 0 | 92.8366 | 0.348999 | -2.21387 | 138.427 | 136.5 | 0.0182497
7.5 | 4 | 92.9053 | 0.233398 | 1.78613 | 138.427 | 136.5 | 0.0129473
7.5 | 8 | 92.9819 | 0.117432 | 5.78613 | 138.427 | 136.5 | 0.00938168
7.5 | 12 | 92.9498 | 0.00134277 | 9.78613 | 138.427 | 136.5 | 0.00860378
7.5 | 15.99997 | 92.9003 | -0.115112 | 13.7861 | 138.427 | 136.5 | 0.00790297
7.5 | 23.99997 | 92.8994 | -0.346802 | 21.7861 | 138.427 | 136.5 | 0.00844838
7.5 | 39.99997 | 92.9039 | -0.810425 | 37.7861 | 138.427 | 136.5 | 0.00791821
depth | distance | PeakPosition | XT | YT | ZT | OMG | PeakPositionErrorRel
10 | -16.00393 | 92.8987 | 2.40649 | -18.2178 | 138.427 | -43.4998 | 0.00752507
10 | -12.00393 | 92.9066 | 2.51746 | -14.2178 | 138.427 | -43.4998 | 0.00757806
10 | -8.00393 | 92.9698 | 2.62866 | -10.2178 | 138.427 | -43.4998 | 0.00701473
10 | -4.0039 | 92.9859 | 2.74011 | -6.21777 | 138.427 | -43.4998 | 0.00658103
10 | 0 | 92.9431 | 2.84937 | -2.21387 | 138.427 | -43.4998 | 0.00913436
10 | 4 | 92.9866 | 2.73499 | 1.78613 | 138.427 | -43.4998 | 0.00705629
10 | 8 | 92.9306 | 2.61853 | 5.78613 | 138.427 | -43.4998 | 0.00731959
10 | 12 | 92.9059 | 2.50256 | 9.78613 | 138.427 | -43.4998 | 0.00675986
10 | 15.99997 | 92.8952 | 2.38647 | 13.7861 | 138.427 | -43.4998 | 0.00711815
depth | distance | PeakPosition | XT | YT | ZT | OMG | PeakPositionErrorRel
12.5 | -40.00393 | 92.9023 | 4.24097 | -42.2178 | 138.427 | -43.4998 | 0.00681833
12.5 | -24.00393 | 92.8971 | 4.68481 | -26.2178 | 138.427 | -43.4998 | 0.00706404
12.5 | -16.00393 | 92.8976 | 4.9054 | -18.2178 | 138.427 | -43.4998 | 0.00712953
12.5 | -12.00393 | 92.8989 | 5.01648 | -14.2178 | 138.427 | -43.4998 | 0.0068445
12.5 | -8.00393 | 92.9283 | 5.12744 | -10.2178 | 138.427 | -43.4998 | 0.00713087
12.5 | -4.0039 | 92.9822 | 5.23865 | -6.21777 | 138.427 | -43.4998 | 0.00680246
12.5 | 0 | 92.9133 | 5.34924 | -2.21387 | 138.427 | -43.4998 | 0.0067183
12.5 | 4 | 92.9695 | 5.23364 | 1.78613 | 138.427 | -43.4998 | 0.00673887
12.5 | 8 | 92.9009 | 5.11731 | 5.78613 | 138.427 | -43.4998 | 0.0067007
12.5 | 12 | 92.8989 | 5.00171 | 9.78613 | 138.427 | -43.4998 | 0.00686012
12.5 | 15.99997 | 92.894 | 4.88501 | 13.7861 | 138.427 | -43.4998 | 0.00696887
12.5 | 23.99997 | 92.8944 | 4.65454 | 21.7861 | 138.427 | -43.4998 | 0.00685101
12.5 | 39.99997 | 92.8948 | 4.1908 | 37.7861 | 138.427 | -43.4998 | 0.00705643

## K_Norm.dat (4)
depth | weld c/l | PeakPosition | PeakPositionErrorRel | XT | YT
2.5 | -40 | 92.9123 | 0.00691039 | -5.75903 | -42.2158
2.5 | -24 | 92.9095 | 0.00691998 | -5.31555 | -26.2178
2.5 | -16 | 92.9185 | 0.00709217 | -5.09351 | -18.2178
2.5 | -12 | 92.9927 | 0.00674297 | -4.98254 | -14.2178
2.5 | -8 | 92.8605 | 0.0119722 | -4.87134 | -10.2178
2.5 | -4 | 92.6893 | 0.0125279 | -4.76001 | -6.21777
2.5 | 0 | 92.6811 | 0.0128564 | -4.64966 | -2.21387
2.5 | 4 | 92.6995 | 0.0130246 | -4.76489 | 1.78613
2.5 | 8 | 92.8507 | 0.0121593 | -4.88147 | 5.78613
2.5 | 12 | 92.9883 | 0.0067413 | -4.99744 | 9.78613
2.5 | 16 | 92.918 | 0.00680889 | -5.11365 | 13.7861
2.5 | 24 | 92.9063 | 0.00698741 | -5.34534 | 21.7861
2.5 | 40 | 92.9049 | 0.00683815 | -5.80933 | 37.7861
5 | -16 | 92.9097 | 0.0073522 | -2.5946 | -18.2178
5 | -12 | 93.0007 | 0.00697932 | -2.48328 | -14.2178
5 | -8 | 92.8855 | 0.00850849 | -2.37231 | -10.2178
5 | -4 | 92.7042 | 0.0141244 | -2.26135 | -6.21777
5 | 0 | 92.6614 | 0.0152758 | -2.15088 | -2.21387
5 | 4 | 92.7212 | 0.0149084 | -2.26648 | 1.78613
5 | 8 | 92.9086 | 0.00814174 | -2.38257 | 5.78613
5 | 12 | 92.9965 | 0.00735306 | -2.49829 | 9.78613
5 | 16 | 92.9092 | 0.00685686 | -2.61487 | 13.7861
7.5 | -40 | 92.9109 | 0.00766101 | -0.760498 | -42.2158
7.5 | -24 | 92.9051 | 0.00808228 | -0.31665 | -26.2178
7.5 | -16 | 92.9031 | 0.00746194 | -0.0948486 | -18.2178
7.5 | -12 | 92.9549 | 0.00813169 | 0.0163574 | -14.2178
7.5 | -8 | 92.9898 | 0.00880516 | 0.127441 | -10.2178
7.5 | -4 | 92.9155 | 0.0145341 | 0.238525 | -6.21777
7.5 | 0 | 92.8366 | 0.0182497 | 0.348999 | -2.21387
7.5 | 4 | 92.9053 | 0.0129473 | 0.233398 | 1.78613
7.5 | 8 | 92.9819 | 0.00938168 | 0.117432 | 5.78613
7.5 | 12 | 92.9498 | 0.00860378 | 0.00134277 | 9.78613
7.5 | 16 | 92.9003 | 0.00790297 | -0.115112 | 13.7861
7.5 | 24 | 92.8994 | 0.00844838 | -0.346802 | 21.7861
7.5 | 40 | 92.9039 | 0.00791821 | -0.810425 | 37.7861
10 | -16 | 92.8987 | 0.00752507 | 2.40649 | -18.2178
10 | -12 | 92.9066 | 0.00757806 | 2.51746 | -14.2178
10 | -8 | 92.9698 | 0.00701473 | 2.62866 | -10.2178
10 | -4 | 92.9859 | 0.00658103 | 2.74011 | -6.21777
10 | 0 | 92.9431 | 0.00913436 | 2.84937 | -2.21387
10 | 4 | 92.9866 | 0.00705629 | 2.73499 | 1.78613
10 | 8 | 92.9306 | 0.00731959 | 2.61853 | 5.78613
10 | 12 | 92.9059 | 0.00675986 | 2.50256 | 9.78613
10 | 16 | 92.8952 | 0.00711815 | 2.38647 | 13.7861
12.5 | -40 | 92.9023 | 0.00681833 | 4.24097 | -42.2178
12.5 | -24 | 92.8971 | 0.00706404 | 4.68481 | -26.2178
12.5 | -16 | 92.8976 | 0.00712953 | 4.9054 | -18.2178
12.5 | -12 | 92.8989 | 0.0068445 | 5.01648 | -14.2178
12.5 | -8 | 92.9283 | 0.00713087 | 5.12744 | -10.2178
12.5 | -4 | 92.9822 | 0.00680246 | 5.23865 | -6.21777
12.5 | 0 | 92.9133 | 0.0067183 | 5.34924 | -2.21387
12.5 | 4 | 92.9695 | 0.00673887 | 5.23364 | 1.78613
12.5 | 8 | 92.9009 | 0.0067007 | 5.11731 | 5.78613
12.5 | 12 | 92.8989 | 0.00686012 | 5.00171 | 9.78613
12.5 | 16 | 92.894 | 0.00696887 | 4.88501 | 13.7861
12.5 | 24 | 92.8944 | 0.00685101 | 4.65454 | 21.7861
12.5 | 40 | 92.8948 | 0.00705643 | 4.1908 | 37.7861