## Sheet1
lattice parameter / m | 2.8664e-10
atomic volume / m^3 | 1.177553e-29
dislocation density / m^{-2} | 6400000000000000
No of atoms per unit length | 4028399868.8
No of atoms per unit volume in defect free lattice | 8.4922e+28
No of additional atomic volumes due to dislocations | 5.1564e+25
No of atomic volumes in dislocated lattice | 8.4973e+28
wt C / g | 1027.479
Avogadro | 6.0221e+23
wt Fe / g | 7896901.4
wt% C | 0.01300947
mole fraction of carbon | 0.01
No of atoms of carbon per unit volume m^{-3} | 7.9239e+26
carbon free cell volume / m^3 | 2.355106e-29
carbon containing cell volume / m^3 | 2.371027e-29
volume change per carbon atom / m^3 | 7.960581e-30
No of carbon atoms that can be accommodated by dislocations without causing expansion / m^{-3} | 7.6274e+25
wt carbon atoms /g | 1519.877
wt% carbon atoms | 0.0192428
dislocation density / m^{2} | 7457469397594122 | Takahashi and Bhadeshia equation
473