## Sheet1
| C | Si | Mn | Cr | Mo | V |  |  |  |  | x_alpha/ at% | error | x_/gamma | error | V_\gamma | error | Discrepancy | Discrepancy2 | Discrepancy3 | Reference
at% | 4.34 | 2.76 | 1.82 | 1.28 | 0.146 | 0.09 |  |  |  |  | 0.66 | 0.24 | 8.3 | 2.7 | 0.29 | 0.02 | 1.4644 | 0.309 | 2.5214 | Caballero:2012b | 200 C 10 d
wt% | 0.98 | 1.46 | 1.89 | 1.26 | 0.26 | 0.09 |  |  |  |  | 1.359 | 0.32 | 6.52 | 0.46 | 0.31 | 0.01 | 1.38109 | 0.96468 | 1.7947 | Peet:2005
[11 empty] | rho | r_s | fraction | carbon atoms | conc/m^3 | at%
[11 empty] | 6400000000000000 | 1.241188e-09 | 0.03097352 | 2.0249e+27 | 6.5373e+28 | 4.5761e+25
[7 empty] | alpha parameter /nm | 0.074 | 0.28664 | 0.291337
0.004696984
[11 empty] | 1.48 | 0.3942019 | 5.8 | 0.44 | 0.31 |  | 1.5208 | 1.112401 | 1.929199
[11 empty] | 1.3 | 0.3948925 | 7 | 0.44 | 0.37 |  | 0.931 | 0.5194177 | 1.342582
[11 empty] | 0.7289123 | 0.3970844 | 6 | 0.44 | 0.44 |  | 1.291809 | 0.8758419 | 1.707776
[11 empty] | 0.79 | 0.3970844 | 5 | 0.44 | 0.46 |  | 1.6134 | 1.196574 | 2.030226
Rementeria:2015
V_gamma | x_gamma | V_alpha | x_alpha /wt% |  | xbar /wt% | Trans. T / °C
0.27 | 0.92 | 0.73 | 0.17 | 0.3725 | 0.67 | 250
0.28 | 1.09 | 0.72 | 0.18 | 0.4348 | 0.67 | 270
0.4 | 1.18 | 0.6 | 0.21 | 0.598 | 0.99 | 250

## Sheet2 (2)
x | y
40.073 | 0.04 | x | y
40.411 | 0.04 | 38.447 | 258.244 | 0.01678586
40.749 | 0.04 | 39.032 | 258.244 | 0.01678586
41.215 | 0.043 | 39.91 | 302.753 | 0.019678945
41.511 | 0.049 | 41.08 | 347.262 | 0.02257203
41.934 | 0.055 | 41.957 | 436.279 | 0.028358135
42.272 | 0.07 | 42.542 | 658.824 | 0.04282356
42.611 | 0.1 | 42.835 | 836.859 | 0.054395835
42.695 | 0.136 | 42.981 | 1148.421 | 0.074647365
42.864 | 0.166 | 43.127 | 2839.757 | 0.184584205
42.864 | 0.223 | 43.42 | 6578.5 | 0.4276025
42.991 | 0.274 | 43.712 | 12809.735 | 0.832632775
43.034 | 0.316 | 44.005 | 19753.113 | 1.283952345
43.076 | 0.382 | 44.297 | 12809.735 | 0.832632775
43.118 | 0.46 | 44.736 | 6533.99 | 0.42470935
43.203 | 0.604 | 45.029 | 2973.283 | 0.193263395
43.203 | 0.785 | 45.321 | 1459.983 | 0.094898895
43.245 | 0.992 | 45.467 | 1014.894 | 0.06596811
43.33 | 1.136 | 46.199 | 614.315 | 0.039930475
43.414 | 1.271 | 47.076 | 391.771 | 0.025465115
43.541 | 1.091 | 48.1 | 347.262 | 0.02257203
43.583 | 0.923 | 49.416 | 302.753 | 0.019678945
43.626 | 0.719
43.668 | 0.586
43.668 | 0.481
43.753 | 0.388
43.795 | 0.325
43.922 | 0.286
44.049 | 0.259
44.176 | 0.313
44.218 | 0.448
44.345 | 0.559
44.387 | 0.71
44.387 | 0.857
44.472 | 0.971
44.472 | 1.052
45.148 | 1.052
45.148 | 0.947
45.148 | 0.833
45.233 | 0.604
45.275 | 0.457
45.445 | 0.298
45.571 | 0.148
46.037 | 0.073
46.883 | 0.037
47.771 | 0.031

## Sheet2
x | intensity | x | intensity | x | intensity
44.48061 | 6.67188e-05 | 44.49565 | 0.00293443 | 44.49565 | 0.0090785
44.48141 | 7.25252e-05 | 44.49645 | 0.00307538 | 44.49645 | 0.00949221
44.48221 | 7.88091e-05 | 44.49725 | 0.00322229 | 44.49725 | 0.00992159
44.48301 | 8.56071e-05 | 44.49805 | 0.00337538 | 44.49805 | 0.0103671
44.48381 | 9.29587e-05 | 44.49885 | 0.00353487 | 44.49885 | 0.0108291
44.48461 | 0.000100906 | 44.49965 | 0.003701 | 44.49965 | 0.0113082
44.48541 | 0.000109494 | 44.50045 | 0.003874 | 44.50045 | 0.0118047
44.48621 | 0.000118725 | 44.50125 | 0.00405326 | 44.50125 | 0.0123167
44.48701 | 0.000128739 | 44.50205 | 0.00424073 | 44.50205 | 0.0128494
44.48781 | 0.000139548 | 44.50285 | 0.00443585 | 44.50285 | 0.0134011
44.48861 | 0.000151211 | 44.50365 | 0.00463889 | 44.50365 | 0.013972
44.48941 | 0.000163791 | 44.50445 | 0.00485012 | 44.50445 | 0.0145628
44.49021 | 0.000177355 | 44.50525 | 0.00506985 | 44.50525 | 0.0151738
44.49101 | 0.000191975 | 44.50605 | 0.00529838 | 44.50605 | 0.0158057
44.49181 | 0.000207726 | 44.50685 | 0.00553601 | 44.50685 | 0.0164588
44.49261 | 0.00022469 | 44.50765 | 0.00578307 | 44.50765 | 0.0171337
44.49341 | 0.000242954 | 44.50845 | 0.00603989 | 44.50845 | 0.0178309
44.49421 | 0.000262609 | 44.50925 | 0.00630683 | 44.50925 | 0.0185509
44.49501 | 0.000283755 | 44.51005 | 0.00658422 | 44.51005 | 0.0192941
44.49581 | 0.000306494 | 44.51085 | 0.00687245 | 44.51085 | 0.0200612
44.49661 | 0.000330819 | 44.51165 | 0.00717044 | 44.51165 | 0.0208488
44.49741 | 0.000357078 | 44.51245 | 0.00748143 | 44.51245 | 0.0216649
44.49821 | 0.000385286 | 44.51325 | 0.00780444 | 44.51325 | 0.0225064
44.49901 | 0.000415575 | 44.51405 | 0.00813989 | 44.51405 | 0.0233737
44.49981 | 0.000448087 | 44.51485 | 0.00848822 | 44.51485 | 0.0242675
44.50061 | 0.000482972 | 44.51565 | 0.00884987 | 44.51565 | 0.0251882
44.50141 | 0.000520389 | 44.51645 | 0.00922532 | 44.51645 | 0.0261364
44.50221 | 0.000560507 | 44.51725 | 0.00961505 | 44.51725 | 0.0271127
44.50301 | 0.000603503 | 44.51805 | 0.0100196 | 44.51805 | 0.0281174
44.50381 | 0.000649569 | 44.51885 | 0.0104394 | 44.51885 | 0.0291513
44.50461 | 0.000698904 | 44.51965 | 0.0108751 | 44.51965 | 0.0302149
44.50541 | 0.000751721 | 44.52045 | 0.0113272 | 44.52045 | 0.0313086
44.50621 | 0.000808243 | 44.52125 | 0.0117962 | 44.52125 | 0.0324331
44.50701 | 0.00086841 | 44.52205 | 0.0122805 | 44.52205 | 0.0335833
44.50781 | 0.000933048 | 44.52285 | 0.0127852 | 44.52285 | 0.0347708
44.50861 | 0.00100214 | 44.52365 | 0.0133088 | 44.52365 | 0.0359908
44.50941 | 0.00107597 | 44.52445 | 0.0138519 | 44.52445 | 0.0372438
44.51021 | 0.00115484 | 44.52525 | 0.0144153 | 44.52525 | 0.0385303
44.51101 | 0.00123904 | 44.52605 | 0.0149995 | 44.52605 | 0.0398511
44.51181 | 0.00132892 | 44.52685 | 0.0156053 | 44.52685 | 0.0412065
44.51261 | 0.00142481 | 44.52765 | 0.0162336 | 44.52765 | 0.0425973
44.51341 | 0.00152708 | 44.52845 | 0.0168851 | 44.52845 | 0.0440241
44.51421 | 0.00163612 | 44.52925 | 0.0175607 | 44.52925 | 0.0454874
44.51501 | 0.00175231 | 44.53005 | 0.0182611 | 44.53005 | 0.0469878
44.51581 | 0.0018761 | 44.53085 | 0.0189873 | 44.53085 | 0.048526
44.51661 | 0.00200793 | 44.53165 | 0.0197402 | 44.53165 | 0.0501026
44.51741 | 0.00214757 | 44.53245 | 0.0205169 | 44.53245 | 0.0517104
44.51821 | 0.00229684 | 44.53325 | 0.0213259 | 44.53325 | 0.0533655
44.51901 | 0.00245563 | 44.53405 | 0.0221645 | 44.53405 | 0.055061
44.51981 | 0.00262447 | 44.53485 | 0.0230337 | 44.53485 | 0.0567974
44.52061 | 0.00280392 | 44.53565 | 0.0239347 | 44.53565 | 0.0585755
44.52141 | 0.00299459 | 44.53645 | 0.0248685 | 44.53645 | 0.0603959
44.52221 | 0.0031971 | 44.53725 | 0.0258364 | 44.53725 | 0.0622594
44.52301 | 0.00341209 | 44.53805 | 0.0268394 | 44.53805 | 0.0641666
44.52381 | 0.00364025 | 44.53885 | 0.0278789 | 44.53885 | 0.0661184
44.52461 | 0.0038823 | 44.53965 | 0.0289561 | 44.53965 | 0.0681154
44.52541 | 0.00413897 | 44.54045 | 0.0300724 | 44.54045 | 0.0701584
44.52621 | 0.00441106 | 44.54125 | 0.031229 | 44.54125 | 0.0722481
44.52701 | 0.00469938 | 44.54205 | 0.0324274 | 44.54205 | 0.0743855
44.52781 | 0.00500328 | 44.54285 | 0.0336631 | 44.54285 | 0.0765607
44.52861 | 0.00532655 | 44.54365 | 0.0349492 | 44.54365 | 0.0787955
44.52941 | 0.0056687 | 44.54445 | 0.0362816 | 44.54445 | 0.0810803
44.53021 | 0.0060307 | 44.54525 | 0.0376619 | 44.54525 | 0.0834161
44.53101 | 0.00641355 | 44.54605 | 0.0390916 | 44.54605 | 0.0858037
44.53181 | 0.0068183 | 44.54685 | 0.0405724 | 44.54685 | 0.0882441
44.53261 | 0.00724602 | 44.54765 | 0.0421061 | 44.54765 | 0.0907383
44.53341 | 0.00769786 | 44.54845 | 0.0436944 | 44.54845 | 0.0932872
44.53421 | 0.00817499 | 44.54925 | 0.0453391 | 44.54925 | 0.0958918
44.53501 | 0.00867862 | 44.55005 | 0.0470421 | 44.55005 | 0.0985531
44.53581 | 0.00921002 | 44.55085 | 0.0488054 | 44.55085 | 0.101272
44.53661 | 0.00977051 | 44.55165 | 0.0506308 | 44.55165 | 0.10405
44.53741 | 0.0103614 | 44.55245 | 0.0525204 | 44.55245 | 0.106888
44.53821 | 0.0109812 | 44.55325 | 0.0544667 | 44.55325 | 0.109774
44.53901 | 0.0116372 | 44.55405 | 0.0564906 | 44.55405 | 0.112735
44.53981 | 0.0123279 | 44.55485 | 0.058585 | 44.55485 | 0.115759
44.54061 | 0.0130551 | 44.55565 | 0.0607521 | 44.55565 | 0.118849
44.54141 | 0.0138203 | 44.55645 | 0.0629941 | 44.55645 | 0.122005
44.54221 | 0.0146252 | 44.55725 | 0.0653134 | 44.55725 | 0.125227
44.54301 | 0.0154714 | 44.55805 | 0.0677123 | 44.55805 | 0.128519
44.54381 | 0.0163609 | 44.55885 | 0.0701932 | 44.55885 | 0.131881
44.54461 | 0.0172954 | 44.55965 | 0.0727585 | 44.55965 | 0.135314
44.54541 | 0.0182768 | 44.56045 | 0.0754108 | 44.56045 | 0.13882
44.54621 | 0.019307 | 44.56125 | 0.0781525 | 44.56125 | 0.1424
44.54701 | 0.0203882 | 44.56205 | 0.0809861 | 44.56205 | 0.146057
44.54781 | 0.0215167 | 44.56285 | 0.0839002 | 44.56285 | 0.149772
44.54861 | 0.0227056 | 44.56365 | 0.0869252 | 44.56365 | 0.153585
44.54941 | 0.0239516 | 44.56445 | 0.0900501 | 44.56445 | 0.157478
44.55021 | 0.0252572 | 44.56525 | 0.0932775 | 44.56525 | 0.161453
44.55101 | 0.0266245 | 44.56605 | 0.0966103 | 44.56605 | 0.165512
44.55181 | 0.0280558 | 44.56685 | 0.100051 | 44.56685 | 0.169657
44.55261 | 0.0295538 | 44.56765 | 0.103603 | 44.56765 | 0.173889
44.55341 | 0.0311206 | 44.56845 | 0.107268 | 44.56845 | 0.17821
44.55421 | 0.032759 | 44.56925 | 0.11105 | 44.56925 | 0.182622
44.55501 | 0.0344715 | 44.57005 | 0.114951 | 44.57005 | 0.187127
44.55581 | 0.0362606 | 44.57085 | 0.118975 | 44.57085 | 0.191726
44.55661 | 0.0381291 | 44.57165 | 0.123123 | 44.57165 | 0.196421
44.55741 | 0.0400798 | 44.57245 | 0.127399 | 44.57245 | 0.201215
44.55821 | 0.0421055 | 44.57325 | 0.131785 | 44.57325 | 0.206085
44.55901 | 0.0442284 | 44.57405 | 0.136325 | 44.57405 | 0.21108
44.55981 | 0.0464419 | 44.57485 | 0.141001 | 44.57485 | 0.216178
44.56061 | 0.048749 | 44.57565 | 0.145817 | 44.57565 | 0.221383
44.56141 | 0.0511526 | 44.57645 | 0.150774 | 44.57645 | 0.226694
44.56221 | 0.0536558 | 44.57725 | 0.155877 | 44.57725 | 0.232116
44.56301 | 0.0562615 | 44.57805 | 0.161127 | 44.57805 | 0.237648
44.56381 | 0.058973 | 44.57885 | 0.166528 | 44.57885 | 0.243294
44.56461 | 0.0617933 | 44.57965 | 0.172082 | 44.57965 | 0.249054
44.56541 | 0.0647256 | 44.58045 | 0.177791 | 44.58045 | 0.254932
44.56621 | 0.0677731 | 44.58125 | 0.183659 | 44.58125 | 0.260928
44.56701 | 0.0709391 | 44.58205 | 0.189687 | 44.58205 | 0.267044
44.56781 | 0.0742267 | 44.58285 | 0.195879 | 44.58285 | 0.273283
44.56861 | 0.0776227 | 44.58365 | 0.202206 | 44.58365 | 0.279615
44.56941 | 0.0811628 | 44.58445 | 0.208731 | 44.58445 | 0.286102
44.57021 | 0.0848344 | 44.58525 | 0.215426 | 44.58525 | 0.292717
44.57101 | 0.0886407 | 44.58605 | 0.222293 | 44.58605 | 0.29946
44.57181 | 0.0925851 | 44.58685 | 0.229334 | 44.58685 | 0.306334
44.57261 | 0.0966709 | 44.58765 | 0.236552 | 44.58765 | 0.313339
44.57341 | 0.100901 | 44.58845 | 0.243949 | 44.58845 | 0.320478
44.57421 | 0.10528 | 44.58925 | 0.251525 | 44.58925 | 0.32775
44.57501 | 0.109809 | 44.59005 | 0.259282 | 44.59005 | 0.335158
44.57581 | 0.114493 | 44.59085 | 0.267222 | 44.59085 | 0.342703
44.57661 | 0.119335 | 44.59165 | 0.275347 | 44.59165 | 0.350386
44.57741 | 0.124337 | 44.59245 | 0.283657 | 44.59245 | 0.358207
44.57821 | 0.129503 | 44.59325 | 0.292153 | 44.59325 | 0.366168
44.57901 | 0.134811 | 44.59405 | 0.300794 | 44.59405 | 0.374229
44.57981 | 0.140314 | 44.59485 | 0.309664 | 44.59485 | 0.38247
44.58061 | 0.145989 | 44.59565 | 0.318722 | 44.59565 | 0.390851
44.58141 | 0.151841 | 44.59645 | 0.327969 | 44.59645 | 0.399374
44.58221 | 0.157871 | 44.59725 | 0.337405 | 44.59725 | 0.408039
44.58301 | 0.164083 | 44.59805 | 0.347029 | 44.59805 | 0.416845
44.58381 | 0.170478 | 44.59885 | 0.356841 | 44.59885 | 0.425792
44.58461 | 0.177061 | 44.59965 | 0.366841 | 44.59965 | 0.43488
44.58541 | 0.183833 | 44.60045 | 0.377027 | 44.60045 | 0.444108
44.58621 | 0.190796 | 44.60125 | 0.3874 | 44.60125 | 0.453477
44.58701 | 0.197954 | 44.60205 | 0.397957 | 44.60205 | 0.462984
44.58781 | 0.205307 | 44.60285 | 0.408698 | 44.60285 | 0.472629
44.58861 | 0.212858 | 44.60365 | 0.41962 | 44.60365 | 0.482411
44.58941 | 0.220571 | 44.60445 | 0.430668 | 44.60445 | 0.492281
44.59021 | 0.228523 | 44.60525 | 0.441947 | 44.60525 | 0.502331
44.59101 | 0.236677 | 44.60605 | 0.4534 | 44.60605 | 0.512512
44.59181 | 0.245036 | 44.60685 | 0.465025 | 44.60685 | 0.522823
44.59261 | 0.2536 | 44.60765 | 0.476819 | 44.60765 | 0.533262
44.59341 | 0.262371 | 44.60845 | 0.48878 | 44.60845 | 0.543825
44.59421 | 0.271349 | 44.60925 | 0.500902 | 44.60925 | 0.55451
44.59501 | 0.280536 | 44.61005 | 0.513183 | 44.61005 | 0.565315
44.59581 | 0.289931 | 44.61085 | 0.525619 | 44.61085 | 0.576235
44.59661 | 0.299535 | 44.61165 | 0.538204 | 44.61165 | 0.587267
44.59741 | 0.309347 | 44.61245 | 0.550935 | 44.61245 | 0.598408
44.59821 | 0.319369 | 44.61325 | 0.563805 | 44.61325 | 0.609654
44.59901 | 0.329598 | 44.61405 | 0.576811 | 44.61405 | 0.621
44.59981 | 0.339985 | 44.61485 | 0.589884 | 44.61485 | 0.632388
44.60061 | 0.350627 | 44.61565 | 0.603142 | 44.61565 | 0.643921
44.60141 | 0.361475 | 44.61645 | 0.616518 | 44.61645 | 0.655541
44.60221 | 0.372527 | 44.61725 | 0.630005 | 44.61725 | 0.667242
44.60301 | 0.383781 | 44.61805 | 0.643596 | 44.61805 | 0.679018
44.60381 | 0.395236 | 44.61885 | 0.657284 | 44.61885 | 0.690865
44.60461 | 0.406888 | 44.61965 | 0.671063 | 44.61965 | 0.702776
44.60541 | 0.418736 | 44.62045 | 0.684924 | 44.62045 | 0.714745
44.60621 | 0.430777 | 44.62125 | 0.69886 | 44.62125 | 0.726766
44.60701 | 0.443008 | 44.62205 | 0.712863 | 44.62205 | 0.738831
44.60781 | 0.455425 | 44.62285 | 0.726924 | 44.62285 | 0.750935
44.60861 | 0.468024 | 44.62365 | 0.741035 | 44.62365 | 0.76307
44.60941 | 0.480802 | 44.62445 | 0.755186 | 44.62445 | 0.775228
44.61021 | 0.493693 | 44.62525 | 0.769302 | 44.62525 | 0.787344
44.61101 | 0.506815 | 44.62605 | 0.783508 | 44.62605 | 0.799527
44.61181 | 0.520101 | 44.62685 | 0.797728 | 44.62685 | 0.81171
44.61261 | 0.533547 | 44.62765 | 0.81195 | 44.62765 | 0.823886
44.61341 | 0.547148 | 44.62845 | 0.826166 | 44.62845 | 0.836045
44.61421 | 0.560897 | 44.62925 | 0.840366 | 44.62925 | 0.84818
44.61501 | 0.574789 | 44.63005 | 0.854538 | 44.63005 | 0.860281
44.61581 | 0.588816 | 44.63085 | 0.868673 | 44.63085 | 0.872341
44.61661 | 0.602973 | 44.63165 | 0.88276 | 44.63165 | 0.884349
44.61741 | 0.617252 | 44.63245 | 0.896788 | 44.63245 | 0.896297
44.61821 | 0.631646 | 44.63325 | 0.910746 | 44.63325 | 0.908175
44.61901 | 0.646147 | 44.63405 | 0.924624 | 44.63405 | 0.919974
44.61981 | 0.660747 | 44.63485 | 0.938409 | 44.63485 | 0.931685
44.62061 | 0.675369 | 44.63565 | 0.952026 | 44.63565 | 0.943242
44.62141 | 0.690143 | 44.63645 | 0.965595 | 44.63645 | 0.954747
44.62221 | 0.704992 | 44.63725 | 0.979037 | 44.63725 | 0.966135
44.62301 | 0.719905 | 44.63805 | 0.992342 | 44.63805 | 0.977395
44.62381 | 0.734874 | 44.63885 | 1.0055 | 44.63885 | 0.988518
44.62461 | 0.749889 | 44.63965 | 1.01849 | 44.63965 | 0.999494
44.62541 | 0.764941 | 44.64045 | 1.03132 | 44.64045 | 1.01031
44.62621 | 0.78002 | 44.64125 | 1.04396 | 44.64125 | 1.02096
44.62701 | 0.795114 | 44.64205 | 1.05641 | 44.64205 | 1.03144
44.62781 | 0.810215 | 44.64285 | 1.06865 | 44.64285 | 1.04173
44.62861 | 0.82531 | 44.64365 | 1.08067 | 44.64365 | 1.05182
44.62941 | 0.84039 | 44.64445 | 1.09247 | 44.64445 | 1.0617
44.63021 | 0.855443 | 44.64525 | 1.10402 | 44.64525 | 1.07137
44.63101 | 0.870387 | 44.64605 | 1.11528 | 44.64605 | 1.08077
44.63181 | 0.885353 | 44.64685 | 1.12632 | 44.64685 | 1.08998
44.63261 | 0.900258 | 44.64765 | 1.1371 | 44.64765 | 1.09895
44.63341 | 0.915091 | 44.64845 | 1.14759 | 44.64845 | 1.10766
44.63421 | 0.929839 | 44.64925 | 1.15779 | 44.64925 | 1.11611
44.63501 | 0.944492 | 44.65005 | 1.16768 | 44.65005 | 1.12429
44.63581 | 0.959036 | 44.65085 | 1.17727 | 44.65085 | 1.13219
44.63661 | 0.973461 | 44.65165 | 1.18653 | 44.65165 | 1.1398
44.63741 | 0.987753 | 44.65245 | 1.19545 | 44.65245 | 1.14711
44.63821 | 1.0019 | 44.65325 | 1.20404 | 44.65325 | 1.15411
44.63901 | 1.01589 | 44.65405 | 1.21228 | 44.65405 | 1.16081
44.63981 | 1.02972 | 44.65485 | 1.22016 | 44.65485 | 1.16718
44.64061 | 1.04336 | 44.65565 | 1.22767 | 44.65565 | 1.17323
44.64141 | 1.05675 | 44.65645 | 1.23478 | 44.65645 | 1.17891
44.64221 | 1.06999 | 44.65725 | 1.24154 | 44.65725 | 1.18428
44.64301 | 1.08302 | 44.65805 | 1.24791 | 44.65805 | 1.18931
44.64381 | 1.09582 | 44.65885 | 1.25388 | 44.65885 | 1.19398
44.64461 | 1.10838 | 44.65965 | 1.25945 | 44.65965 | 1.19829
44.64541 | 1.12069 | 44.66045 | 1.26461 | 44.66045 | 1.20223
44.64621 | 1.13274 | 44.66125 | 1.26936 | 44.66125 | 1.2058
44.64701 | 1.14451 | 44.66205 | 1.27369 | 44.66205 | 1.209
44.64781 | 1.15599 | 44.66285 | 1.27759 | 44.66285 | 1.21182
44.64861 | 1.16718 | 44.66365 | 1.28107 | 44.66365 | 1.21426
44.64941 | 1.17805 | 44.66445 | 1.28411 | 44.66445 | 1.21631
44.65021 | 1.18861 | 44.66525 | 1.28672 | 44.66525 | 1.21797
44.65101 | 1.19885 | 44.66605 | 1.28889 | 44.66605 | 1.21924
44.65181 | 1.20869 | 44.66685 | 1.29061 | 44.66685 | 1.22011
44.65261 | 1.21824 | 44.66765 | 1.29189 | 44.66765 | 1.22059
44.65341 | 1.22742 | 44.66845 | 1.29273 | 44.66845 | 1.22067
44.65421 | 1.23624 | 44.66925 | 1.29312 | 44.66925 | 1.22035
44.65501 | 1.24468 | 44.67005 | 1.29307 | 44.67005 | 1.21963
44.65581 | 1.25274 | 44.67085 | 1.29256 | 44.67085 | 1.21851
44.65661 | 1.2604 | 44.67165 | 1.29161 | 44.67165 | 1.21699
44.65741 | 1.26767 | 44.67245 | 1.29022 | 44.67245 | 1.21507
44.65821 | 1.27452 | 44.67325 | 1.28837 | 44.67325 | 1.21275
44.65901 | 1.28096 | 44.67405 | 1.28609 | 44.67405 | 1.21003
44.65981 | 1.28697 | 44.67485 | 1.28336 | 44.67485 | 1.20692
44.66061 | 1.29256 | 44.67565 | 1.28019 | 44.67565 | 1.20342
44.66141 | 1.29772 | 44.67645 | 1.27659 | 44.67645 | 1.19952
44.66221 | 1.30241 | 44.67725 | 1.27257 | 44.67725 | 1.19526
44.66301 | 1.30668 | 44.67805 | 1.26811 | 44.67805 | 1.1906
44.66381 | 1.3105 | 44.67885 | 1.26322 | 44.67885 | 1.18555
44.66461 | 1.31387 | 44.67965 | 1.25791 | 44.67965 | 1.18014
44.66541 | 1.31678 | 44.68045 | 1.25219 | 44.68045 | 1.17435
44.66621 | 1.31923 | 44.68125 | 1.24606 | 44.68125 | 1.16819
44.66701 | 1.32123 | 44.68205 | 1.23953 | 44.68205 | 1.16168
44.66781 | 1.32275 | 44.68285 | 1.2326 | 44.68285 | 1.15481
44.66861 | 1.32381 | 44.68365 | 1.22528 | 44.68365 | 1.14759
44.66941 | 1.3244 | 44.68445 | 1.21758 | 44.68445 | 1.14003
44.67021 | 1.32453 | 44.68525 | 1.20951 | 44.68525 | 1.13214
44.67101 | 1.32418 | 44.68605 | 1.20107 | 44.68605 | 1.12391
44.67181 | 1.32337 | 44.68685 | 1.19227 | 44.68685 | 1.11537
44.67261 | 1.3221 | 44.68765 | 1.18317 | 44.68765 | 1.10656
44.67341 | 1.32036 | 44.68845 | 1.17368 | 44.68845 | 1.09741
44.67421 | 1.31816 | 44.68925 | 1.16386 | 44.68925 | 1.08795
44.67501 | 1.31549 | 44.69005 | 1.15372 | 44.69005 | 1.07821
44.67581 | 1.31237 | 44.69085 | 1.14327 | 44.69085 | 1.06819
44.67661 | 1.30879 | 44.69165 | 1.13251 | 44.69165 | 1.0579
44.67741 | 1.30476 | 44.69245 | 1.12147 | 44.69245 | 1.04736
44.67821 | 1.30028 | 44.69325 | 1.11014 | 44.69325 | 1.03656
44.67901 | 1.29536 | 44.69405 | 1.09854 | 44.69405 | 1.02552
44.67981 | 1.29001 | 44.69485 | 1.08668 | 44.69485 | 1.01424
44.68061 | 1.28422 | 44.69565 | 1.07457 | 44.69565 | 1.00275
44.68141 | 1.27801 | 44.69645 | 1.06223 | 44.69645 | 0.991045
44.68221 | 1.2714 | 44.69725 | 1.04972 | 44.69725 | 0.979196
44.68301 | 1.26436 | 44.69805 | 1.03693 | 44.69805 | 0.967099
44.68381 | 1.25691 | 44.69885 | 1.02394 | 44.69885 | 0.954823
44.68461 | 1.24907 | 44.69965 | 1.01076 | 44.69965 | 0.942376
44.68541 | 1.24083 | 44.70045 | 0.997394 | 44.70045 | 0.92977
44.68621 | 1.23221 | 44.70125 | 0.983862 | 44.70125 | 0.917015
44.68701 | 1.22322 | 44.70205 | 0.970172 | 44.70205 | 0.904122
44.68781 | 1.21387 | 44.70285 | 0.956337 | 44.70285 | 0.891101
44.68861 | 1.20416 | 44.70365 | 0.942367 | 44.70365 | 0.877963
44.68941 | 1.19411 | 44.70445 | 0.928276 | 44.70445 | 0.864719
44.69021 | 1.18373 | 44.70525 | 0.914073 | 44.70525 | 0.851378
44.69101 | 1.17302 | 44.70605 | 0.899772 | 44.70605 | 0.837952
44.69181 | 1.16199 | 44.70685 | 0.885383 | 44.70685 | 0.824452
44.69261 | 1.15072 | 44.70765 | 0.870986 | 44.70765 | 0.810951
44.69341 | 1.1391 | 44.70845 | 0.856456 | 44.70845 | 0.797332
44.69421 | 1.12721 | 44.70925 | 0.841872 | 44.70925 | 0.783668
44.69501 | 1.11504 | 44.71005 | 0.827245 | 44.71005 | 0.769971
44.69581 | 1.10261 | 44.71085 | 0.812586 | 44.71085 | 0.756249
44.69661 | 1.08994 | 44.71165 | 0.797905 | 44.71165 | 0.742513
44.69741 | 1.07703 | 44.71245 | 0.783215 | 44.71245 | 0.728772
44.69821 | 1.0639 | 44.71325 | 0.768524 | 44.71325 | 0.715035
44.69901 | 1.05056 | 44.71405 | 0.753843 | 44.71405 | 0.701313
44.69981 | 1.03702 | 44.71485 | 0.739182 | 44.71485 | 0.687614
44.70061 | 1.02329 | 44.71565 | 0.724551 | 44.71565 | 0.673947
44.70141 | 1.00938 | 44.71645 | 0.70996 | 44.71645 | 0.660321
44.70221 | 0.995317 | 44.71725 | 0.695418 | 44.71725 | 0.646744
44.70301 | 0.981169 | 44.71805 | 0.681002 | 44.71805 | 0.633289
44.70381 | 0.966814 | 44.71885 | 0.666584 | 44.71885 | 0.619835
44.70461 | 0.952332 | 44.71965 | 0.652241 | 44.71965 | 0.606455
44.70541 | 0.937736 | 44.72045 | 0.637982 | 44.72045 | 0.593156
44.70621 | 0.923038 | 44.72125 | 0.623815 | 44.72125 | 0.579945
44.70701 | 0.908249 | 44.72205 | 0.609747 | 44.72205 | 0.56683
44.70781 | 0.893382 | 44.72285 | 0.595787 | 44.72285 | 0.553818
44.70861 | 0.878447 | 44.72365 | 0.581941 | 44.72365 | 0.540914
44.70941 | 0.863457 | 44.72445 | 0.568216 | 44.72445 | 0.528126
44.71021 | 0.848422 | 44.72525 | 0.55462 | 44.72525 | 0.51546
44.71101 | 0.833356 | 44.72605 | 0.541158 | 44.72605 | 0.502921
44.71181 | 0.818267 | 44.72685 | 0.527836 | 44.72685 | 0.490515
44.71261 | 0.803168 | 44.72765 | 0.514661 | 44.72765 | 0.478247
44.71341 | 0.788141 | 44.72845 | 0.5017 | 44.72845 | 0.46618
44.71421 | 0.773052 | 44.72925 | 0.488833 | 44.72925 | 0.454202
44.71501 | 0.757985 | 44.73005 | 0.476129 | 44.73005 | 0.442377
44.71581 | 0.742949 | 44.73085 | 0.463591 | 44.73085 | 0.430708
44.71661 | 0.727953 | 44.73165 | 0.451223 | 44.73165 | 0.4192
44.71741 | 0.713009 | 44.73245 | 0.439031 | 44.73245 | 0.407856
44.71821 | 0.698124 | 44.73325 | 0.427018 | 44.73325 | 0.39668
44.71901 | 0.683309 | 44.73405 | 0.415187 | 44.73405 | 0.385674
44.71981 | 0.668572 | 44.73485 | 0.403541 | 44.73485 | 0.374842
44.72061 | 0.653922 | 44.73565 | 0.392084 | 44.73565 | 0.364186
44.72141 | 0.639367 | 44.73645 | 0.380818 | 44.73645 | 0.353709
44.72221 | 0.624915 | 44.73725 | 0.369744 | 44.73725 | 0.343412
44.72301 | 0.610574 | 44.73805 | 0.358866 | 44.73805 | 0.333297
44.72381 | 0.596418 | 44.73885 | 0.348236 | 44.73885 | 0.323414
44.72461 | 0.58232 | 44.73965 | 0.337753 | 44.73965 | 0.313668
44.72541 | 0.568355 | 44.74045 | 0.32747 | 44.74045 | 0.304109
44.72621 | 0.554528 | 44.74125 | 0.317388 | 44.74125 | 0.294738
44.72701 | 0.540847 | 44.74205 | 0.307508 | 44.74205 | 0.285555
44.72781 | 0.527317 | 44.74285 | 0.29783 | 44.74285 | 0.27656
44.72861 | 0.513944 | 44.74365 | 0.288355 | 44.74365 | 0.267755
44.72941 | 0.500733 | 44.74445 | 0.279083 | 44.74445 | 0.259139
44.73021 | 0.487689 | 44.74525 | 0.270013 | 44.74525 | 0.250711
44.73101 | 0.474817 | 44.74605 | 0.261147 | 44.74605 | 0.242473
44.73181 | 0.462122 | 44.74685 | 0.252482 | 44.74685 | 0.234422
44.73261 | 0.449607 | 44.74765 | 0.244018 | 44.74765 | 0.226559
44.73341 | 0.437277 | 44.74845 | 0.235756 | 44.74845 | 0.218882
44.73421 | 0.425192 | 44.74925 | 0.22773 | 44.74925 | 0.211427
44.73501 | 0.41324 | 44.75005 | 0.219864 | 44.75005 | 0.20412
44.73581 | 0.401481 | 44.75085 | 0.212194 | 44.75085 | 0.196995
44.73661 | 0.38992 | 44.75165 | 0.20472 | 44.75165 | 0.190053
44.73741 | 0.378558 | 44.75245 | 0.197439 | 44.75245 | 0.18329
44.73821 | 0.367397 | 44.75325 | 0.19035 | 44.75325 | 0.176706
44.73901 | 0.356439 | 44.75405 | 0.183451 | 44.75405 | 0.170299
44.73981 | 0.345686 | 44.75485 | 0.176739 | 44.75485 | 0.164065
44.74061 | 0.335139 | 44.75565 | 0.170213 | 44.75565 | 0.158005
44.74141 | 0.324798 | 44.75645 | 0.16387 | 44.75645 | 0.152114
44.74221 | 0.314666 | 44.75725 | 0.157707 | 44.75725 | 0.146392
44.74301 | 0.304742 | 44.75805 | 0.151723 | 44.75805 | 0.140835
44.74381 | 0.295027 | 44.75885 | 0.145914 | 44.75885 | 0.135441
44.74461 | 0.285565 | 44.75965 | 0.140305 | 44.75965 | 0.130232
44.74541 | 0.276267 | 44.76045 | 0.134838 | 44.76045 | 0.125157
44.74621 | 0.267176 | 44.76125 | 0.129539 | 44.76125 | 0.120236
44.74701 | 0.258294 | 44.76205 | 0.124404 | 44.76205 | 0.115468
44.74781 | 0.249619 | 44.76285 | 0.11943 | 44.76285 | 0.110851
44.74861 | 0.241149 | 44.76365 | 0.114615 | 44.76365 | 0.10638
44.74941 | 0.232885 | 44.76445 | 0.109955 | 44.76445 | 0.102054
44.75021 | 0.224825 | 44.76525 | 0.105447 | 44.76525 | 0.0978688
44.75101 | 0.216967 | 44.76605 | 0.101089 | 44.76605 | 0.0938224
44.75181 | 0.209309 | 44.76685 | 0.0968758 | 44.76685 | 0.0899116
44.75261 | 0.201851 | 44.76765 | 0.0928059 | 44.76765 | 0.0861334
44.75341 | 0.194589 | 44.76845 | 0.0888755 | 44.76845 | 0.0824848
44.75421 | 0.187523 | 44.76925 | 0.0850815 | 44.76925 | 0.0789629
44.75501 | 0.180681 | 44.77005 | 0.0814378 | 44.77005 | 0.0755806
44.75581 | 0.173997 | 44.77085 | 0.0779064 | 44.77085 | 0.0723026
44.75661 | 0.167501 | 44.77165 | 0.0745019 | 44.77165 | 0.0691423
44.75741 | 0.161191 | 44.77245 | 0.0712209 | 44.77245 | 0.0660969
44.75821 | 0.155063 | 44.77325 | 0.0680604 | 44.77325 | 0.0631632
44.75901 | 0.149116 | 44.77405 | 0.0650171 | 44.77405 | 0.0603385
44.75981 | 0.143346 | 44.77485 | 0.062088 | 44.77485 | 0.0576198
44.76061 | 0.137751 | 44.77565 | 0.05927 | 44.77565 | 0.0550042
44.76141 | 0.132327 | 44.77645 | 0.0565598 | 44.77645 | 0.0524887
44.76221 | 0.127072 | 44.77725 | 0.0539545 | 44.77725 | 0.0500706
44.76301 | 0.121983 | 44.77805 | 0.0514511 | 44.77805 | 0.0477471
44.76381 | 0.117056 | 44.77885 | 0.0490465 | 44.77885 | 0.0455153
44.76461 | 0.112288 | 44.77965 | 0.0467377 | 44.77965 | 0.0433725
44.76541 | 0.107698 | 44.78045 | 0.0445322 | 44.78045 | 0.0413256
44.76621 | 0.103239 | 44.78125 | 0.0424061 | 44.78125 | 0.0393523
44.76701 | 0.0989291 | 44.78205 | 0.0403671 | 44.78205 | 0.03746
44.76781 | 0.0947659 | 44.78285 | 0.0384127 | 44.78285 | 0.0356461
44.76861 | 0.0907458 | 44.78365 | 0.03654 | 44.78365 | 0.0339081
44.76941 | 0.0868656 | 44.78445 | 0.0347463 | 44.78445 | 0.0322434
44.77021 | 0.0831219 | 44.78525 | 0.0330289 | 44.78525 | 0.0306497
44.77101 | 0.0795114 | 44.78605 | 0.0313854 | 44.78605 | 0.0291244
44.77181 | 0.076031 | 44.78685 | 0.0298131 | 44.78685 | 0.0276652
44.77261 | 0.0726771 | 44.78765 | 0.0283096 | 44.78765 | 0.0262699
44.77341 | 0.0694467 | 44.78845 | 0.0268724 | 44.78845 | 0.0249362
44.77421 | 0.0663364 | 44.78925 | 0.0254992 | 44.78925 | 0.0236618
44.77501 | 0.0633431 | 44.79005 | 0.0241875 | 44.79005 | 0.0224446
44.77581 | 0.0604768 | 44.79085 | 0.0229411 | 44.79085 | 0.0212879
44.77661 | 0.0577072 | 44.79165 | 0.0217458 | 44.79165 | 0.0201786
44.77741 | 0.0550449 | 44.79245 | 0.0206054 | 44.79245 | 0.0191204
44.77821 | 0.0524869 | 44.79325 | 0.0195179 | 44.79325 | 0.0181112
44.77901 | 0.0500302 | 44.79405 | 0.0184813 | 44.79405 | 0.0171493
44.77981 | 0.0476715 | 44.79485 | 0.0174936 | 44.79485 | 0.0162327
44.78061 | 0.045408 | 44.79565 | 0.0165528 | 44.79565 | 0.0153597
44.78141 | 0.0432367 | 44.79645 | 0.0156571 | 44.79645 | 0.0145285
44.78221 | 0.0411547 | 44.79725 | 0.0148046 | 44.79725 | 0.0137374
44.78301 | 0.0391591 | 44.79805 | 0.0139936 | 44.79805 | 0.0129848
44.78381 | 0.0372471 | 44.79885 | 0.0132224 | 44.79885 | 0.0122691
44.78461 | 0.035416 | 44.79965 | 0.0124892 | 44.79965 | 0.0115888
44.78541 | 0.0336629 | 44.80045 | 0.0117925 | 44.80045 | 0.0109423
44.78621 | 0.0319932 | 44.80125 | 0.0111338 | 44.80125 | 0.0103311
44.78701 | 0.0303882 | 44.80205 | 0.0105054 | 44.80205 | 0.00974792
44.78781 | 0.0288534 | 44.80285 | 0.00990887 | 44.80285 | 0.00919441
44.78861 | 0.0273866 | 44.80365 | 0.00934293 | 44.80365 | 0.00866926
44.78941 | 0.0259851 | 44.80445 | 0.0088062 | 44.80445 | 0.00817122
44.79021 | 0.0246466 | 44.80525 | 0.00829738 | 44.80525 | 0.00769907
44.79101 | 0.0233688 | 44.80605 | 0.0078152 | 44.80605 | 0.00725164
44.79181 | 0.0221494 | 44.80685 | 0.00735843 | 44.80685 | 0.0068278
44.79261 | 0.0209863 | 44.80765 | 0.00692592 | 44.80765 | 0.00642646
44.79341 | 0.0198772 | 44.80845 | 0.00651652 | 44.80845 | 0.00604658
44.79421 | 0.01882 | 44.80925 | 0.00612916 | 44.80925 | 0.00568714
44.79501 | 0.0178128 | 44.81005 | 0.00576279 | 44.81005 | 0.00534718
44.79581 | 0.0168536 | 44.81085 | 0.0054164 | 44.81085 | 0.00502577
44.79661 | 0.0159446 | 44.81165 | 0.00509056 | 44.81165 | 0.00472342
44.79741 | 0.0150753 | 44.81245 | 0.00478121 | 44.81245 | 0.00443637
44.79821 | 0.0142484 | 44.81325 | 0.00448907 | 44.81325 | 0.0041653
44.79901 | 0.013462 | 44.81405 | 0.00421329 | 44.81405 | 0.0039094
44.79981 | 0.0127146 | 44.81485 | 0.00395306 | 44.81485 | 0.00366794
44.80061 | 0.0120044 | 44.81565 | 0.00370759 | 44.81565 | 0.00344016
44.80141 | 0.0113299 | 44.81645 | 0.00347613 | 44.81645 | 0.0032254
44.80221 | 0.0106896 | 44.81725 | 0.00325797 | 44.81725 | 0.00302297
44.80301 | 0.0100818 | 44.81805 | 0.00305243 | 44.81805 | 0.00283225
44.80381 | 0.00950525 | 44.81885 | 0.00285884 | 44.81885 | 0.00265263
44.80461 | 0.0089585 | 44.81965 | 0.00267659 | 44.81965 | 0.00248351
44.80541 | 0.00844022 | 44.82045 | 0.00250507 | 44.82045 | 0.00232436
44.80621 | 0.00794911 | 44.82125 | 0.00234371 | 44.82125 | 0.00217464
44.80701 | 0.00748609 | 44.82205 | 0.00219267 | 44.82205 | 0.0020345
44.80781 | 0.00704553 | 44.82285 | 0.00204999 | 44.82285 | 0.00190211
44.80861 | 0.00662856 | 44.82365 | 0.00191592 | 44.82365 | 0.0017777
44.80941 | 0.00623405 | 44.82445 | 0.00178998 | 44.82445 | 0.00166085
44.81021 | 0.00586096 | 44.82525 | 0.00167173 | 44.82525 | 0.00155113
44.81101 | 0.00550825 | 44.82605 | 0.00156074 | 44.82605 | 0.00144814
44.81181 | 0.00517494 | 44.82685 | 0.0014566 | 44.82685 | 0.00135152
44.81261 | 0.00486008 | 44.82765 | 0.00135893 | 44.82765 | 0.0012609
44.81341 | 0.00456276 | 44.82845 | 0.00126737 | 44.82845 | 0.00117593
44.81421 | 0.00428212 | 44.82925 | 0.00118155 | 44.82925 | 0.00109631
44.81501 | 0.00401732 | 44.83005 | 0.00110116 | 44.83005 | 0.00102172
44.81581 | 0.00376757 | 44.83085 | 0.00102587 | 44.83085 | 0.000951862
44.81661 | 0.00353318 | 44.83165 | 0.000955722 | 44.83165 | 0.00088677
44.81741 | 0.00331119 | 44.83245 | 0.000889753 | 44.83245 | 0.00082556
44.81821 | 0.00310205 | 44.83325 | 0.000828044 | 44.83325 | 0.000768303
44.81901 | 0.00290509 | 44.83405 | 0.000770343 | 44.83405 | 0.000714764
44.81981 | 0.00271968 | 44.83485 | 0.00071641 | 44.83485 | 0.000664722
44.82061 | 0.0025452 | 44.83565 | 0.000666017 | 44.83565 | 0.000617964
44.82141 | 0.00238107 | 44.83645 | 0.00061895 | 44.83645 | 0.000574293
44.82221 | 0.00222674 | 44.83725 | 0.000575006 | 44.83725 | 0.00053352
44.82301 | 0.00208168 | 44.83805 | 0.000533994 | 44.83805 | 0.000495466
44.82381 | 0.00194538 | 44.83885 | 0.000495731 | 44.83885 | 0.000459964
44.82461 | 0.00181736 | 44.83965 | 0.000460048 | 44.83965 | 0.000426855
44.82541 | 0.00169717 | 44.84045 | 0.000426782 | 44.84045 | 0.000395989
44.82621 | 0.00158437 | 44.84125 | 0.000395782 | 44.84125 | 0.000367225
44.82701 | 0.00147902 | 44.84205 | 0.000367037 | 44.84205 | 0.000340554
44.82781 | 0.00137975 | 44.84285 | 0.000340136 | 44.84285 | 0.000315594
44.82861 | 0.00128668 | 44.84365 | 0.000315096 | 44.84365 | 0.000292361
44.82941 | 0.00119946 | 44.84445 | 0.000291796 | 44.84445 | 0.000270742
44.83021 | 0.00111777 | 44.84525 | 0.000270124 | 44.84525 | 0.000250633
44.83101 | 0.00104126 | 44.84605 | 0.000249973 | 44.84605 | 0.000231936
44.83181 | 0.000969657 | 44.84685 | 0.000231243 | 44.84685 | 0.000214558
44.83261 | 0.000902654 | 44.84765 | 0.000213842 | 44.84765 | 0.000198412
44.83341 | 0.000839985 | 44.84845 | 0.00019768 | 44.84845 | 0.000183416
44.83421 | 0.00078139 | 44.84925 | 0.000182674 | 44.84925 | 0.000169493
44.83501 | 0.000726626 | 44.85005 | 0.000168749 | 44.85005 | 0.000156572
44.83581 | 0.000675461 | 44.85085 | 0.000155829 | 44.85085 | 0.000144585
44.83661 | 0.000627677 | 44.85165 | 0.000143848 | 44.85165 | 0.000133469
44.83741 | 0.000583273 | 44.85245 | 0.000132793 | 44.85245 | 0.000123211
44.83821 | 0.000541629 | 44.85325 | 0.000122496 | 44.85325 | 0.000113657
44.83901 | 0.000502781 | 44.85405 | 0.000112959 | 44.85405 | 0.000104808
44.83981 | 0.000466554 | 44.85485 | 0.000104127 | 44.85485 | 9.66132e-05
44.84061 | 0.000432784 | 44.85565 | 9.59515e-05 | 44.85565 | 8.90278e-05
44.84141 | 0.000401317 | 44.85645 | 8.83868e-05 | 44.85645 | 8.2009e-05
44.84221 | 0.000372007 | 44.85725 | 8.13898e-05 | 44.85725 | 7.55168e-05
44.84301 | 0.000344714 | 44.85805 | 7.49202e-05 | 44.85805 | 6.9514e-05
44.84381 | 0.000319312 | 44.85885 | 6.89405e-05 | 44.85885 | 6.39658e-05
44.84461 | 0.000295677 | 44.85965 | 6.34156e-05 | 44.85965 | 5.88396e-05
44.84541 | 0.000273695 | 44.86045 | 5.83129e-05 | 44.86045 | 5.41051e-05
44.84621 | 0.000253258 | 44.86125 | 5.36019e-05 | 44.86125 | 4.9734e-05
44.84701 | 0.000234263 | 44.86205 | 4.92541e-05 | 44.86205 | 4.56999e-05
44.84781 | 0.000216698 | 44.86285 | 4.52612e-05 | 44.86285 | 4.19952e-05
44.84861 | 0.000200305 | 44.86365 | 4.15606e-05 | 44.86365 | 3.85616e-05
44.84941 | 0.000185086 | 44.86445 | 3.8149e-05 | 44.86445 | 3.53962e-05
44.85021 | 0.000170963 | 44.86525 | 3.50052e-05 | 44.86525 | 3.24792e-05
44.85101 | 0.000157862 | 44.86605 | 3.21091e-05 | 44.86605 | 2.97921e-05
44.85181 | 0.000145714 | 44.86685 | 2.94421e-05 | 44.86685 | 2.73176e-05
44.85261 | 0.000134453 | 44.86765 | 2.69872e-05 | 44.86765 | 2.50398e-05
44.85341 | 0.000124018 | 44.86845 | 2.47282e-05 | 44.86845 | 2.29438e-05
44.85421 | 0.000114353 | 44.86925 | 2.26503e-05 | 44.86925 | 2.10158e-05
44.85501 | 0.000105404 | 44.87005 | 2.07397e-05 | 44.87005 | 1.92431e-05
44.85581 | 9.71204e-05 | 44.87085 | 1.89835e-05 | 44.87085 | 1.76137e-05
44.85661 | 8.94565e-05 | 44.87165 | 1.73699e-05 | 44.87165 | 1.61165e-05
44.85741 | 8.23683e-05 | 44.87245 | 1.58879e-05 | 44.87245 | 1.47414e-05
44.85821 | 7.58449e-05 | 44.87325 | 1.45333e-05 | 44.87325 | 1.34846e-05
44.85901 | 6.97859e-05 | 44.87405 | 1.32839e-05 | 44.87405 | 1.23253e-05
44.85981 | 6.41884e-05 | 44.87485 | 1.21377e-05 | 44.87485 | 1.12618e-05
44.86061 | 5.90189e-05 | 44.87565 | 1.10864e-05 | 44.87565 | 1.02864e-05
44.86141 | 5.42467e-05 | 44.87645 | 1.01226e-05 | 44.87645 | 9.3921e-06
44.86221 | 4.98426e-05 | 44.87725 | 9.23928e-06 | 44.87725 | 8.57256e-06
44.86301 | 4.578e-05 | 44.87805 | 8.4301e-06 | 44.87805 | 7.82176e-06
44.86381 | 4.20336e-05 | 44.87885 | 7.68906e-06 | 44.87885 | 7.1342e-06
44.86461 | 3.85802e-05 | 44.87965 | 7.01069e-06 | 44.87965 | 6.50478e-06
44.86541 | 3.5398e-05 | 44.88045 | 6.38991e-06 | 44.88045 | 5.9288e-06
44.86621 | 3.24669e-05 | 44.88125 | 5.82204e-06 | 44.88125 | 5.40191e-06
44.86701 | 2.97678e-05 | 44.88205 | 5.30277e-06 | 44.88205 | 4.92011e-06
44.86781 | 2.72836e-05 | 44.88285 | 4.8281e-06 | 44.88285 | 4.47969e-06
44.86861 | 2.50083e-05 | 44.88365 | 4.39634e-06 | 44.88365 | 4.07909e-06
44.86941 | 2.29051e-05 | 44.88445 | 3.99998e-06 | 44.88445 | 3.71133e-06
44.87021 | 2.09713e-05 | 44.88525 | 3.63808e-06 | 44.88525 | 3.37555e-06
44.87101 | 1.91941e-05 | 44.88605 | 3.30775e-06 | 44.88605 | 3.06905e-06
44.87181 | 1.75612e-05 | 44.88685 | 3.00635e-06 | 44.88685 | 2.78941e-06
44.87261 | 1.60616e-05 | 44.88765 | 2.73145e-06 | 44.88765 | 2.53434e-06
44.87341 | 1.46848e-05 | 44.88845 | 2.48081e-06 | 44.88845 | 2.30179e-06
44.87421 | 1.34214e-05 | 44.88925 | 2.25238e-06 | 44.88925 | 2.08984e-06
44.87501 | 1.22622e-05 | 44.89005 | 2.04425e-06 | 44.89005 | 1.89673e-06
44.87581 | 1.11993e-05 | 44.89085 | 1.8547e-06 | 44.89085 | 1.72086e-06
44.87661 | 1.02249e-05 | 44.89165 | 1.68214e-06 | 44.89165 | 1.56075e-06
44.87741 | 9.33191e-06 | 44.89245 | 1.52508e-06 | 44.89245 | 1.41503e-06
44.87821 | 8.51394e-06 | 44.89325 | 1.38221e-06 | 44.89325 | 1.28246e-06
44.87901 | 7.76833e-06 | 44.89405 | 1.25286e-06 | 44.89405 | 1.16245e-06
44.87981 | 7.08241e-06 | 44.89485 | 1.13469e-06 | 44.89485 | 1.05281e-06
44.88061 | 6.45478e-06 | 44.89565 | 1.0273e-06 | 44.89565 | 9.53166e-07
44.88141 | 5.88069e-06 | 44.89645 | 9.29744e-07 | 44.89645 | 8.6265e-07
44.88221 | 5.35577e-06 | 44.89725 | 8.41156e-07 | 44.89725 | 7.80455e-07
44.88301 | 4.87598e-06 | 44.89805 | 7.6074e-07 | 44.89805 | 7.05842e-07
44.88381 | 4.43761e-06 | 44.89885 | 6.87769e-07 | 44.89885 | 6.38137e-07
44.88461 | 4.03722e-06 | 44.89965 | 6.21577e-07 | 44.89965 | 5.76722e-07
44.88541 | 3.67165e-06 | 44.90045 | 5.61558e-07 | 44.90045 | 5.21034e-07
44.88621 | 3.33801e-06 | 44.90125 | 5.07155e-07 | 44.90125 | 4.70557e-07
44.88701 | 3.03362e-06 | 44.90205 | 4.5786e-07 | 44.90205 | 4.24819e-07
44.88781 | 2.75601e-06 | 44.90285 | 4.13211e-07 | 44.90285 | 3.83392e-07
44.88861 | 2.50292e-06 | 44.90365 | 3.72784e-07 | 44.90365 | 3.45883e-07
44.88941 | 2.27331e-06 | 44.90445 | 3.3636e-07 | 44.90445 | 3.12087e-07
44.89021 | 2.06309e-06 | 44.90525 | 3.03238e-07 | 44.90525 | 2.81355e-07
44.89101 | 1.87165e-06 | 44.90605 | 2.7328e-07 | 44.90605 | 2.53559e-07
44.89181 | 1.69737e-06 | 44.90685 | 2.46196e-07 | 44.90685 | 2.2843e-07
44.89261 | 1.53878e-06 | 44.90765 | 2.21718e-07 | 44.90765 | 2.05717e-07
44.89341 | 1.39451e-06 | 44.90845 | 1.99602e-07 | 44.90845 | 1.85198e-07
44.89421 | 1.26333e-06 | 44.90925 | 1.7963e-07 | 44.90925 | 1.66667e-07
44.89501 | 1.14408e-06 | 44.91005 | 1.61598e-07 | 44.91005 | 1.49937e-07
44.89581 | 1.03572e-06 | 44.91085 | 1.45325e-07 | 44.91085 | 1.34838e-07
44.89661 | 9.37287e-07 | 44.91165 | 1.30645e-07 | 44.91165 | 1.21217e-07
44.89741 | 8.47913e-07 | 44.91245 | 1.17406e-07 | 44.91245 | 1.08934e-07
44.89821 | 7.6679e-07 | 44.91325 | 1.05472e-07 | 44.91325 | 9.78606e-08
44.89901 | 6.93184e-07 | 44.91405 | 9.47172e-08 | 44.91405 | 8.7882e-08
44.89981 | 6.26723e-07 | 44.91485 | 8.50728e-08 | 44.91485 | 7.89336e-08
44.90061 | 5.66163e-07 | 44.91565 | 7.63442e-08 | 44.91565 | 7.08349e-08
44.90141 | 5.11274e-07 | 44.91645 | 6.8487e-08 | 44.91645 | 6.35447e-08
44.90221 | 4.61544e-07 | 44.91725 | 6.14168e-08 | 44.91725 | 5.69847e-08
44.90301 | 4.16503e-07 | 44.91805 | 5.50569e-08 | 44.91805 | 5.10838e-08
44.90381 | 3.75725e-07 | 44.91885 | 4.93382e-08 | 44.91885 | 4.57777e-08
44.90461 | 3.3882e-07 | 44.91965 | 4.41979e-08 | 44.91965 | 4.10084e-08
44.90541 | 3.05432e-07 | 44.92045 | 3.95791e-08 | 44.92045 | 3.67229e-08
44.90621 | 2.75236e-07 | 44.92125 | 3.54305e-08 | 44.92125 | 3.28737e-08
44.90701 | 2.47938e-07 | 44.92205 | 3.17055e-08 | 44.92205 | 2.94175e-08
44.90781 | 2.23269e-07 | 44.92285 | 2.83622e-08 | 44.92285 | 2.63154e-08
44.90861 | 2.00983e-07 | 44.92365 | 2.53624e-08 | 44.92365 | 2.35321e-08
44.90941 | 1.80858e-07 | 44.92445 | 2.26718e-08 | 44.92445 | 2.10357e-08
44.91021 | 1.62773e-07 | 44.92525 | 2.02705e-08 | 44.92525 | 1.88077e-08
44.91101 | 1.46371e-07 | 44.92605 | 1.81074e-08 | 44.92605 | 1.68007e-08
44.91181 | 1.31575e-07 | 44.92685 | 1.61694e-08 | 44.92685 | 1.50025e-08
44.91261 | 1.18232e-07 | 44.92765 | 1.44337e-08 | 44.92765 | 1.33921e-08
44.91341 | 1.06206e-07 | 44.92845 | 1.28798e-08 | 44.92845 | 1.19503e-08
44.91421 | 9.53687e-08 | 44.92925 | 1.14891e-08 | 44.92925 | 1.066e-08
44.91501 | 8.56073e-08 | 44.93005 | 1.0245e-08 | 44.93005 | 9.50565e-09
44.91581 | 7.68177e-08 | 44.93085 | 9.13232e-09 | 44.93085 | 8.47329e-09
44.91661 | 6.89063e-08 | 44.93165 | 8.13764e-09 | 44.93165 | 7.55038e-09
44.91741 | 6.17879e-08 | 44.93245 | 7.24873e-09 | 44.93245 | 6.72563e-09
44.91821 | 5.5385e-08 | 44.93325 | 6.45465e-09 | 44.93325 | 5.98885e-09
44.91901 | 4.96283e-08 | 44.93405 | 5.74552e-09 | 44.93405 | 5.33089e-09
44.91981 | 4.44542e-08 | 44.93485 | 5.11249e-09 | 44.93485 | 4.74355e-09
44.92061 | 3.98266e-08 | 44.93565 | 4.55014e-09 | 44.93565 | 4.22178e-09
44.92141 | 3.56493e-08 | 44.93645 | 4.04596e-09 | 44.93645 | 3.75399e-09
44.92221 | 3.18989e-08 | 44.93725 | 3.59638e-09 | 44.93725 | 3.33685e-09
44.92301 | 2.85329e-08 | 44.93805 | 3.19562e-09 | 44.93805 | 2.96501e-09
44.92381 | 2.55131e-08 | 44.93885 | 2.83853e-09 | 44.93885 | 2.63368e-09
44.92461 | 2.28048e-08 | 44.93965 | 2.52044e-09 | 44.93965 | 2.33855e-09
44.92541 | 2.03769e-08 | 44.94045 | 2.23721e-09 | 44.94045 | 2.07576e-09
44.92621 | 1.8201e-08 | 44.94125 | 1.9851e-09 | 44.94125 | 1.84185e-09
44.92701 | 1.62517e-08 | 44.94205 | 1.76078e-09 | 44.94205 | 1.63372e-09
44.92781 | 1.4506e-08 | 44.94285 | 1.56126e-09 | 44.94285 | 1.44859e-09
44.92861 | 1.29433e-08 | 44.94365 | 1.38386e-09 | 44.94365 | 1.28399e-09
44.92941 | 1.15449e-08 | 44.94445 | 1.22618e-09 | 44.94445 | 1.1377e-09
44.93021 | 1.02939e-08 | 44.94525 | 1.08609e-09 | 44.94525 | 1.00771e-09
44.93101 | 9.1802e-09 | 44.94605 | 9.62215e-10 | 44.94605 | 8.92777e-10
44.93181 | 8.17966e-09 | 44.94685 | 8.51677e-10 | 44.94685 | 7.90216e-10
44.93261 | 7.28559e-09 | 44.94765 | 7.53572e-10 | 44.94765 | 6.9919e-10
44.93341 | 6.48698e-09 | 44.94845 | 6.66532e-10 | 44.94845 | 6.18432e-10
44.93421 | 5.77384e-09 | 44.94925 | 5.89338e-10 | 44.94925 | 5.46808e-10
44.93501 | 5.1373e-09 | 44.95005 | 5.20899e-10 | 44.95005 | 4.83308e-10
44.93581 | 4.56932e-09 | 44.95085 | 4.60245e-10 | 44.95085 | 4.27032e-10
44.93661 | 4.0627e-09 | 44.95165 | 4.06511e-10 | 44.95165 | 3.77175e-10
44.93741 | 3.61097e-09 | 44.95245 | 3.58923e-10 | 44.95245 | 3.33021e-10
44.93821 | 3.20834e-09 | 44.95325 | 3.16794e-10 | 44.95325 | 2.93932e-10
44.93901 | 2.84959e-09 | 44.95405 | 2.79511e-10 | 44.95405 | 2.5934e-10
44.93981 | 2.53007e-09 | 44.95485 | 2.46529e-10 | 44.95485 | 2.28738e-10
44.94061 | 2.24685e-09 | 44.95565 | 2.17492e-10 | 44.95565 | 2.01797e-10
44.94141 | 1.9935e-09 | 44.95645 | 1.91693e-10 | 44.95645 | 1.77859e-10
44.94221 | 1.7681e-09 | 44.95725 | 1.68894e-10 | 44.95725 | 1.56706e-10
44.94301 | 1.56763e-09 | 44.95805 | 1.48755e-10 | 44.95805 | 1.3802e-10
44.94381 | 1.38939e-09 | 44.95885 | 1.3097e-10 | 44.95885 | 1.21519e-10
44.94461 | 1.23099e-09 | 44.95965 | 1.15271e-10 | 44.95965 | 1.06953e-10
44.94541 | 1.09026e-09 | 44.96045 | 1.01418e-10 | 44.96045 | 9.40996e-11
44.94621 | 9.65278e-10 | 44.96125 | 8.91988e-11 | 44.96125 | 8.27618e-11
44.94701 | 8.54322e-10 | 44.96205 | 7.84238e-11 | 44.96205 | 7.27643e-11
44.94781 | 7.55853e-10 | 44.96285 | 6.89259e-11 | 44.96285 | 6.39519e-11
44.94861 | 6.68496e-10 | 44.96365 | 6.05571e-11 | 44.96365 | 5.6187e-11
44.94941 | 5.91027e-10 | 44.96445 | 5.31854e-11 | 44.96445 | 4.93472e-11
44.95021 | 5.22351e-10 | 44.96525 | 4.66947e-11 | 44.96525 | 4.33249e-11
44.95101 | 4.61764e-10 | 44.96605 | 4.10072e-11 | 44.96605 | 3.80479e-11
44.95181 | 4.0782e-10 | 44.96685 | 3.59773e-11 | 44.96685 | 3.3381e-11
44.95261 | 3.60051e-10 | 44.96765 | 3.15532e-11 | 44.96765 | 2.92762e-11
44.95341 | 3.17765e-10 | 44.96845 | 2.76634e-11 | 44.96845 | 2.56671e-11
44.95421 | 2.80347e-10 | 44.96925 | 2.42445e-11 | 44.96925 | 2.24949e-11
44.95501 | 2.47247e-10 | 44.97005 | 2.12407e-11 | 44.97005 | 1.97078e-11
44.95581 | 2.17978e-10 | 44.97085 | 1.86024e-11 | 44.97085 | 1.726e-11
44.95661 | 1.92106e-10 | 44.97165 | 1.62861e-11 | 44.97165 | 1.51108e-11
44.95741 | 1.69245e-10 | 44.97245 | 1.42532e-11 | 44.97245 | 1.32246e-11
44.95821 | 1.49052e-10 | 44.97325 | 1.24696e-11 | 44.97325 | 1.15697e-11
44.95901 | 1.31221e-10 | 44.97405 | 1.09053e-11 | 44.97405 | 1.01183e-11
44.95981 | 1.15483e-10 | 44.97485 | 9.53396e-12 | 44.97485 | 8.84594e-12
44.96061 | 1.01597e-10 | 44.97565 | 8.33208e-12 | 44.97565 | 7.7308e-12
44.96141 | 8.94034e-11 | 44.97645 | 7.28386e-12 | 44.97645 | 6.75822e-12
44.96221 | 7.85977e-11 | 44.97725 | 6.36116e-12 | 44.97725 | 5.9021e-12
44.96301 | 6.90734e-11 | 44.97805 | 5.55338e-12 | 44.97805 | 5.15262e-12
44.96381 | 6.06819e-11 | 44.97885 | 4.84646e-12 | 44.97885 | 4.49672e-12
44.96461 | 5.32909e-11 | 44.97965 | 4.22804e-12 | 44.97965 | 3.92292e-12
44.96541 | 4.67837e-11 | 44.98045 | 3.68723e-12 | 44.98045 | 3.42114e-12
44.96621 | 4.10565e-11 | 44.98125 | 3.21445e-12 | 44.98125 | 2.98248e-12
44.96701 | 3.60176e-11 | 44.98205 | 2.80131e-12 | 44.98205 | 2.59915e-12
44.96781 | 3.1586e-11 | 44.98285 | 2.4404e-12 | 44.98285 | 2.26429e-12
44.96861 | 2.769e-11 | 44.98365 | 2.12524e-12 | 44.98365 | 1.97187e-12
44.96941 | 2.42659e-11 | 44.98445 | 1.85013e-12 | 44.98445 | 1.71661e-12
44.97021 | 2.12577e-11 | 44.98525 | 1.61006e-12 | 44.98525 | 1.49387e-12
44.97101 | 1.86159e-11 | 44.98605 | 1.40065e-12 | 44.98605 | 1.29957e-12
44.97181 | 1.6307e-11 | 44.98685 | 1.21885e-12 | 44.98685 | 1.13089e-12
44.97261 | 1.42704e-11 | 44.98765 | 1.05957e-12 | 44.98765 | 9.83108e-13
44.97341 | 1.24837e-11 | 44.98845 | 9.20784e-13 | 44.98845 | 8.54336e-13
44.97421 | 1.09168e-11 | 44.98925 | 7.99892e-13 | 44.98925 | 7.42168e-13
44.97501 | 9.54326e-12 | 44.99005 | 6.94627e-13 | 44.99005 | 6.44499e-13
44.97581 | 8.33957e-12 | 44.99085 | 6.03001e-13 | 44.99085 | 5.59485e-13
44.97661 | 7.28514e-12 | 44.99165 | 5.23277e-13 | 44.99165 | 4.85515e-13
44.97741 | 6.36177e-12 | 44.99245 | 4.53933e-13 | 44.99245 | 4.21175e-13
44.97821 | 5.55347e-12 | 44.99325 | 3.93639e-13 | 44.99325 | 3.65232e-13
44.97901 | 4.84616e-12 | 44.99405 | 3.41232e-13 | 44.99405 | 3.16607e-13
44.97981 | 4.22744e-12 | 44.99485 | 2.95699e-13 | 44.99485 | 2.7436e-13
44.98061 | 3.68641e-12 | 44.99565 | 2.56151e-13 | 44.99565 | 2.37666e-13
44.98141 | 3.21349e-12 | 44.99645 | 2.21814e-13 | 44.99645 | 2.05807e-13
44.98221 | 2.80208e-12 | 44.99725 | 1.92143e-13 | 44.99725 | 1.78277e-13
44.98301 | 2.44089e-12 | 44.99805 | 1.66269e-13 | 44.99805 | 1.54271e-13
44.98381 | 2.1255e-12 | 44.99885 | 1.43829e-13 | 44.99885 | 1.33449e-13
44.98461 | 1.85021e-12 | 44.99965 | 1.24373e-13 | 44.99965 | 1.15397e-13
44.98541 | 1.61001e-12 | 45.00045 | 0 | 45.00045 | 0
44.98621 | 1.40049e-12 | 45.00125 | 0 | 45.00125 | 0
44.98701 | 1.21781e-12 | 45.00205 | 0 | 45.00205 | 0
44.98781 | 1.05859e-12 | 45.00285 | 0 | 45.00285 | 0
44.98861 | 9.19855e-13 | 45.00365 | 0 | 45.00365 | 0
44.98941 | 7.99021e-13 | 45.00445 | 0 | 45.00445 | 0
44.99021 | 6.93816e-13 | 45.00525 | 0 | 45.00525 | 0
44.99101 | 6.0225e-13 | 45.00605 | 0 | 45.00605 | 0
44.99181 | 5.22583e-13 | 45.00685 | 0 | 45.00685 | 0
44.99261 | 4.53601e-13 | 45.00765 | 0 | 45.00765 | 0
44.99341 | 3.93321e-13 | 45.00845 | 0 | 45.00845 | 0
44.99421 | 3.40931e-13 | 45.00925 | 0 | 45.00925 | 0
44.99501 | 2.95415e-13 | 45.01005 | 0 | 45.01005 | 0
44.99581 | 2.55885e-13 | 45.01085 | 0 | 45.01085 | 0
44.99661 | 2.21566e-13 | 45.01165 | 0 | 45.01165 | 0