## Navigation
Filename | 980049 | Run | Header start | Header end | Data start | Data end | PHI | SIG | MON | TIME | VAR | VARCOL
Number of runs | 4 | 1 | 5 | 15 | 18 | 18 | 2 | 5 | 4 | 3 | ZPOS | 12
Parsed? | YES | 2 | 23 | 33 | 36 | 62 | 2 | 5 | 4 | 3 | ZPOS | 12
Last row | 162 | 3 | 67 | 77 | 80 | 115 | 2 | 5 | 4 | 3 | ZPOS | 12
Number of columns in STRAINS worksheet | 19 | 4 | 120 | 130 | 133 | 162 | 2 | 5 | 4 | 3 | ZPOS | 12
First drive column in STRAINS worksheet | 5
Last drive column in STRAINS worksheet | 13
Number of Grids | 0
Instrument | L3

## Strains
Run | Record | File | Date/Time | 2TM | TMFR | PSI | PHI | DSRD | XPOS | YPOS | ZPOS | DSTD | OSC | # points | Monitor | Time(s) | Max | Min
1 | 1 | 980049 | 2014-01-03 12:31 | 71.88 | 35.94 | -41.75 | -83.5 | 17 | -108.22 | -10.2 | 52 | 0 | OFF | 1 | 18000 | 84 | 249 | 249
2 | 1 | 980049 | 2014-01-03 12:33 | 71.88 | 35.94 | -41.75 | -83.5 | 17 | -108.22 | -10.2 | 52 | 0 | OFF | 27 | 16500 | 77 | 234 | 163
3 | 2 | 980049 | 2014-01-03 14:29 | 71.88 | 35.94 | -45.1 | -90.2 | 12 | -106.75 | -19.7 | -94 | 0 | 3 | 36 | 15000 | 72 | 283 | 117
4 | 3 | 980049 | 2014-01-03 15:25 | 71.88 | 35.94 | -45.1 | -90.2 | 12 | -106.75 | -19.7 | 3.5 | 0 | 3 | 30 | 10000 | 48 | 231 | 78

## 980049
Runs = | 3
Run : 1 Seq 1 Rec 1 File L3A:980049 Date 3-JAN-2014 12:31:10.06
Mode: MW_ANGLE Npts 51 Rpts 0
Cmon: Mon1[ DB]= 18000 * 1 Mon2[CF]=* 0
Temp: Temperature control hardware not installed.
Monx: [ 0.00000]# 0
Anax: [ 0.00000]# 0
Drv : 2TM= 71.880 TMFR= 35.940 PSI= -41.750 PHI= -83.500 DSRD= 17.000
Drv : XPOS=-108.220 YPOS= -10.200 ZPOS= 52.000 DSTD= 0.000
Osc : DRIVE oscillation during count OFF.
Nam : Use NAME command to store text on this line.
Com : Use COMMENT command to store text on this line.
POINT | ZPOS | TIME | MON= DB | SIG= IC
1 | 51.995 | 84 | 18000 | 249
Run : 2 Seq 1 Rec 1 File L3A:980049 Date 3-JAN-2014 12:32:52.47
Mode: MW_ANGLE Npts 51 Rpts 0
Cmon: Mon1[ DB]= 16500 * 1 Mon2[CF]=* 0
Temp: Temperature control hardware not installed.
Monx: [ 0.00000]# 0
Anax: [ 0.00000]# 0
Drv : 2TM= 71.880 TMFR= 35.940 PSI= -41.750 PHI= -83.500 DSRD= 17.000
Drv : XPOS=-108.220 YPOS= -10.200 ZPOS= 52.000 DSTD= 0.000
Osc : DRIVE oscillation during count OFF.
Nam : Use NAME command to store text on this line.
Com : Use COMMENT command to store text on this line.
POINT | ZPOS | TIME | MON= DB | SIG= IC
1 | 51.995 | 78 | 16500 | 221
2 | 51.745 | 77 | 16500 | 192
3 | 51.505 | 77 | 16500 | 220
4 | 51.25 | 78 | 16500 | 214
5 | 51 | 78 | 16500 | 233
6 | 50.75 | 79 | 16500 | 214
7 | 50.505 | 78 | 16500 | 219
8 | 50.255 | 78 | 16500 | 234
9 | 50.005 | 78 | 16500 | 218
10 | 49.76 | 80 | 16500 | 227
11 | 49.495 | 78 | 16500 | 228
12 | 49.245 | 78 | 16500 | 209
13 | 49 | 79 | 16500 | 206
14 | 48.755 | 77 | 16500 | 208
15 | 48.49 | 79 | 16500 | 193
16 | 48.255 | 79 | 16500 | 188
17 | 48.005 | 78 | 16500 | 176
18 | 47.75 | 79 | 16500 | 190
19 | 47.505 | 78 | 16500 | 184
20 | 47.245 | 77 | 16500 | 201
21 | 47 | 78 | 16500 | 170
22 | 46.75 | 78 | 16500 | 170
23 | 46.5 | 79 | 16500 | 168
24 | 46.25 | 78 | 16500 | 199
25 | 46 | 79 | 16500 | 163
26 | 45.75 | 79 | 16500 | 185
27 | 45.505 | 77 | 16500 | 203
Run : 3 Seq 1 Rec 2 File L3A:980049 Date 3-JAN-2014 14:28:57.27
Mode: MW_ANGLE Npts 61 Rpts 0
Cmon: Mon1[ DB]= 15000 * 1 Mon2[CF]=* 0
Temp: Temperature control hardware not installed.
Monx: [ 0.00000]# 0
Anax: [ 0.00000]# 0
Drv : 2TM= 71.880 TMFR= 35.940 PSI= -45.100 PHI= -90.200 DSRD= 12.000
Drv : XPOS=-106.750 YPOS= -19.700 ZPOS= -94.000 DSTD= 0.000
Osc : PSI will oscillate 3.000 deg. during count.
Nam : Use NAME command to store text on this line. | [5 empty] | Amp | Zcentre | Width | Back | Phi | -3.6
Com : Use COMMENT command to store text on this line. | [5 empty] | 108.1771 | -99.56396 | 2.127895 | 137.2569 | 90 | 14
POINT | ZPOS | TIME | MON= DB | SIG= IC | Calc | Error | CHI2
1 | -93.995 | 71 | 15000 | 252 | 245.4339 | 0.1710834 | 0.8449764
2 | -94.26 | 72 | 15000 | 283 | 245.4339 | 4.986601
3 | -94.505 | 73 | 15000 | 238 | 245.4339 | 0.2322001
4 | -94.745 | 71 | 15000 | 240 | 245.4339 | 0.1230326
5 | -94.995 | 71 | 15000 | 243 | 245.4339 | 0.02437906
6 | -95.255 | 71 | 15000 | 241 | 245.4339 | 0.0815764
7 | -95.495 | 72 | 15000 | 234 | 245.4339 | 0.5586975
8 | -95.745 | 71 | 15000 | 224 | 245.4339 | 2.050956
9 | -96.01 | 72 | 15000 | 244 | 245.4339 | 0.0084271
10 | -96.245 | 71 | 15000 | 243 | 245.4339 | 0.02437906
11 | -96.495 | 72 | 15000 | 245 | 245.4339 | 0.0007686228
12 | -96.745 | 72 | 15000 | 253 | 245.4339 | 0.2262653
13 | -97.01 | 71 | 15000 | 223 | 245.4339 | 2.25687
14 | -97.245 | 73 | 15000 | 254 | 245.4339 | 0.2888867
15 | -97.495 | 74 | 15000 | 244 | 245.4339 | 0.0084271
16 | -97.75 | 73 | 15000 | 241 | 245.4339 | 0.0815764
17 | -98 | 72 | 15000 | 256 | 245.4339 | 0.4360993
18 | -98.25 | 73 | 15000 | 258 | 245.4339 | 0.6120373
19 | -98.5 | 72 | 15000 | 267 | 245.4339 | 1.741927
20 | -98.75 | 72 | 15000 | 232 | 232.725 | 0.002265587
21 | -99 | 71 | 15000 | 204 | 220.0156 | 1.257349
22 | -99.25 | 71 | 15000 | 221 | 207.3062 | 0.8485087
23 | -99.5 | 71 | 15000 | 194 | 194.5968 | 0.001835861
24 | -99.745 | 73 | 15000 | 180 | 182.1416 | 0.02547969
25 | -100 | 72 | 15000 | 180 | 169.178 | 0.6506444
26 | -100.26 | 72 | 15000 | 144 | 155.9602 | 0.993379
27 | -100.495 | 72 | 15000 | 149 | 144.0134 | 0.1668891
28 | -100.75 | 71 | 15000 | 130 | 137.2569 | 0.4050917
29 | -100.995 | 72 | 15000 | 127 | 137.2569 | 0.8283704
30 | -101.245 | 73 | 15000 | 155 | 137.2569 | 2.031092
31 | -101.495 | 72 | 15000 | 138 | 137.2569 | 0.004001935
32 | -101.745 | 72 | 15000 | 135 | 137.2569 | 0.03772879
33 | -102.01 | 72 | 15000 | 142 | 137.2569 | 0.1584327
34 | -102.245 | 72 | 15000 | 117 | 137.2569 | 3.50718
35 | -102.505 | 72 | 15000 | 131 | 137.2569 | 0.2988413
36 | -102.745 | 72 | 15000 | 122 | 137.2569 | 1.907964
Run : 4 Seq 1 Rec 3 File L3A:980049 Date 3-JAN-2014 15:25:20.00
Mode: MW_ANGLE Npts 41 Rpts 0
Cmon: Mon1[ DB]= 10000 * 1 Mon2[CF]=* 0
Temp: Temperature control hardware not installed.
Monx: [ 0.00000]# 0
Anax: [ 0.00000]# 0
Drv : 2TM= 71.880 TMFR= 35.940 PSI= -45.100 PHI= -90.200 DSRD= 12.000
Drv : XPOS=-106.750 YPOS= -19.700 ZPOS= 3.500 DSTD= 0.000
Osc : PSI will oscillate 3.000 deg. during count.
Nam : Use NAME command to store text on this line. | [5 empty] | Amp | Zcentre | Width | Back | Phi
Com : Use COMMENT command to store text on this line. | [5 empty] | 112.9665 | 0.1266703 | 2.746659 | 87.94746 | 90
POINT | ZPOS | TIME | MON= DB | SIG= IC | Calc | Error | CHI2
1 | 3.5 | 47 | 10000 | 185 | 200.9139 | 1.368938 | 1.073577
2 | 3.25 | 47 | 10000 | 180 | 200.9139 | 2.429961
3 | 3.005 | 47 | 10000 | 231 | 200.9139 | 3.918488
4 | 2.755 | 48 | 10000 | 197 | 200.9139 | 0.07776118
5 | 2.5 | 48 | 10000 | 214 | 200.9139 | 0.8002097
6 | 2.255 | 48 | 10000 | 224 | 200.9139 | 2.379313
7 | 2 | 49 | 10000 | 202 | 200.9139 | 0.005839203
8 | 1.75 | 48 | 10000 | 185 | 200.9139 | 1.368938
9 | 1.5 | 48 | 10000 | 211 | 200.9139 | 0.4821258
10 | 1.25 | 49 | 10000 | 188 | 190.6318 | 0.03684163
11 | 1.01 | 48 | 10000 | 182 | 180.7609 | 0.00843625
12 | 0.75 | 48 | 10000 | 168 | 170.0674 | 0.02544208
13 | 0.51 | 48 | 10000 | 160 | 160.1965 | 0.0002414407
14 | 0.245 | 48 | 10000 | 151 | 149.2974 | 0.01919664
15 | 0 | 48 | 10000 | 127 | 139.2209 | 1.175991
16 | -0.25 | 48 | 10000 | 132 | 128.9387 | 0.07099448
17 | -0.5 | 48 | 10000 | 118 | 118.6566 | 0.00365332
18 | -0.75 | 48 | 10000 | 112 | 108.3744 | 0.1173655
19 | -1 | 48 | 10000 | 99 | 98.09223 | 0.00832363
20 | -1.25 | 47 | 10000 | 78 | 87.94746 | 1.268614
21 | -1.5 | 49 | 10000 | 107 | 87.94746 | 3.392518
22 | -1.745 | 48 | 10000 | 103 | 87.94746 | 2.199797
23 | -2 | 48 | 10000 | 81 | 87.94746 | 0.5958908
24 | -2.245 | 48 | 10000 | 99 | 87.94746 | 1.233926
25 | -2.5 | 48 | 10000 | 79 | 87.94746 | 1.01338
26 | -2.75 | 48 | 10000 | 80 | 87.94746 | 0.7895259
27 | -3 | 48 | 10000 | 78 | 87.94746 | 1.268614
28 | -3.25 | 48 | 10000 | 100 | 87.94746 | 1.452638
29 | -3.5 | 48 | 10000 | 87 | 87.94746 | 0.0103181
30 | -3.75 | 48 | 10000 | 94 | 87.94746 | 0.3897157