## Navigation
Filename | 980052 | Run | Header start | Header end | Data start | Data end | PHI | SIG | MON | TIME | VAR | VARCOL
Number of runs | 13 | 1 | 5 | 15 | 18 | 18 | 2 | 5 | 4 | 3 | XPOS | 10
Parsed? | YES | 2 | 23 | 33 | 36 | 41 | 2 | 5 | 4 | 3 | XPOS | 10
Last row | 591 | 3 | 46 | 56 | 59 | 91 | 2 | 5 | 4 | 3 | XPOS | 10
Number of columns in STRAINS worksheet | 19 | 4 | 96 | 106 | 109 | 141 | 2 | 5 | 4 | 3 | XPOS | 10
First drive column in STRAINS worksheet | 5 | 5 | 146 | 156 | 159 | 191 | 2 | 5 | 4 | 3 | XPOS | 10
Last drive column in STRAINS worksheet | 13 | 6 | 196 | 206 | 209 | 241 | 2 | 5 | 4 | 3 | XPOS | 10
Number of Grids | 0 | 7 | 246 | 256 | 259 | 291 | 2 | 5 | 4 | 3 | XPOS | 10
Instrument | L3 | 8 | 296 | 306 | 309 | 341 | 2 | 5 | 4 | 3 | XPOS | 10
|  | 9 | 346 | 356 | 359 | 391 | 2 | 5 | 4 | 3 | XPOS | 10
|  | 10 | 396 | 406 | 409 | 441 | 2 | 5 | 4 | 3 | XPOS | 10
|  | 11 | 446 | 456 | 459 | 491 | 2 | 5 | 4 | 3 | XPOS | 10
|  | 12 | 496 | 506 | 509 | 541 | 2 | 5 | 4 | 3 | XPOS | 10
|  | 13 | 546 | 556 | 559 | 591 | 2 | 5 | 4 | 3 | XPOS | 10

## Strains
Run | Record | File | Date/Time | 2TM | TMFR | PSI | PHI | DSRD | XPOS | YPOS | ZPOS | DSTD | OSC | # points | Monitor | Time(s) | Max | Min
1 | 1 | 980052 | 2014-01-07 14:31 | 71.88 | 35.94 | -135 | -90.2 | 12.5 | -75.515 | -42.17 | 176.2 | 0 | OFF | 1 | 12000 | 60 | 189 | 189
2 | 1 | 980052 | 2014-01-07 14:33 | 71.88 | 35.94 | -135 | -90.2 | 12.5 | -75.515 | -42.17 | 176.2 | 0 | OFF | 6 | 11000 | 55 | 200 | 173
3 | 1 | 980052 | 2014-01-07 14:40 | 71.88 | 35.94 | -135 | -90.2 | 12.5 | -75.515 | -42.17 | 176.2 | 0 | OFF | 33 | 10000 | 51 | 179 | 38
4 | 2 | 980052 | 2014-01-07 15:09 | 71.88 | 35.94 | -135 | -90.2 | 12.5 | -75.305 | -42.17 | 167.78 | 0 | OFF | 33 | 10000 | 51 | 197 | 42
5 | 3 | 980052 | 2014-01-07 15:38 | 71.88 | 35.94 | -135 | -90.2 | 12.5 | -75.395 | -42.02 | 157.56 | 0 | OFF | 33 | 10000 | 51 | 192 | 38
6 | 4 | 980052 | 2014-01-07 16:07 | 71.88 | 35.94 | -135 | -90.2 | 12.5 | -75.635 | -41.895 | 147.73 | 0 | OFF | 33 | 10000 | 51 | 166 | 40
7 | 5 | 980052 | 2014-01-07 16:37 | 71.88 | 35.94 | -135 | -90.2 | 12.5 | -75.755 | -42.04 | 138.88 | 0 | OFF | 33 | 10000 | 51 | 191 | 33
8 | 6 | 980052 | 2014-01-07 17:06 | 71.88 | 35.94 | -135 | -90.2 | 12.5 | -75.66 | -42.215 | 127.615 | 0 | OFF | 33 | 10000 | 51 | 222 | 35
9 | 7 | 980052 | 2014-01-07 17:36 | 71.88 | 35.94 | -135 | -90.2 | 12.5 | -76.255 | -42.07 | 117.515 | 0 | OFF | 33 | 30000 | 153 | 528 | 132
10 | 8 | 980052 | 2014-01-07 19:01 | 71.88 | 35.94 | -135 | -90.2 | 12.5 | -76.38 | -42.21 | 107.77 | 0 | OFF | 33 | 10000 | 50 | 187 | 27
11 | 9 | 980052 | 2014-01-07 19:30 | 71.88 | 35.94 | -135 | -90.2 | 12.5 | -75.855 | -42.09 | 97.415 | 0 | OFF | 33 | 10000 | 51 | 159 | 35
12 | 10 | 980052 | 2014-01-07 20:00 | 71.88 | 35.94 | -135 | -90.2 | 12.5 | -75.215 | -42.165 | 87.18 | 0 | OFF | 33 | 10000 | 50 | 176 | 41
13 | 11 | 980052 | 2014-01-07 20:30 | 71.88 | 35.94 | -135 | -90.2 | 12.5 | -75.015 | -41.955 | 77.295 | 0 | OFF | 33 | 10000 | 51 | 176 | 36

## 980052
Runs = | 13
Run : 1 Seq 1 Rec 1 File L3A:980052 Date 7-JAN-2014 14:31:21.46
Mode: MW_ANGLE Npts 33 Rpts 0
Cmon: Mon1[ DB]= 12000 * 1 Mon2[CF]=* 0
Temp: Temperature control hardware not installed.
Monx: [ 0.00000]# 0
Anax: [ 0.00000]# 0
Drv : 2TM= 71.880 TMFR= 35.940 PSI=-135.000 PHI= -90.200 DSRD= 12.500
Drv : XPOS= -75.515 YPOS= -42.170 ZPOS= 176.200 DSTD= 0.000
Osc : DRIVE oscillation during count OFF.
Nam : Use NAME command to store text on this line.
Com : Use COMMENT command to store text on this line.
POINT | XPOS | TIME | MON= DB | SIG= IC
1 | -75.51 | 60 | 12000 | 189
Run : 2 Seq 1 Rec 1 File L3A:980052 Date 7-JAN-2014 14:32:39.38
Mode: MW_ANGLE Npts 33 Rpts 0
Cmon: Mon1[ DB]= 11000 * 1 Mon2[CF]=* 0
Temp: Temperature control hardware not installed.
Monx: [ 0.00000]# 0
Anax: [ 0.00000]# 0
Drv : 2TM= 71.880 TMFR= 35.940 PSI=-135.000 PHI= -90.200 DSRD= 12.500
Drv : XPOS= -75.515 YPOS= -42.170 ZPOS= 176.200 DSTD= 0.000
Osc : DRIVE oscillation during count OFF.
Nam : Use NAME command to store text on this line.
Com : Use COMMENT command to store text on this line.
POINT | XPOS | TIME | MON= DB | SIG= IC
1 | -75.505 | 55 | 11000 | 200
2 | -75.585 | 56 | 11000 | 175
3 | -75.655 | 56 | 11000 | 200
4 | -75.715 | 56 | 11000 | 176
5 | -75.79 | 55 | 11000 | 173
6 | -75.845 | 55 | 11000 | 180
Run : 3 Seq 1 Rec 1 File L3A:980052 Date 7-JAN-2014 14:39:31.64
Mode: MW_ANGLE Npts 33 Rpts 0
Cmon: Mon1[ DB]= 10000 * 1 Mon2[CF]=* 0
Temp: Temperature control hardware not installed.
Monx: [ 0.00000]# 0
Anax: [ 0.00000]# 0
Drv : 2TM= 71.880 TMFR= 35.940 PSI=-135.000 PHI= -90.200 DSRD= 12.500
Drv : XPOS= -75.515 YPOS= -42.170 ZPOS= 176.200 DSTD= 0.000
Osc : DRIVE oscillation during count OFF.
Nam : Use NAME command to store text on this line. | [5 empty] | Amp | Xcentre | Width | Back | PHI
Com : Use COMMENT command to store text on this line. | [5 empty] | 108.1768 | -76.41999 | 0.2776641 | 50.90302 | 90
POINT | XPOS | TIME | MON= DB | SIG= IC | Calc | Error | CHI2
1 | -75.505 | 50 | 10000 | 165 | 159.0798 | 0.2124149 | 0.9572722
2 | -75.58 | 51 | 10000 | 164 | 159.0798 | 0.1476105
3 | -75.655 | 51 | 10000 | 173 | 159.0798 | 1.120065
4 | -75.715 | 51 | 10000 | 163 | 159.0798 | 0.09428078
5 | -75.79 | 51 | 10000 | 137 | 159.0798 | 3.558531
6 | -75.845 | 49 | 10000 | 179 | 159.0798 | 2.216834
7 | -75.915 | 50 | 10000 | 163 | 159.0798 | 0.09428078
8 | -75.985 | 51 | 10000 | 156 | 159.0798 | 0.06080337
9 | -76.04 | 50 | 10000 | 159 | 159.0798 | 4.007626e-05
10 | -76.11 | 50 | 10000 | 157 | 159.0798 | 0.02755207
11 | -76.18 | 51 | 10000 | 148 | 159.0798 | 0.8294766
12 | -76.23 | 51 | 10000 | 148 | 159.0233 | 0.8210304
13 | -76.3 | 52 | 10000 | 171 | 150.9009 | 2.36243
14 | -76.37 | 51 | 10000 | 113 | 129.0279 | 2.273387
15 | -76.44 | 51 | 10000 | 101 | 94.528 | 0.4147211
16 | -76.495 | 51 | 10000 | 75 | 71.55748 | 0.158013
17 | -76.57 | 51 | 10000 | 49 | 53.91446 | 0.4928954
18 | -76.635 | 51 | 10000 | 47 | 50.90302 | 0.3241182
19 | -76.69 | 51 | 10000 | 57 | 50.90302 | 0.6521611
20 | -76.765 | 51 | 10000 | 50 | 50.90302 | 0.01630885
21 | -76.83 | 50 | 10000 | 53 | 50.90302 | 0.08296851
22 | -76.89 | 51 | 10000 | 58 | 50.90302 | 0.8683991
23 | -76.95 | 51 | 10000 | 38 | 50.90302 | 4.38126
24 | -77.025 | 50 | 10000 | 52 | 50.90302 | 0.0231417
25 | -77.08 | 50 | 10000 | 57 | 50.90302 | 0.6521611
26 | -77.145 | 50 | 10000 | 59 | 50.90302 | 1.111205
27 | -77.225 | 50 | 10000 | 48 | 50.90302 | 0.1755733
28 | -77.285 | 50 | 10000 | 52 | 50.90302 | 0.0231417
29 | -77.35 | 50 | 10000 | 55 | 50.90302 | 0.3051865
30 | -77.415 | 50 | 10000 | 40 | 50.90302 | 2.971895
31 | -77.475 | 52 | 10000 | 59 | 50.90302 | 1.111205
32 | -77.535 | 51 | 10000 | 51 | 50.90302 | 0.0001844197
33 | -77.61 | 51 | 10000 | 54 | 50.90302 | 0.1776166
Run : 4 Seq 2 Rec 2 File L3A:980052 Date 7-JAN-2014 15:08:45.04
Mode: MW_ANGLE Npts 33 Rpts 0
Cmon: Mon1[ DB]= 10000 * 1 Mon2[CF]=* 0
Temp: Temperature control hardware not installed.
Monx: [ 0.00000]# 0
Anax: [ 0.00000]# 0
Drv : 2TM= 71.880 TMFR= 35.940 PSI=-135.000 PHI= -90.200 DSRD= 12.500
Drv : XPOS= -75.305 YPOS= -42.170 ZPOS= 167.780 DSTD= 0.000
Osc : DRIVE oscillation during count OFF.
Nam : Use NAME command to store text on this line. | [5 empty] | Amp | Xcentre | Width | Back | PHI
Com : Use COMMENT command to store text on this line. | [5 empty] | 119.6808 | -76.18304 | 0.3146308 | 50.42749 | 90
POINT | XPOS | TIME | MON= DB | SIG= IC | Calc | Error | CHI2
1 | -75.305 | 51 | 10000 | 175 | 170.1083 | 0.1367383 | 0.8528336
2 | -75.38 | 51 | 10000 | 177 | 170.1083 | 0.26834
3 | -75.445 | 51 | 10000 | 175 | 170.1083 | 0.1367383
4 | -75.515 | 51 | 10000 | 169 | 170.1083 | 0.007267592
5 | -75.575 | 50 | 10000 | 142 | 170.1083 | 5.5639
6 | -75.635 | 50 | 10000 | 161 | 170.1083 | 0.5152811
7 | -75.705 | 50 | 10000 | 197 | 170.1083 | 3.670894
8 | -75.775 | 50 | 10000 | 177 | 170.1083 | 0.26834
9 | -75.84 | 51 | 10000 | 183 | 170.1083 | 0.9081812
10 | -75.9 | 50 | 10000 | 159 | 170.1083 | 0.7760583
11 | -75.96 | 50 | 10000 | 168 | 170.1083 | 0.02645671
12 | -76.03 | 51 | 10000 | 157 | 164.279 | 0.3374792
13 | -76.09 | 51 | 10000 | 163 | 149.8528 | 1.060428
14 | -76.16 | 50 | 10000 | 123 | 122.0203 | 0.007802665
15 | -76.23 | 50 | 10000 | 82 | 87.67206 | 0.3923446
16 | -76.285 | 50 | 10000 | 64 | 67.9874 | 0.2484278
17 | -76.355 | 52 | 10000 | 68 | 53.51285 | 3.086435
18 | -76.425 | 50 | 10000 | 56 | 50.42749 | 0.5545163
19 | -76.48 | 49 | 10000 | 48 | 50.42749 | 0.1227643
20 | -76.555 | 52 | 10000 | 54 | 50.42749 | 0.2363492
21 | -76.62 | 51 | 10000 | 53 | 50.42749 | 0.1248647
22 | -76.675 | 50 | 10000 | 49 | 50.42749 | 0.04158604
23 | -76.75 | 50 | 10000 | 55 | 50.42749 | 0.3801434
24 | -76.815 | 51 | 10000 | 47 | 50.42749 | 0.2499502
25 | -76.88 | 51 | 10000 | 47 | 50.42749 | 0.2499502
26 | -76.945 | 50 | 10000 | 48 | 50.42749 | 0.1227643
27 | -77.01 | 51 | 10000 | 49 | 50.42749 | 0.04158604
28 | -77.065 | 50 | 10000 | 44 | 50.42749 | 0.9389221
29 | -77.14 | 50 | 10000 | 51 | 50.42749 | 0.006426911
30 | -77.205 | 51 | 10000 | 42 | 50.42749 | 1.691012
31 | -77.26 | 51 | 10000 | 63 | 50.42749 | 2.509018
32 | -77.33 | 50 | 10000 | 50 | 50.42749 | 0.003654883
33 | -77.395 | 51 | 10000 | 52 | 50.42749 | 0.04755386
Run : 5 Seq 3 Rec 3 File L3A:980052 Date 7-JAN-2014 15:37:57.27
Mode: MW_ANGLE Npts 33 Rpts 0
Cmon: Mon1[ DB]= 10000 * 1 Mon2[CF]=* 0
Temp: Temperature control hardware not installed.
Monx: [ 0.00000]# 0
Anax: [ 0.00000]# 0
Drv : 2TM= 71.880 TMFR= 35.940 PSI=-135.000 PHI= -90.200 DSRD= 12.500
Drv : XPOS= -75.395 YPOS= -42.020 ZPOS= 157.560 DSTD= 0.000
Osc : DRIVE oscillation during count OFF.
Nam : Use NAME command to store text on this line. | [5 empty] | Amp | Xcentre | Width | Back | PHI
Com : Use COMMENT command to store text on this line. | [5 empty] | 110.5253 | -76.26353 | 0.3880103 | 51.44307 | 90
POINT | XPOS | TIME | MON= DB | SIG= IC | Calc | Error | CHI2
1 | -75.39 | 50 | 10000 | 174 | 161.9683 | 0.8319588 | 1.152688
2 | -75.465 | 50 | 10000 | 150 | 161.9683 | 0.9549412
3 | -75.535 | 51 | 10000 | 140 | 161.9683 | 3.4472
4 | -75.59 | 51 | 10000 | 162 | 161.9683 | 6.187164e-06
5 | -75.665 | 51 | 10000 | 148 | 161.9683 | 1.318341
6 | -75.72 | 50 | 10000 | 157 | 161.9683 | 0.1572255
7 | -75.785 | 50 | 10000 | 163 | 161.9683 | 0.006529578
8 | -75.855 | 50 | 10000 | 171 | 161.9683 | 0.4770226
9 | -75.925 | 51 | 10000 | 192 | 161.9683 | 4.697399
10 | -75.985 | 52 | 10000 | 174 | 161.9683 | 0.8319588
11 | -76.055 | 50 | 10000 | 162 | 158.7862 | 0.06375775
12 | -76.115 | 50 | 10000 | 153 | 150.3432 | 0.04613317
13 | -76.185 | 51 | 10000 | 126 | 133.8125 | 0.484412
14 | -76.245 | 51 | 10000 | 117 | 113.9171 | 0.08123091
15 | -76.315 | 50 | 10000 | 88 | 87.91535 | 8.142972e-05
16 | -76.375 | 51 | 10000 | 76 | 70.92236 | 0.3392431
17 | -76.445 | 49 | 10000 | 51 | 57.77781 | 0.9007596
18 | -76.515 | 50 | 10000 | 60 | 51.82778 | 1.113087
19 | -76.57 | 51 | 10000 | 54 | 51.44307 | 0.121072
20 | -76.64 | 50 | 10000 | 51 | 51.44307 | 0.003849249
21 | -76.705 | 50 | 10000 | 57 | 51.44307 | 0.541745
22 | -76.765 | 51 | 10000 | 58 | 51.44307 | 0.7412642
23 | -76.83 | 50 | 10000 | 44 | 51.44307 | 1.259075
24 | -76.895 | 51 | 10000 | 45 | 51.44307 | 0.9225147
25 | -76.97 | 50 | 10000 | 60 | 51.44307 | 1.220351
26 | -77.03 | 51 | 10000 | 73 | 51.44307 | 6.36577
27 | -77.09 | 50 | 10000 | 52 | 51.44307 | 0.005964812
28 | -77.165 | 50 | 10000 | 45 | 51.44307 | 0.9225147
29 | -77.225 | 50 | 10000 | 54 | 51.44307 | 0.121072
30 | -77.285 | 51 | 10000 | 55 | 51.44307 | 0.2300317
31 | -77.36 | 51 | 10000 | 38 | 51.44307 | 4.755688
32 | -77.42 | 51 | 10000 | 47 | 51.44307 | 0.4200187
33 | -77.49 | 51 | 10000 | 53 | 51.44307 | 0.04573639
Run : 6 Seq 4 Rec 4 File L3A:980052 Date 7-JAN-2014 16:07:28.90
Mode: MW_ANGLE Npts 33 Rpts 0
Cmon: Mon1[ DB]= 10000 * 1 Mon2[CF]=* 0
Temp: Temperature control hardware not installed.
Monx: [ 0.00000]# 0
Anax: [ 0.00000]# 0
Drv : 2TM= 71.880 TMFR= 35.940 PSI=-135.000 PHI= -90.200 DSRD= 12.500
Drv : XPOS= -75.635 YPOS= -41.895 ZPOS= 147.730 DSTD= 0.000
Osc : DRIVE oscillation during count OFF.
Nam : Use NAME command to store text on this line. | [5 empty] | Amp | Xcentre | Width | Back | PHI
Com : Use COMMENT command to store text on this line. | [5 empty] | 95.92628 | -76.33064 | 0.3574031 | 49.05891 | 90
POINT | XPOS | TIME | MON= DB | SIG= IC | Calc | Error | CHI2
1 | -75.63 | 50 | 10000 | 148 | 144.9852 | 0.06141275 | 1.134119
2 | -75.71 | 51 | 10000 | 152 | 144.9852 | 0.3237341
3 | -75.775 | 50 | 10000 | 161 | 144.9852 | 1.593007
4 | -75.845 | 49 | 10000 | 145 | 144.9852 | 1.512907e-06
5 | -75.91 | 51 | 10000 | 137 | 144.9852 | 0.4654251
6 | -75.97 | 51 | 10000 | 126 | 144.9852 | 2.860614
7 | -76.03 | 51 | 10000 | 127 | 144.9852 | 2.546984
8 | -76.1 | 49 | 10000 | 166 | 144.619 | 2.753902
9 | -76.16 | 50 | 10000 | 145 | 139.9255 | 0.1775892
10 | -76.23 | 50 | 10000 | 149 | 127.616 | 3.068967
11 | -76.3 | 51 | 10000 | 97 | 107.947 | 1.235427
12 | -76.355 | 51 | 10000 | 81 | 88.22116 | 0.643767
13 | -76.425 | 51 | 10000 | 70 | 67.89199 | 0.06348137
14 | -76.5 | 51 | 10000 | 58 | 54.27751 | 0.2389123
15 | -76.555 | 50 | 10000 | 68 | 49.66298 | 4.944801
16 | -76.63 | 50 | 10000 | 43 | 49.05891 | 0.8537291
17 | -76.685 | 51 | 10000 | 49 | 49.05891 | 7.081656e-05
18 | -76.755 | 51 | 10000 | 53 | 49.05891 | 0.2930607
19 | -76.82 | 52 | 10000 | 54 | 49.05891 | 0.4521186
20 | -76.885 | 51 | 10000 | 49 | 49.05891 | 7.081656e-05
21 | -76.95 | 50 | 10000 | 55 | 49.05891 | 0.6417562
22 | -77.01 | 50 | 10000 | 43 | 49.05891 | 0.8537291
23 | -77.08 | 51 | 10000 | 45 | 49.05891 | 0.366105
24 | -77.145 | 51 | 10000 | 40 | 49.05891 | 2.051595
25 | -77.205 | 51 | 10000 | 50 | 49.05891 | 0.01771313
26 | -77.275 | 50 | 10000 | 49 | 49.05891 | 7.081656e-05
27 | -77.34 | 51 | 10000 | 40 | 49.05891 | 2.051595
28 | -77.4 | 50 | 10000 | 45 | 49.05891 | 0.366105
29 | -77.47 | 50 | 10000 | 53 | 49.05891 | 0.2930607
30 | -77.535 | 50 | 10000 | 60 | 49.05891 | 1.995125
31 | -77.59 | 51 | 10000 | 55 | 49.05891 | 0.6417562
32 | -77.66 | 50 | 10000 | 44 | 49.05891 | 0.5816486
33 | -77.73 | 51 | 10000 | 54 | 49.05891 | 0.4521186
Run : 7 Seq 5 Rec 5 File L3A:980052 Date 7-JAN-2014 16:36:38.97
Mode: MW_ANGLE Npts 33 Rpts 0
Cmon: Mon1[ DB]= 10000 * 1 Mon2[CF]=* 0
Temp: Temperature control hardware not installed.
Monx: [ 0.00000]# 0
Anax: [ 0.00000]# 0
Drv : 2TM= 71.880 TMFR= 35.940 PSI=-135.000 PHI= -90.200 DSRD= 12.500
Drv : XPOS= -75.755 YPOS= -42.040 ZPOS= 138.880 DSTD= 0.000
Osc : DRIVE oscillation during count OFF.
Nam : Use NAME command to store text on this line. | [5 empty] | Amp | Xcentre | Width | Back | PHI
Com : Use COMMENT command to store text on this line. | [5 empty] | 119.2274 | -76.49501 | 0.3 | 48.23092 | 90
POINT | XPOS | TIME | MON= DB | SIG= IC | Calc | Error | CHI2
1 | -75.75 | 50 | 10000 | 168 | 167.4583 | 0.001746701 | 1.945356
2 | -75.82 | 50 | 10000 | 178 | 167.4583 | 0.6243122
3 | -75.885 | 50 | 10000 | 170 | 167.4583 | 0.0380016
4 | -75.96 | 50 | 10000 | 180 | 167.4583 | 0.8738578
5 | -76.02 | 51 | 10000 | 142 | 167.4583 | 4.564259
6 | -76.09 | 51 | 10000 | 146 | 167.4583 | 3.153824
7 | -76.15 | 50 | 10000 | 161 | 167.4583 | 0.2590656
8 | -76.22 | 50 | 10000 | 154 | 167.4583 | 1.176141
9 | -76.275 | 50 | 10000 | 191 | 167.4583 | 2.901633
10 | -76.34 | 50 | 10000 | 184 | 163.1364 | 2.365708
11 | -76.41 | 51 | 10000 | 168 | 146.0518 | 2.867403
12 | -76.475 | 50 | 10000 | 132 | 118.5629 | 1.367854
13 | -76.54 | 51 | 10000 | 64 | 85.24161 | 7.050097
14 | -76.605 | 51 | 10000 | 67 | 62.05318 | 0.3652391
15 | -76.68 | 51 | 10000 | 61 | 49.20716 | 2.279855
16 | -76.735 | 50 | 10000 | 55 | 48.23092 | 0.8330998
17 | -76.8 | 50 | 10000 | 50 | 48.23092 | 0.0625931
18 | -76.875 | 51 | 10000 | 66 | 48.23092 | 4.783944
19 | -76.935 | 51 | 10000 | 33 | 48.23092 | 7.029722
20 | -76.995 | 50 | 10000 | 58 | 48.23092 | 1.645431
21 | -77.07 | 51 | 10000 | 67 | 48.23092 | 5.257888
22 | -77.13 | 51 | 10000 | 50 | 48.23092 | 0.0625931
23 | -77.19 | 51 | 10000 | 45 | 48.23092 | 0.2319739
24 | -77.265 | 50 | 10000 | 42 | 48.23092 | 0.9243887
25 | -77.325 | 51 | 10000 | 36 | 48.23092 | 4.155426
26 | -77.385 | 51 | 10000 | 48 | 48.23092 | 0.001110888
27 | -77.46 | 50 | 10000 | 49 | 48.23092 | 0.0120712
28 | -77.52 | 50 | 10000 | 47 | 48.23092 | 0.03223737
29 | -77.59 | 51 | 10000 | 46 | 48.23092 | 0.1081954
30 | -77.645 | 51 | 10000 | 54 | 48.23092 | 0.6163393
31 | -77.72 | 51 | 10000 | 53 | 48.23092 | 0.429135
32 | -77.775 | 51 | 10000 | 45 | 48.23092 | 0.2319739
33 | -77.845 | 51 | 10000 | 46 | 48.23092 | 0.1081954
Run : 8 Seq 6 Rec 6 File L3A:980052 Date 7-JAN-2014 17:06:07.84
Mode: MW_ANGLE Npts 33 Rpts 0
Cmon: Mon1[ DB]= 10000 * 1 Mon2[CF]=* 0
Temp: Temperature control hardware not installed.
Monx: [ 0.00000]# 0
Anax: [ 0.00000]# 0
Drv : 2TM= 71.880 TMFR= 35.940 PSI=-135.000 PHI= -90.200 DSRD= 12.500
Drv : XPOS= -75.660 YPOS= -42.215 ZPOS= 127.615 DSTD= 0.000
Osc : DRIVE oscillation during count OFF.
Nam : Use NAME command to store text on this line. | [5 empty] | Amp | Xcentre | Width | Back | PHI
Com : Use COMMENT command to store text on this line. | [5 empty] | 136.263 | -76.54057 | 0.3693003 | 50.48944 | 90
POINT | XPOS | TIME | MON= DB | SIG= IC | Calc | Error | CHI2
1 | -75.65 | 51 | 10000 | 180 | 186.7525 | 0.2533106 | 1.358136
2 | -75.74 | 51 | 10000 | 162 | 186.7525 | 3.782006
3 | -75.8 | 51 | 10000 | 171 | 186.7525 | 1.451114
4 | -75.87 | 51 | 10000 | 199 | 186.7525 | 0.7537783
5 | -75.935 | 51 | 10000 | 201 | 186.7525 | 1.00991
6 | -75.995 | 51 | 10000 | 178 | 186.7525 | 0.4303697
7 | -76.065 | 51 | 10000 | 198 | 186.7525 | 0.6389234
8 | -76.125 | 52 | 10000 | 222 | 186.7525 | 5.596343
9 | -76.185 | 51 | 10000 | 186 | 186.7525 | 0.003044182
10 | -76.255 | 50 | 10000 | 188 | 186.7525 | 0.008278297
11 | -76.315 | 51 | 10000 | 188 | 185.4889 | 0.03354061
12 | -76.385 | 50 | 10000 | 173 | 175.6188 | 0.03964301
13 | -76.46 | 51 | 10000 | 142 | 154.1783 | 1.044441
14 | -76.515 | 51 | 10000 | 139 | 131.3115 | 0.425274
15 | -76.59 | 51 | 10000 | 108 | 95.26997 | 1.500496
16 | -76.65 | 50 | 10000 | 65 | 73.48426 | 1.107426
17 | -76.72 | 50 | 10000 | 54 | 57.15962 | 0.1848735
18 | -76.775 | 51 | 10000 | 58 | 51.20208 | 0.7967549
19 | -76.845 | 51 | 10000 | 53 | 50.48944 | 0.1189232
20 | -76.91 | 50 | 10000 | 58 | 50.48944 | 0.9725614
21 | -76.975 | 51 | 10000 | 44 | 50.48944 | 0.9571088
22 | -77.035 | 51 | 10000 | 60 | 50.48944 | 1.507514
23 | -77.105 | 50 | 10000 | 52 | 50.48944 | 0.0438808
24 | -77.17 | 51 | 10000 | 57 | 50.48944 | 0.7436392
25 | -77.23 | 50 | 10000 | 47 | 50.48944 | 0.2590674
26 | -77.3 | 50 | 10000 | 68 | 50.48944 | 4.509115
27 | -77.365 | 51 | 10000 | 35 | 50.48944 | 6.854933
28 | -77.425 | 50 | 10000 | 61 | 50.48944 | 1.811015
29 | -77.495 | 50 | 10000 | 57 | 50.48944 | 0.7436392
30 | -77.56 | 51 | 10000 | 46 | 50.48944 | 0.4381531
31 | -77.625 | 50 | 10000 | 46 | 50.48944 | 0.4381531
32 | -77.685 | 51 | 10000 | 45 | 50.48944 | 0.6696426
33 | -77.755 | 51 | 10000 | 47 | 50.48944 | 0.2590674
Run : 9 Seq 7 Rec 7 File L3A:980052 Date 7-JAN-2014 17:35:43.35
Mode: MW_ANGLE Npts 33 Rpts 0
Cmon: Mon1[ DB]= 10000 * 3 Mon2[CF]=* 0
Temp: Temperature control hardware not installed.
Monx: [ 0.00000]# 0
Anax: [ 0.00000]# 0
Drv : 2TM= 71.880 TMFR= 35.940 PSI=-135.000 PHI= -90.200 DSRD= 12.500
Drv : XPOS= -76.255 YPOS= -42.070 ZPOS= 117.515 DSTD= 0.000
Osc : DRIVE oscillation during count OFF.
Nam : Use NAME command to store text on this line. | [5 empty] | Amp | Xcentre | Width | Back | PHI
Com : Use COMMENT command to store text on this line. | [5 empty] | 316.7964 | -77.09017 | 0.2984778 | 154.6291 | 90
POINT | XPOS | TIME | MON= DB | SIG= IC | Calc | Error | CHI2
1 | -76.245 | 152 | 30000 | 504 | 471.4256 | 2.105342 | 1.623051
2 | -76.325 | 151 | 30000 | 528 | 471.4256 | 6.061864
3 | -76.395 | 151 | 30000 | 486 | 471.4256 | 0.437065
4 | -76.455 | 152 | 30000 | 485 | 471.4256 | 0.3799273
5 | -76.52 | 152 | 30000 | 447 | 471.4256 | 1.334696
6 | -76.585 | 151 | 30000 | 480 | 471.4256 | 0.1531679
7 | -76.65 | 151 | 30000 | 427 | 471.4256 | 4.62209
8 | -76.715 | 151 | 30000 | 461 | 471.4256 | 0.2357762
9 | -76.78 | 151 | 30000 | 434 | 471.4256 | 3.22736
10 | -76.855 | 151 | 30000 | 477 | 471.4256 | 0.06514487
11 | -76.92 | 152 | 30000 | 460 | 465.4822 | 0.0653361
12 | -76.975 | 153 | 30000 | 463 | 438.734 | 1.271789
13 | -77.04 | 152 | 30000 | 363 | 379.3861 | 0.739678
14 | -77.115 | 152 | 30000 | 284 | 277.9538 | 0.1287223
15 | -77.185 | 151 | 30000 | 196 | 202.667 | 0.226779
16 | -77.245 | 153 | 30000 | 174 | 165.8719 | 0.3796883
17 | -77.31 | 152 | 30000 | 133 | 154.6291 | 3.517442
18 | -77.375 | 155 | 30000 | 147 | 154.6291 | 0.3959444
19 | -77.44 | 153 | 30000 | 174 | 154.6291 | 2.156495
20 | -77.5 | 153 | 30000 | 169 | 154.6291 | 1.222021
21 | -77.57 | 152 | 30000 | 136 | 154.6291 | 2.551801
22 | -77.63 | 153 | 30000 | 162 | 154.6291 | 0.3353675
23 | -77.7 | 152 | 30000 | 166 | 154.6291 | 0.7788939
24 | -77.77 | 153 | 30000 | 132 | 154.6291 | 3.87938
25 | -77.83 | 153 | 30000 | 184 | 154.6291 | 4.6883
26 | -77.895 | 153 | 30000 | 132 | 154.6291 | 3.87938
27 | -77.955 | 153 | 30000 | 160 | 154.6291 | 0.1802882
28 | -78.015 | 154 | 30000 | 158 | 154.6291 | 0.07191568
29 | -78.09 | 153 | 30000 | 158 | 154.6291 | 0.07191568
30 | -78.15 | 154 | 30000 | 170 | 154.6291 | 1.389784
31 | -78.21 | 153 | 30000 | 159 | 154.6291 | 0.1201534
32 | -78.28 | 153 | 30000 | 161 | 154.6291 | 0.2520983
33 | -78.34 | 153 | 30000 | 150 | 154.6291 | 0.1428598
Run : 10 Seq 8 Rec 8 File L3A:980052 Date 7-JAN-2014 19:01:09.10
Mode: MW_ANGLE Npts 33 Rpts 0
Cmon: Mon1[ DB]= 10000 * 1 Mon2[CF]=* 0
Temp: Temperature control hardware not installed.
Monx: [ 0.00000]# 0
Anax: [ 0.00000]# 0
Drv : 2TM= 71.880 TMFR= 35.940 PSI=-135.000 PHI= -90.200 DSRD= 12.500
Drv : XPOS= -76.380 YPOS= -42.210 ZPOS= 107.770 DSTD= 0.000
Osc : DRIVE oscillation during count OFF.
Nam : Use NAME command to store text on this line. | [5 empty] | Amp | Xcentre | Width | Back | PHI
Com : Use COMMENT command to store text on this line. | [5 empty] | 114.7804 | -77.08585 | 0.3451587 | 46.90964 | 90
POINT | XPOS | TIME | MON= DB | SIG= IC | Calc | Error | CHI2
1 | -76.37 | 50 | 10000 | 173 | 161.6901 | 0.7393893 | 2.096883
2 | -76.45 | 51 | 10000 | 156 | 161.6901 | 0.2075448
3 | -76.52 | 51 | 10000 | 143 | 161.6901 | 2.44279
4 | -76.58 | 51 | 10000 | 158 | 161.6901 | 0.08618146
5 | -76.65 | 51 | 10000 | 150 | 161.6901 | 0.9110527
6 | -76.705 | 50 | 10000 | 154 | 161.6901 | 0.3840084
7 | -76.775 | 50 | 10000 | 187 | 161.6901 | 3.425627
8 | -76.85 | 50 | 10000 | 181 | 161.625 | 2.073974
9 | -76.91 | 51 | 10000 | 168 | 157.2067 | 0.6934286
10 | -76.97 | 51 | 10000 | 137 | 145.8514 | 0.571884
11 | -77.035 | 50 | 10000 | 125 | 125.7219 | 0.004169188
12 | -77.105 | 51 | 10000 | 97 | 95.64613 | 0.01889653
13 | -77.165 | 51 | 10000 | 73 | 73.11156 | 0.0001704771
14 | -77.23 | 51 | 10000 | 59 | 56.52715 | 0.1036438
15 | -77.31 | 50 | 10000 | 41 | 47.29162 | 0.9654757
16 | -77.36 | 51 | 10000 | 53 | 46.90964 | 0.6998591
17 | -77.435 | 51 | 10000 | 62 | 46.90964 | 3.672888
18 | -77.5 | 50 | 10000 | 34 | 46.90964 | 4.901727
19 | -77.565 | 50 | 10000 | 42 | 46.90964 | 0.5739173
20 | -77.625 | 49 | 10000 | 54 | 46.90964 | 0.9309863
21 | -77.695 | 51 | 10000 | 53 | 46.90964 | 0.6998591
22 | -77.755 | 51 | 10000 | 55 | 46.90964 | 1.190072
23 | -77.82 | 51 | 10000 | 60 | 46.90964 | 2.85596
24 | -77.89 | 51 | 10000 | 56 | 46.90964 | 1.47562
25 | -77.95 | 50 | 10000 | 35 | 46.90964 | 4.052555
26 | -78.01 | 50 | 10000 | 48 | 46.90964 | 0.02476861
27 | -78.08 | 51 | 10000 | 55 | 46.90964 | 1.190072
28 | -78.14 | 51 | 10000 | 53 | 46.90964 | 0.6998591
29 | -78.21 | 50 | 10000 | 27 | 46.90964 | 14.68125
30 | -78.27 | 50 | 10000 | 51 | 46.90964 | 0.3280603
31 | -78.335 | 51 | 10000 | 70 | 46.90964 | 7.616641
32 | -78.4 | 50 | 10000 | 52 | 46.90964 | 0.4983039
33 | -78.47 | 50 | 10000 | 38 | 46.90964 | 2.08899
Run : 11 Seq 9 Rec 9 File L3A:980052 Date 7-JAN-2014 19:30:29.89
Mode: MW_ANGLE Npts 33 Rpts 0
Cmon: Mon1[ DB]= 10000 * 1 Mon2[CF]=* 0
Temp: Temperature control hardware not installed.
Monx: [ 0.00000]# 0
Anax: [ 0.00000]# 0
Drv : 2TM= 71.880 TMFR= 35.940 PSI=-135.000 PHI= -90.200 DSRD= 12.500
Drv : XPOS= -75.855 YPOS= -42.090 ZPOS= 97.415 DSTD= 0.000
Osc : DRIVE oscillation during count OFF.
Nam : Use NAME command to store text on this line. | [5 empty] | Amp | Xcentre | Width | Back | PHI
Com : Use COMMENT command to store text on this line. | [5 empty] | 90.62349 | -76.54724 | 0.4265447 | 49.06229 | 90
POINT | XPOS | TIME | MON= DB | SIG= IC | Calc | Error | CHI2
1 | -75.855 | 51 | 10000 | 159 | 139.6858 | 2.346158 | 1.443088
2 | -75.925 | 51 | 10000 | 138 | 139.6858 | 0.02059315
3 | -75.99 | 50 | 10000 | 129 | 139.6858 | 0.885162
4 | -76.065 | 51 | 10000 | 123 | 139.6858 | 2.263539
5 | -76.125 | 50 | 10000 | 141 | 139.6858 | 0.01224946
6 | -76.185 | 49 | 10000 | 148 | 139.6858 | 0.4670693
7 | -76.255 | 50 | 10000 | 155 | 139.642 | 1.52172
8 | -76.315 | 50 | 10000 | 122 | 137.2888 | 1.915974
9 | -76.385 | 51 | 10000 | 127 | 130.0108 | 0.0713766
10 | -76.46 | 51 | 10000 | 148 | 116.7961 | 6.578948
11 | -76.515 | 51 | 10000 | 100 | 103.5439 | 0.1255942
12 | -76.575 | 50 | 10000 | 73 | 86.41772 | 2.466235
13 | -76.645 | 51 | 10000 | 81 | 69.76157 | 1.559287
14 | -76.71 | 51 | 10000 | 55 | 58.66593 | 0.2443467
15 | -76.775 | 51 | 10000 | 57 | 51.77919 | 0.4781901
16 | -76.845 | 51 | 10000 | 47 | 49.06969 | 0.09114115
17 | -76.91 | 50 | 10000 | 59 | 49.06229 | 1.673865
18 | -76.975 | 51 | 10000 | 35 | 49.06229 | 5.649944
19 | -77.035 | 50 | 10000 | 44 | 49.06229 | 0.5824271
20 | -77.105 | 51 | 10000 | 52 | 49.06229 | 0.1659641
21 | -77.17 | 51 | 10000 | 57 | 49.06229 | 1.10539
22 | -77.23 | 51 | 10000 | 58 | 49.06229 | 1.377287
23 | -77.3 | 51 | 10000 | 50 | 49.06229 | 0.01758595
24 | -77.365 | 51 | 10000 | 42 | 49.06229 | 1.187523
25 | -77.425 | 50 | 10000 | 55 | 49.06229 | 0.6410252
26 | -77.495 | 51 | 10000 | 40 | 49.06229 | 2.053128
27 | -77.56 | 50 | 10000 | 42 | 49.06229 | 1.187523
28 | -77.625 | 50 | 10000 | 61 | 49.06229 | 2.336211
29 | -77.685 | 50 | 10000 | 46 | 49.06229 | 0.2038615
30 | -77.755 | 51 | 10000 | 54 | 49.06229 | 0.4514994
31 | -77.815 | 50 | 10000 | 46 | 49.06229 | 0.2038615
32 | -77.885 | 51 | 10000 | 57 | 49.06229 | 1.10539
33 | -77.95 | 51 | 10000 | 56 | 49.06229 | 0.8594965
Run : 12 Seq 10 Rec 10 File L3A:980052 Date 7-JAN-2014 20:00:00.30
Mode: MW_ANGLE Npts 33 Rpts 0
Cmon: Mon1[ DB]= 10000 * 1 Mon2[CF]=* 0
Temp: Temperature control hardware not installed.
Monx: [ 0.00000]# 0
Anax: [ 0.00000]# 0
Drv : 2TM= 71.880 TMFR= 35.940 PSI=-135.000 PHI= -90.200 DSRD= 12.500
Drv : XPOS= -75.215 YPOS= -42.165 ZPOS= 87.180 DSTD= 0.000
Osc : DRIVE oscillation during count OFF.
Nam : Use NAME command to store text on this line. | [5 empty] | Amp | Xcentre | Width | Back | PHI
Com : Use COMMENT command to store text on this line. | [5 empty] | 104.7841 | -75.98026 | 0.2918889 | 53.29149 | 90
POINT | XPOS | TIME | MON= DB | SIG= IC | Calc | Error | CHI2
1 | -75.205 | 50 | 10000 | 153 | 158.0756 | 0.1683792 | 0.9381401
2 | -75.29 | 51 | 10000 | 168 | 158.0756 | 0.5862686
3 | -75.35 | 51 | 10000 | 145 | 158.0756 | 1.179118
4 | -75.42 | 50 | 10000 | 162 | 158.0756 | 0.09506594
5 | -75.485 | 51 | 10000 | 148 | 158.0756 | 0.6859345
6 | -75.545 | 50 | 10000 | 176 | 158.0756 | 1.825472
7 | -75.615 | 51 | 10000 | 161 | 158.0756 | 0.05311765
8 | -75.675 | 50 | 10000 | 148 | 158.0756 | 0.6859345
9 | -75.74 | 50 | 10000 | 170 | 158.0756 | 0.8364153
10 | -75.81 | 51 | 10000 | 150 | 156.4695 | 0.2790291
11 | -75.87 | 50 | 10000 | 150 | 146.7086 | 0.07222335
12 | -75.94 | 51 | 10000 | 131 | 124.129 | 0.3603889
13 | -75.995 | 52 | 10000 | 89 | 98.46699 | 1.00701
14 | -76.065 | 51 | 10000 | 82 | 71.49369 | 1.346129
15 | -76.135 | 51 | 10000 | 52 | 56.57315 | 0.4021863
16 | -76.19 | 51 | 10000 | 47 | 53.29149 | 0.8421883
17 | -76.26 | 51 | 10000 | 60 | 53.29149 | 0.7500684
18 | -76.325 | 51 | 10000 | 58 | 53.29149 | 0.3822425
19 | -76.39 | 51 | 10000 | 67 | 53.29149 | 2.804824
20 | -76.455 | 50 | 10000 | 56 | 53.29149 | 0.1310004
21 | -76.52 | 50 | 10000 | 57 | 53.29149 | 0.2412815
22 | -76.585 | 50 | 10000 | 56 | 53.29149 | 0.1310004
23 | -76.65 | 51 | 10000 | 59 | 53.29149 | 0.5523234
24 | -76.715 | 50 | 10000 | 57 | 53.29149 | 0.2412815
25 | -76.78 | 50 | 10000 | 44 | 53.29149 | 1.962086
26 | -76.855 | 50 | 10000 | 56 | 53.29149 | 0.1310004
27 | -76.92 | 51 | 10000 | 67 | 53.29149 | 2.804824
28 | -76.98 | 50 | 10000 | 49 | 53.29149 | 0.3758549
29 | -77.04 | 50 | 10000 | 54 | 53.29149 | 0.009296036
30 | -77.115 | 51 | 10000 | 41 | 53.29149 | 3.684896
31 | -77.175 | 51 | 10000 | 49 | 53.29149 | 0.3758549
32 | -77.235 | 50 | 10000 | 57 | 53.29149 | 0.2412815
33 | -77.31 | 50 | 10000 | 44 | 53.29149 | 1.962086
Run : 13 Seq 11 Rec 11 File L3A:980052 Date 7-JAN-2014 20:29:30.78
Mode: MW_ANGLE Npts 33 Rpts 0
Cmon: Mon1[ DB]= 10000 * 1 Mon2[CF]=* 0
Temp: Temperature control hardware not installed.
Monx: [ 0.00000]# 0
Anax: [ 0.00000]# 0
Drv : 2TM= 71.880 TMFR= 35.940 PSI=-135.000 PHI= -90.200 DSRD= 12.500
Drv : XPOS= -75.015 YPOS= -41.955 ZPOS= 77.295 DSTD= 0.000
Osc : DRIVE oscillation during count OFF.
Nam : Use NAME command to store text on this line. | [5 empty] | Amp | Xcentre | Width | Back | PHI
Com : Use COMMENT command to store text on this line. | [5 empty] | 114.5452 | -75.92618 | 0.4520217 | 48.89148 | 90
POINT | XPOS | TIME | MON= DB | SIG= IC | Calc | Error | CHI2
1 | -75.01 | 49 | 10000 | 154 | 163.4367 | 0.5782555 | 1.057373
2 | -75.085 | 51 | 10000 | 173 | 163.4367 | 0.5286513
3 | -75.155 | 51 | 10000 | 153 | 163.4367 | 0.7119265
4 | -75.22 | 51 | 10000 | 160 | 163.4367 | 0.07381826
5 | -75.29 | 50 | 10000 | 166 | 163.4367 | 0.0395813
6 | -75.35 | 50 | 10000 | 176 | 163.4367 | 0.896798
7 | -75.42 | 51 | 10000 | 154 | 163.4367 | 0.5782555
8 | -75.48 | 51 | 10000 | 173 | 163.4367 | 0.5286513
9 | -75.535 | 51 | 10000 | 156 | 163.4367 | 0.3545163
10 | -75.615 | 50 | 10000 | 176 | 163.3967 | 0.9025163
11 | -75.675 | 51 | 10000 | 145 | 160.8103 | 1.723911
12 | -75.735 | 50 | 10000 | 164 | 154.1876 | 0.5870909
13 | -75.805 | 51 | 10000 | 153 | 141.3596 | 0.8856187
14 | -75.875 | 51 | 10000 | 135 | 123.0376 | 1.059997
15 | -75.94 | 51 | 10000 | 83 | 101.3191 | 4.043227
16 | -75.995 | 50 | 10000 | 85 | 84.15662 | 0.008368034
17 | -76.06 | 50 | 10000 | 78 | 68.24648 | 1.219629
18 | -76.135 | 50 | 10000 | 56 | 55.775 | 0.000903998
19 | -76.19 | 50 | 10000 | 52 | 50.63759 | 0.03569543
20 | -76.265 | 49 | 10000 | 49 | 48.89148 | 0.0002403313
21 | -76.33 | 50 | 10000 | 42 | 48.89148 | 1.130774
22 | -76.39 | 51 | 10000 | 59 | 48.89148 | 1.731901
23 | -76.455 | 50 | 10000 | 60 | 48.89148 | 2.056653
24 | -76.525 | 51 | 10000 | 51 | 48.89148 | 0.08717352
25 | -76.59 | 50 | 10000 | 51 | 48.89148 | 0.08717352
26 | -76.645 | 50 | 10000 | 53 | 48.89148 | 0.3184891
27 | -76.72 | 51 | 10000 | 56 | 48.89148 | 0.9023399
28 | -76.785 | 51 | 10000 | 41 | 48.89148 | 1.518914
29 | -76.845 | 51 | 10000 | 51 | 48.89148 | 0.08717352
30 | -76.91 | 51 | 10000 | 46 | 48.89148 | 0.1817536
31 | -76.97 | 51 | 10000 | 60 | 48.89148 | 2.056653
32 | -77.035 | 51 | 10000 | 42 | 48.89148 | 1.130774
33 | -77.115 | 51 | 10000 | 36 | 48.89148 | 4.616397

## Setup
[5 empty] | Delta = | -0.065
| Plate H1 |  |  |  | Nsteps = | 33
Tooth | Xtel | X-AXIS | Y-AXIS | Z-AXIS |  | X-finish | Xwall | Diff | REC | X-AXIS | Y-AXIS | Z-AXIS | MON1 | Depth
1 | -76.515 | -75.515 | -42.17 | 176.2 |  | -75.515 | -76.41999 | 0.09501058 | 1 | -76.26999 | -42.17 | 176.2 | 1 | 0.15
2 | -76.305 | -75.305 | -42.17 | 167.78 |  | -75.305 | -76.18304 | 0.12196 | 2 | -76.03304 | -42.17 | 167.78 | 1 | 0.15
3 | -76.395 | -75.395 | -42.02 | 157.56 |  | -75.395 | -76.26353 | 0.131473 | 3 | -76.11353 | -42.02 | 157.56 | 1 | 0.15
4 | -76.635 | -75.635 | -41.895 | 147.73 |  | -75.635 | -76.33064 | 0.3043604 | 4 | -76.18064 | -41.895 | 147.73 | 1 | 0.15
5 | -76.755 | -75.755 | -42.04 | 138.88 |  | -75.755 | -76.49501 | 0.2599857 | 5 | -76.34501 | -42.04 | 138.88 | 1 | 0.15
6 | -76.66 | -75.66 | -42.215 | 127.615 |  | -75.66 | -76.54057 | 0.1194277 | 6 | -76.39057 | -42.215 | 127.615 | 1 | 0.15
7 | -77.255 | -76.255 | -42.07 | 117.515 |  | -76.255 | -77.09017 | 0.1648269 | 7 | -76.94017 | -42.07 | 117.515 | 2 | 0.15
8 | -77.38 | -76.38 | -42.21 | 107.77 |  | -76.38 | -77.08585 | 0.2941524 | 8 | -76.93585 | -42.21 | 107.77 | 1 | 0.15
9 | -76.855 | -75.855 | -42.09 | 97.415 |  | -75.855 | -76.54724 | 0.3077574 | 9 | -76.39724 | -42.09 | 97.415 | 1 | 0.15
10 | -76.215 | -75.215 | -42.165 | 87.18 |  | -75.215 | -75.98026 | 0.2347411 | 10 | -75.83026 | -42.165 | 87.18 | 1 | 0.15
11 | -76.015 | -75.015 | -41.955 | 77.295 |  | -75.015 | -75.92618 | 0.08881831 | 11 | -75.77618 | -41.955 | 77.295 | 1 | 0.15
[9 empty] | 12 | -73.91999 | -42.17 | 176.2 | 1 | 2.5
[9 empty] | 13 | -73.68304 | -42.17 | 167.78 | 1 | 2.5
[9 empty] | 14 | -73.76353 | -42.02 | 157.56 | 1 | 2.5
[9 empty] | 15 | -73.83064 | -41.895 | 147.73 | 1 | 2.5
[9 empty] | 16 | -73.99501 | -42.04 | 138.88 | 1 | 2.5
[9 empty] | 17 | -74.04057 | -42.215 | 127.615 | 1 | 2.5
[9 empty] | 18 | -74.59017 | -42.07 | 117.515 | 3 | 2.5
[9 empty] | 19 | -74.58585 | -42.21 | 107.77 | 1 | 2.5
[9 empty] | 20 | -74.04724 | -42.09 | 97.415 | 1 | 2.5
[9 empty] | 21 | -73.48026 | -42.165 | 87.18 | 1 | 2.5
[9 empty] | 22 | -73.42618 | -41.955 | 77.295 | 1 | 2.5
[9 empty] | 23 | -76.64017 | -42.04 | 117.515 | 2 | 0.45
[9 empty] | 24 | -76.34017 | -42.04 | 117.515 | 2 | 0.75
[9 empty] | 25 | -76.04017 | -42.04 | 117.515 | 2 | 1.05
[9 empty] | 26 | -75.74017 | -42.04 | 117.515 | 2 | 1.35
[9 empty] | 27 | -75.44017 | -42.04 | 117.515 | 2 | 1.65
[9 empty] | 28 | -75.14017 | -42.04 | 117.515 | 2 | 1.95
[9 empty] | 29 | -74.84017 | -42.04 | 117.515 | 2 | 2.25
[10 empty] | -73.42618 | -41.895 | 176.2
[10 empty] | -76.94017 | -42.215 | 77.295