## Navigation
Filename | 980059 | Run | Header start | Header end | Data start | Data end | PHI | SIG | MON | TIME | VAR | VARCOL
Number of runs | 4 | 1 | 5 | 15 | 18 | 50 | 2 | 5 | 4 | 3 | XPOS | 10
Parsed? | YES | 2 | 55 | 65 | 68 | 100 | 2 | 5 | 4 | 3 | XPOS | 10
Last row | 200 | 3 | 105 | 115 | 118 | 150 | 2 | 5 | 4 | 3 | XPOS | 10
Number of columns in STRAINS worksheet | 19 | 4 | 155 | 165 | 168 | 200 | 2 | 5 | 4 | 3 | XPOS | 10
First drive column in STRAINS worksheet | 5
Last drive column in STRAINS worksheet | 13
Number of Grids | 0
Instrument | L3

## Strains
Run | Record | File | Date/Time | 2TM | TMFR | PSI | PHI | DSRD | XPOS | YPOS | ZPOS | DSTD | OSC | # points | Monitor | Time(s) | Max | Min
1 | 2 | 980059 | 2014-01-14 13:30 | 71.88 | 35.94 | -45 | -90.2 | 12.5 | -77.255 | -17.695 | 52.805 | 0 | OFF | 33 | 7000 | 37 | 144 | 26
2 | 6 | 980059 | 2014-01-14 13:52 | 71.88 | 35.94 | -45 | -90.2 | 12.5 | -77.36 | -17.67 | 12.615 | 0 | OFF | 33 | 7000 | 37 | 90 | 28
3 | 2 | 980059 | 2014-01-14 15:52 | 71.88 | 35.94 | -135 | -90.2 | 12.5 | -77.255 | -17.695 | 52.805 | 0 | OFF | 33 | 7000 | 37 | 157 | 20
4 | 6 | 980059 | 2014-01-14 16:14 | 71.88 | 35.94 | -135 | -90.2 | 12.5 | -77.36 | -17.67 | 12.615 | 0 | OFF | 33 | 21000 | 110 | 380 | 101

## 980059
Runs = | 1
Run : 1 Seq 1 Rec 2 File L3A:980059 Date 14-JAN-2014 13:30:00.87
Mode: MW_ANGLE Npts 33 Rpts 0
Cmon: Mon1[ DB]= 7000 * 1 Mon2[CF]=* 0
Temp: Temperature control hardware not installed.
Monx: [ 0.00000]# 0
Anax: [ 0.00000]# 0
Drv : 2TM= 71.880 TMFR= 35.940 PSI= -45.000 PHI= -90.200 DSRD= 12.500
Drv : XPOS= -77.255 YPOS= -17.695 ZPOS= 52.805 DSTD= 0.000
Osc : DRIVE oscillation during count OFF.
Nam : Use NAME command to store text on this line. | [5 empty] | Amp | Xcentre | Width | Back | PHI
Com : Use COMMENT command to store text on this line. | [5 empty] | 94.88317 | -78.29381 | 0.3334713 | 34.9889 | 90
POINT | XPOS | TIME | MON= DB | SIG= IC | Calc | Error | CHI2
1 | -77.25 | 38 | 7000 | 128 | 129.8721 | 0.02738003 | 0.8541353
2 | -77.325 | 37 | 7000 | 117 | 129.8721 | 1.416155
3 | -77.395 | 37 | 7000 | 114 | 129.8721 | 2.209847
4 | -77.46 | 37 | 7000 | 142 | 129.8721 | 1.035822
5 | -77.53 | 36 | 7000 | 144 | 129.8721 | 1.3861
6 | -77.585 | 37 | 7000 | 124 | 129.8721 | 0.2780742
7 | -77.655 | 37 | 7000 | 130 | 129.8721 | 0.0001258942
8 | -77.715 | 36 | 7000 | 128 | 129.8721 | 0.02738003
9 | -77.78 | 37 | 7000 | 124 | 129.8721 | 0.2780742
10 | -77.855 | 37 | 7000 | 136 | 129.8721 | 0.2761142
11 | -77.915 | 37 | 7000 | 132 | 129.8721 | 0.0343037
12 | -77.98 | 37 | 7000 | 138 | 129.8721 | 0.4787192
13 | -78.04 | 37 | 7000 | 133 | 129.8721 | 0.07356353
14 | -78.105 | 37 | 7000 | 127 | 127.9881 | 0.007688411
15 | -78.175 | 36 | 7000 | 142 | 118.1942 | 3.990943
16 | -78.235 | 37 | 7000 | 91 | 103.1442 | 1.620674
17 | -78.305 | 36 | 7000 | 79 | 78.03494 | 0.01178919
18 | -78.375 | 37 | 7000 | 54 | 55.3852 | 0.03553311
19 | -78.425 | 36 | 7000 | 44 | 44.32627 | 0.002419409
20 | -78.495 | 37 | 7000 | 44 | 36.011 | 1.450547
21 | -78.565 | 37 | 7000 | 33 | 34.9889 | 0.1198705
22 | -78.62 | 37 | 7000 | 33 | 34.9889 | 0.1198705
23 | -78.69 | 36 | 7000 | 30 | 34.9889 | 0.8296378
24 | -78.76 | 36 | 7000 | 32 | 34.9889 | 0.2791728
25 | -78.815 | 36 | 7000 | 38 | 34.9889 | 0.2385978
26 | -78.885 | 36 | 7000 | 37 | 34.9889 | 0.1093113
27 | -78.95 | 37 | 7000 | 41 | 34.9889 | 0.8813002
28 | -79.015 | 37 | 7000 | 45 | 34.9889 | 2.227158
29 | -79.08 | 37 | 7000 | 39 | 34.9889 | 0.4125362
30 | -79.145 | 36 | 7000 | 26 | 34.9889 | 3.107706
31 | -79.21 | 37 | 7000 | 42 | 34.9889 | 1.170369
32 | -79.275 | 37 | 7000 | 31 | 34.9889 | 0.5132688
33 | -79.35 | 37 | 7000 | 33 | 34.9889 | 0.1198705
Run : 2 Seq 2 Rec 6 File L3A:980059 Date 14-JAN-2014 13:52:02.36
Mode: MW_ANGLE Npts 33 Rpts 0
Cmon: Mon1[ DB]= 7000 * 1 Mon2[CF]=* 0
Temp: Temperature control hardware not installed.
Monx: [ 0.00000]# 0
Anax: [ 0.00000]# 0
Drv : 2TM= 71.880 TMFR= 35.940 PSI= -45.000 PHI= -90.200 DSRD= 12.500
Drv : XPOS= -77.360 YPOS= -17.670 ZPOS= 12.615 DSTD= 0.000
Osc : DRIVE oscillation during count OFF.
Nam : Use NAME command to store text on this line. | [5 empty] | Amp | Xcentre | Width | Back | PHI
Com : Use COMMENT command to store text on this line. | [5 empty] | 94.88317 | -78.29381 | 0.3334713 | 34.9889 | 90
POINT | XPOS | TIME | MON= DB | SIG= IC | Calc | Error | CHI2
1 | -77.355 | 38 | 7000 | 44 | 129.8721 | 167.5912 | 62.14943
2 | -77.435 | 36 | 7000 | 51 | 129.8721 | 121.9765
3 | -77.5 | 36 | 7000 | 51 | 129.8721 | 121.9765
4 | -77.565 | 37 | 7000 | 47 | 129.8721 | 146.123
5 | -77.635 | 37 | 7000 | 45 | 129.8721 | 160.0726
6 | -77.69 | 37 | 7000 | 42 | 129.8721 | 183.8453
7 | -77.77 | 38 | 7000 | 46 | 129.8721 | 152.9244
8 | -77.825 | 37 | 7000 | 51 | 129.8721 | 121.9765
9 | -77.89 | 37 | 7000 | 30 | 129.8721 | 332.481
10 | -77.955 | 36 | 7000 | 51 | 129.8721 | 121.9765
11 | -78.025 | 37 | 7000 | 73 | 129.8721 | 44.30729
12 | -78.09 | 36 | 7000 | 72 | 128.999 | 45.12334
13 | -78.15 | 37 | 7000 | 69 | 122.652 | 41.71787
14 | -78.21 | 36 | 7000 | 90 | 110.1616 | 4.516572
15 | -78.28 | 36 | 7000 | 82 | 87.82508 | 0.4137997
16 | -78.34 | 37 | 7000 | 86 | 65.66485 | 4.808353
17 | -78.405 | 36 | 7000 | 56 | 48.2379 | 1.075896
18 | -78.48 | 37 | 7000 | 67 | 37.08892 | 13.35332
19 | -78.535 | 36 | 7000 | 41 | 34.9889 | 0.8813002
20 | -78.6 | 36 | 7000 | 45 | 34.9889 | 2.227158
21 | -78.675 | 37 | 7000 | 42 | 34.9889 | 1.170369
22 | -78.725 | 37 | 7000 | 45 | 34.9889 | 2.227158
23 | -78.805 | 36 | 7000 | 29 | 34.9889 | 1.236791
24 | -78.87 | 37 | 7000 | 40 | 34.9889 | 0.6277778
25 | -78.935 | 37 | 7000 | 44 | 34.9889 | 1.845452
26 | -78.99 | 37 | 7000 | 40 | 34.9889 | 0.6277778
27 | -79.065 | 36 | 7000 | 40 | 34.9889 | 0.6277778
28 | -79.13 | 37 | 7000 | 40 | 34.9889 | 0.6277778
29 | -79.195 | 36 | 7000 | 35 | 34.9889 | 3.519518e-06
30 | -79.26 | 37 | 7000 | 28 | 34.9889 | 1.744455
31 | -79.32 | 37 | 7000 | 37 | 34.9889 | 0.1093113
32 | -79.39 | 36 | 7000 | 43 | 34.9889 | 1.492505
33 | -79.455 | 37 | 7000 | 40 | 34.9889 | 0.6277778
Run : 3 Seq 1 Rec 2 File L3A:980059 Date 14-JAN-2014 15:52:02.71
Mode: MW_ANGLE Npts 33 Rpts 0
Cmon: Mon1[ DB]= 7000 * 1 Mon2[CF]=* 0
Temp: Temperature control hardware not installed.
Monx: [ 0.00000]# 0
Anax: [ 0.00000]# 0
Drv : 2TM= 71.880 TMFR= 35.940 PSI=-135.000 PHI= -90.200 DSRD= 12.500
Drv : XPOS= -77.255 YPOS= -17.695 ZPOS= 52.805 DSTD= 0.000
Osc : DRIVE oscillation during count OFF.
Nam : Use NAME command to store text on this line. | [5 empty] | Amp | Xcentre | Width | Back | PHI
Com : Use COMMENT command to store text on this line. | [5 empty] | 97.55805 | -78.13386 | 0.486789 | 34.845 | 90
POINT | XPOS | TIME | MON= DB | SIG= IC | Calc | Error | CHI2
1 | -77.25 | 37 | 7000 | 126 | 132.403 | 0.3253889 | 1.367211
2 | -77.33 | 37 | 7000 | 144 | 132.403 | 0.9339538
3 | -77.395 | 37 | 7000 | 125 | 132.403 | 0.4384407
4 | -77.465 | 36 | 7000 | 157 | 132.403 | 3.853568
5 | -77.52 | 38 | 7000 | 115 | 132.403 | 2.633617
6 | -77.59 | 37 | 7000 | 140 | 132.403 | 0.4122408
7 | -77.65 | 37 | 7000 | 118 | 132.403 | 1.758032
8 | -77.72 | 37 | 7000 | 130 | 132.403 | 0.04442023
9 | -77.79 | 37 | 7000 | 144 | 132.403 | 0.933962
10 | -77.85 | 37 | 7000 | 133 | 130.9035 | 0.03304877
11 | -77.915 | 36 | 7000 | 130 | 125.9339 | 0.1271786
12 | -77.97 | 37 | 7000 | 113 | 119.0117 | 0.3198227
13 | -78.035 | 36 | 7000 | 118 | 107.6196 | 0.913166
14 | -78.11 | 37 | 7000 | 87 | 90.15198 | 0.1141949
15 | -78.18 | 36 | 7000 | 72 | 71.42313 | 0.004621978
16 | -78.23 | 37 | 7000 | 56 | 60.18077 | 0.312122
17 | -78.3 | 38 | 7000 | 46 | 47.89975 | 0.07845793
18 | -78.365 | 37 | 7000 | 47 | 40.10863 | 1.010447
19 | -78.435 | 37 | 7000 | 37 | 35.60875 | 0.05231268
20 | -78.495 | 36 | 7000 | 47 | 34.845 | 3.143492
21 | -78.565 | 36 | 7000 | 39 | 34.845 | 0.4426682
22 | -78.625 | 37 | 7000 | 34 | 34.845 | 0.02100052
23 | -78.695 | 36 | 7000 | 31 | 34.845 | 0.476903
24 | -78.765 | 37 | 7000 | 37 | 34.845 | 0.1255147
25 | -78.82 | 37 | 7000 | 42 | 34.845 | 1.218907
26 | -78.89 | 37 | 7000 | 32 | 34.845 | 0.2529375
27 | -78.95 | 37 | 7000 | 42 | 34.845 | 1.218907
28 | -79.02 | 36 | 7000 | 28 | 34.845 | 1.673356
29 | -79.08 | 36 | 7000 | 51 | 34.845 | 5.117337
30 | -79.15 | 37 | 7000 | 38 | 34.845 | 0.2619487
31 | -79.21 | 38 | 7000 | 32 | 34.845 | 0.2529375
32 | -79.28 | 37 | 7000 | 37 | 34.845 | 0.1255147
33 | -79.34 | 37 | 7000 | 20 | 34.845 | 11.01869
Run : 4 Seq 2 Rec 6 File L3A:980059 Date 14-JAN-2014 16:14:21.10
Mode: MW_ANGLE Npts 33 Rpts 0
Cmon: Mon1[ DB]= 7000 * 3 Mon2[CF]=* 0
Temp: Temperature control hardware not installed.
Monx: [ 0.00000]# 0
Anax: [ 0.00000]# 0
Drv : 2TM= 71.880 TMFR= 35.940 PSI=-135.000 PHI= -90.200 DSRD= 12.500
Drv : XPOS= -77.360 YPOS= -17.670 ZPOS= 12.615 DSTD= 0.000
Osc : DRIVE oscillation during count OFF.
Nam : Use NAME command to store text on this line. | [5 empty] | Amp | Xcentre | Width | Back | PHI
Com : Use COMMENT command to store text on this line. | [5 empty] | 195.081 | -78.27664 | 0.3276691 | 111.7403 | 90
POINT | XPOS | TIME | MON= DB | SIG= IC | Calc | Error | CHI2
1 | -77.36 | 110 | 21000 | 271 | 306.8213 | 4.734936 | 2.331996
2 | -77.435 | 112 | 21000 | 253 | 306.8213 | 11.44955
3 | -77.5 | 112 | 21000 | 272 | 306.8213 | 4.457813
4 | -77.57 | 110 | 21000 | 302 | 306.8213 | 0.07697098
5 | -77.635 | 110 | 21000 | 277 | 306.8213 | 3.210512
6 | -77.695 | 113 | 21000 | 323 | 306.8213 | 0.8103694
7 | -77.765 | 110 | 21000 | 340 | 306.8213 | 3.237718
8 | -77.83 | 111 | 21000 | 308 | 306.8213 | 0.004510585
9 | -77.89 | 110 | 21000 | 341 | 306.8213 | 3.425752
10 | -77.95 | 111 | 21000 | 380 | 306.8213 | 14.09241
11 | -78.025 | 111 | 21000 | 323 | 306.8213 | 0.8103694
12 | -78.085 | 111 | 21000 | 347 | 303.9058 | 5.351896
13 | -78.145 | 110 | 21000 | 288 | 288.6308 | 0.001381832
14 | -78.21 | 113 | 21000 | 258 | 257.3202 | 0.00179121
15 | -78.28 | 110 | 21000 | 198 | 206.4719 | 0.3624863
16 | -78.345 | 110 | 21000 | 157 | 160.2145 | 0.0658142
17 | -78.415 | 110 | 21000 | 136 | 127.5691 | 0.5226535
18 | -78.48 | 111 | 21000 | 122 | 113.1992 | 0.6348658
19 | -78.535 | 110 | 21000 | 118 | 111.7403 | 0.3320675
20 | -78.605 | 111 | 21000 | 104 | 111.7403 | 0.5760779
21 | -78.675 | 110 | 21000 | 102 | 111.7403 | 0.93013
22 | -78.73 | 109 | 21000 | 111 | 111.7403 | 0.00493721
23 | -78.8 | 111 | 21000 | 118 | 111.7403 | 0.3320675
24 | -78.87 | 110 | 21000 | 111 | 111.7403 | 0.00493721
25 | -78.925 | 111 | 21000 | 112 | 111.7403 | 0.0006022226
26 | -79 | 111 | 21000 | 104 | 111.7403 | 0.5760779
27 | -79.065 | 111 | 21000 | 144 | 111.7403 | 7.227006
28 | -79.12 | 110 | 21000 | 105 | 111.7403 | 0.4326811
29 | -79.195 | 112 | 21000 | 101 | 111.7403 | 1.142117
30 | -79.26 | 112 | 21000 | 105 | 111.7403 | 0.4326811
31 | -79.325 | 109 | 21000 | 117 | 111.7403 | 0.2364491
32 | -79.39 | 110 | 21000 | 125 | 111.7403 | 1.406559
33 | -79.455 | 110 | 21000 | 103 | 111.7403 | 0.7416765

## Setup
[5 empty] | Delta = | -0.065 |  |  |  |  | Delta = | -0.065
| Plate G2 |  |  |  | Nsteps = | 33 |  |  |  |  | Nsteps = | 33
Tooth | Xtel | X-AXIS | Y-AXIS | Z-AXIS | X-AXIS | Y-AXIS | Z-AXIS | X-finish | X-wall | X-AXIS | Y-AXIS | Z-AXIS | Yfinish | X-AXIS | Y-AXIS | Z-AXIS
1 | -77.67 | -76.67 | -18.425 | 63.1 | -76.67 | -17.925 | 63.1 | -79.92 |  | 0.15 | -17.425 | 63.1 | -19.505 | 2.5 | -17.425 | 63.1
2 | -78.255 | -77.255 | -18.195 | 52.805 | -77.255 | -17.695 | 52.805 | -79.66 | -78.13386 | -77.98386 | -17.195 | 52.805 | -19.275 | -75.63386 | -17.195 | 52.805
3 | -78.485 | -77.485 | -18.31 | 42.43 | -77.485 | -17.81 | 42.43 | -79.81 |  | 0.15 | -17.31 | 42.43 | -19.39 | 2.5 | -17.31 | 42.43
4 | -77.925 | -76.925 | -18.325 | 32.3 | -76.925 | -17.825 | 32.3 | -80.035 |  | 0.15 | -17.325 | 32.3 | -19.405 | 2.5 | -17.325 | 32.3
5 | -78.35 | -77.35 | -18.325 | 22.865 | -77.35 | -17.825 | 22.865 | -80.16 |  | 0.15 | -17.325 | 22.865 | -19.405 | 2.5 | -17.325 | 22.865
6 | -78.36 | -77.36 | -18.17 | 12.615 | -77.36 | -17.67 | 12.615 | -80.13 | -78.27664 | -78.12664 | -17.17 | 12.615 | -19.25 | -75.77664 | -17.17 | 12.615
7 | -78.555 | -77.555 | -18.315 | 2.645 | -77.555 | -17.815 | 2.645 | -80.65 |  | 0.15 | -17.315 | 2.645 | -19.395 | 2.5 | -17.315 | 2.645
8 | -77.945 | -76.945 | -18.385 | -7.04 | -76.945 | -17.885 | -7.04 | -80.865 |  | 0.15 | -17.385 | -7.04 | -19.465 | 2.5 | -17.385 | -7.04
9 | -77.88 | -76.88 | -18.535 | -18.33 | -76.88 | -18.035 | -18.33 | -80.4 |  | 0.15 | -17.535 | -18.33 | -19.615 | 2.5 | -17.535 | -18.33
10 | -77.195 | -76.195 | -18.35 | -27.845 | -76.195 | -17.85 | -27.845 | -79.63 |  | 0.15 | -17.35 | -27.845 | -19.43 | 2.5 | -17.35 | -27.845
11 | -77.09 | -76.09 | -18.53 | -37.945 | -76.09 | -18.03 | -37.945 | -79.545 |  | 0.15 | -17.53 | -37.945 | -19.61 | 2.5 | -17.53 | -37.945
Max | -77.09 | -76.09 | -18.17 | 63.1
Min | -78.555 | -77.555 | -18.535 | -37.945