## Navigation
Filename | 980014 | Run | Header start | Header end | Data start | Data end | PHI | SIG | MON | TIME | VAR | VARCOL
Number of runs | 67 | 1 | 5 | 15 | 19 | 50 | 2 | 5 | 4 | 3 | PHI | 8
Parsed? | YES | 2 | 55 | 65 | 69 | 100 | 2 | 5 | 4 | 3 | PHI | 8
Last row | 3350 | 3 | 105 | 115 | 119 | 150 | 2 | 5 | 4 | 3 | PHI | 8
Number of columns in STRAINS worksheet | 19 | 4 | 155 | 165 | 169 | 200 | 2 | 5 | 4 | 3 | PHI | 8
First drive column in STRAINS worksheet | 5 | 5 | 205 | 215 | 219 | 250 | 2 | 5 | 4 | 3 | PHI | 8
Last drive column in STRAINS worksheet | 13 | 6 | 255 | 265 | 269 | 300 | 2 | 5 | 4 | 3 | PHI | 8
Number of Grids | 0 | 7 | 305 | 315 | 319 | 350 | 2 | 5 | 4 | 3 | PHI | 8
Instrument | L3 | 8 | 355 | 365 | 369 | 400 | 2 | 5 | 4 | 3 | PHI | 8
|  | 9 | 405 | 415 | 419 | 450 | 2 | 5 | 4 | 3 | PHI | 8
|  | 10 | 455 | 465 | 469 | 500 | 2 | 5 | 4 | 3 | PHI | 8
|  | 11 | 505 | 515 | 519 | 550 | 2 | 5 | 4 | 3 | PHI | 8
|  | 12 | 555 | 565 | 569 | 600 | 2 | 5 | 4 | 3 | PHI | 8
|  | 13 | 605 | 615 | 619 | 650 | 2 | 5 | 4 | 3 | PHI | 8
|  | 14 | 655 | 665 | 669 | 700 | 2 | 5 | 4 | 3 | PHI | 8
|  | 15 | 705 | 715 | 719 | 750 | 2 | 5 | 4 | 3 | PHI | 8
|  | 16 | 755 | 765 | 769 | 800 | 2 | 5 | 4 | 3 | PHI | 8
|  | 17 | 805 | 815 | 819 | 850 | 2 | 5 | 4 | 3 | PHI | 8
|  | 18 | 855 | 865 | 869 | 900 | 2 | 5 | 4 | 3 | PHI | 8
|  | 19 | 905 | 915 | 919 | 950 | 2 | 5 | 4 | 3 | PHI | 8
|  | 20 | 955 | 965 | 969 | 1000 | 2 | 5 | 4 | 3 | PHI | 8
|  | 21 | 1005 | 1015 | 1019 | 1050 | 2 | 5 | 4 | 3 | PHI | 8
|  | 22 | 1055 | 1065 | 1069 | 1100 | 2 | 5 | 4 | 3 | PHI | 8
|  | 23 | 1105 | 1115 | 1119 | 1150 | 2 | 5 | 4 | 3 | PHI | 8
|  | 24 | 1155 | 1165 | 1169 | 1200 | 2 | 5 | 4 | 3 | PHI | 8
|  | 25 | 1205 | 1215 | 1219 | 1250 | 2 | 5 | 4 | 3 | PHI | 8
|  | 26 | 1255 | 1265 | 1269 | 1300 | 2 | 5 | 4 | 3 | PHI | 8
|  | 27 | 1305 | 1315 | 1319 | 1350 | 2 | 5 | 4 | 3 | PHI | 8
|  | 28 | 1355 | 1365 | 1369 | 1400 | 2 | 5 | 4 | 3 | PHI | 8
|  | 29 | 1405 | 1415 | 1419 | 1450 | 2 | 5 | 4 | 3 | PHI | 8
|  | 30 | 1455 | 1465 | 1469 | 1500 | 2 | 5 | 4 | 3 | PHI | 8
|  | 31 | 1505 | 1515 | 1519 | 1550 | 2 | 5 | 4 | 3 | PHI | 8
|  | 32 | 1555 | 1565 | 1569 | 1600 | 2 | 5 | 4 | 3 | PHI | 8
|  | 33 | 1605 | 1615 | 1619 | 1650 | 2 | 5 | 4 | 3 | PHI | 8
|  | 34 | 1655 | 1665 | 1669 | 1700 | 2 | 5 | 4 | 3 | PHI | 8
|  | 35 | 1705 | 1715 | 1719 | 1750 | 2 | 5 | 4 | 3 | PHI | 8
|  | 36 | 1755 | 1765 | 1769 | 1800 | 2 | 5 | 4 | 3 | PHI | 8
|  | 37 | 1805 | 1815 | 1819 | 1850 | 2 | 5 | 4 | 3 | PHI | 8
|  | 38 | 1855 | 1865 | 1869 | 1900 | 2 | 5 | 4 | 3 | PHI | 8
|  | 39 | 1905 | 1915 | 1919 | 1950 | 2 | 5 | 4 | 3 | PHI | 8
|  | 40 | 1955 | 1965 | 1969 | 2000 | 2 | 5 | 4 | 3 | PHI | 8
|  | 41 | 2005 | 2015 | 2019 | 2050 | 2 | 5 | 4 | 3 | PHI | 8
|  | 42 | 2055 | 2065 | 2069 | 2100 | 2 | 5 | 4 | 3 | PHI | 8
|  | 43 | 2105 | 2115 | 2119 | 2150 | 2 | 5 | 4 | 3 | PHI | 8
|  | 44 | 2155 | 2165 | 2169 | 2200 | 2 | 5 | 4 | 3 | PHI | 8
|  | 45 | 2205 | 2215 | 2219 | 2250 | 2 | 5 | 4 | 3 | PHI | 8
|  | 46 | 2255 | 2265 | 2269 | 2300 | 2 | 5 | 4 | 3 | PHI | 8
|  | 47 | 2305 | 2315 | 2319 | 2350 | 2 | 5 | 4 | 3 | PHI | 8
|  | 48 | 2355 | 2365 | 2369 | 2400 | 2 | 5 | 4 | 3 | PHI | 8
|  | 49 | 2405 | 2415 | 2419 | 2450 | 2 | 5 | 4 | 3 | PHI | 8
|  | 50 | 2455 | 2465 | 2469 | 2500 | 2 | 5 | 4 | 3 | PHI | 8
|  | 51 | 2505 | 2515 | 2519 | 2550 | 2 | 5 | 4 | 3 | PHI | 8
|  | 52 | 2555 | 2565 | 2569 | 2600 | 2 | 5 | 4 | 3 | PHI | 8
|  | 53 | 2605 | 2615 | 2619 | 2650 | 2 | 5 | 4 | 3 | PHI | 8
|  | 54 | 2655 | 2665 | 2669 | 2700 | 2 | 5 | 4 | 3 | PHI | 8
|  | 55 | 2705 | 2715 | 2719 | 2750 | 2 | 5 | 4 | 3 | PHI | 8
|  | 56 | 2755 | 2765 | 2769 | 2800 | 2 | 5 | 4 | 3 | PHI | 8
|  | 57 | 2805 | 2815 | 2819 | 2850 | 2 | 5 | 4 | 3 | PHI | 8
|  | 58 | 2855 | 2865 | 2869 | 2900 | 2 | 5 | 4 | 3 | PHI | 8
|  | 59 | 2905 | 2915 | 2919 | 2950 | 2 | 5 | 4 | 3 | PHI | 8
|  | 60 | 2955 | 2965 | 2969 | 3000 | 2 | 5 | 4 | 3 | PHI | 8
|  | 61 | 3005 | 3015 | 3019 | 3050 | 2 | 5 | 4 | 3 | PHI | 8
|  | 62 | 3055 | 3065 | 3069 | 3100 | 2 | 5 | 4 | 3 | PHI | 8
|  | 63 | 3105 | 3115 | 3119 | 3150 | 2 | 5 | 4 | 3 | PHI | 8
|  | 64 | 3155 | 3165 | 3169 | 3200 | 2 | 5 | 4 | 3 | PHI | 8
|  | 65 | 3205 | 3215 | 3219 | 3250 | 2 | 5 | 4 | 3 | PHI | 8
|  | 66 | 3255 | 3265 | 3269 | 3300 | 2 | 5 | 4 | 3 | PHI | 8
|  | 67 | 3305 | 3315 | 3319 | 3350 | 2 | 5 | 4 | 3 | PHI | 8

## Strains
Run | Record | File | Date/Time | 2TM | TMFR | PSI | PHI | DSRD | XPOS | YPOS | ZPOS | DSTD | OSC | # points | Monitor | Time(s) | Max | Min | I | DI | f | Df | FWHM | DFWHM | Bkgd | DBkgd | Slope | DSlope | c2
1 | 1 | 980014 | 2013-09-25 15:05 | 71.87 | 35.935 | -45.1 | -90.2 | 6.2 | -2.29 | -13.364 | 25.913 | 0 | OFF | 32 | 1247000 | 4488 | 874 | 468 | 1.869317 | 0.09648722 | -90.24255 | 0.02111503 | 0.8780389 | 0.05618316 | 4.22442 | 0.07066388 | 0.2458066 | 0.03270679 | 0.8337539
2 | 2 | 980014 | 2013-09-25 16:20 | 71.87 | 35.935 | -45.1 | -90.2 | 6.2 | -2.29 | -13.283 | 24.913 | 0 | OFF | 32 | 1247000 | 4491 | 878 | 482 | 1.878326 | 0.1302279 | -90.25729 | 0.0327102 | 0.9987233 | 0.09072767 | 4.842223 | 0.1120147 | 0.2688745 | 0.04866234 | 1.042281
3 | 3 | 980014 | 2013-09-25 17:35 | 71.87 | 35.935 | -45.1 | -90.2 | 6.2 | -2.29 | -13.231 | 23.913 | 0 | OFF | 32 | 1247000 | 4506 | 895 | 484 | 1.95689 | 0.1021591 | -90.16813 | 0.02350666 | 0.9495218 | 0.06341349 | 4.580128 | 0.07709119 | 0.3111307 | 0.03652747 | 0.8392103
4 | 4 | 980014 | 2013-09-25 18:50 | 71.87 | 35.935 | -45.1 | -90.2 | 6.2 | -2.29 | -13.133 | 22.913 | 0 | OFF | 32 | 1247000 | 4511 | 925 | 509 | 1.920606 | 0.158133 | -90.01788 | 0.03603965 | 0.9285895 | 0.09706302 | 4.724242 | 0.1091027 | 0.1302573 | 0.05652982 | 1.311816
5 | 5 | 980014 | 2013-09-25 20:05 | 71.87 | 35.935 | -45.1 | -90.2 | 6.2 | -2.29 | -13.097 | 21.913 | 0 | OFF | 32 | 1247000 | 4516 | 870 | 457 | 2.087861 | 0.1363146 | -90.05977 | 0.03265582 | 1.045241 | 0.09046498 | 5.120551 | 0.1050702 | 0.2739911 | 0.05249815 | 1.042654
6 | 6 | 980014 | 2013-09-25 21:21 | 71.87 | 35.935 | -45.1 | -90.2 | 6.2 | -2.29 | -13.027 | 20.913 | 0 | OFF | 32 | 1247000 | 4520 | 912 | 509 | 1.875629 | 0.1374361 | -90.06597 | 0.03395204 | 0.9737693 | 0.09203483 | 4.72981 | 0.09931475 | 0.3220862 | 0.05069972 | 1.107422
7 | 7 | 980014 | 2013-09-25 22:36 | 71.87 | 35.935 | -45.1 | -90.2 | 6.2 | -2.29 | -12.906 | 19.913 | 0 | OFF | 32 | 1247000 | 4528 | 854 | 506 | 1.5218 | 0.09990676 | -90.15895 | 0.02889952 | 0.9308833 | 0.08261696 | 4.83215 | 0.1001668 | 0.2656674 | 0.0432825 | 0.8039576
8 | 8 | 980014 | 2013-09-25 23:52 | 71.87 | 35.935 | -45.1 | -90.2 | 6.2 | -2.29 | -12.788 | 18.913 | 0 | OFF | 32 | 1247000 | 4533 | 826 | 519 | 1.33388 | 0.09820581 | -90.19253 | 0.03018091 | 0.8680449 | 0.0854393 | 4.482772 | 0.09406641 | 0.2241688 | 0.04302532 | 0.8365742
9 | 9 | 980014 | 2013-09-26 01:08 | 71.87 | 35.935 | -45.1 | -90.2 | 6.2 | -2.29 | -12.995 | 17.913 | 0 | OFF | 32 | 1994000 | 7276 | 1295 | 769 | 2.258409 | 0.1395787 | -90.28785 | 0.03850668 | 1.373081 | 0.1249515 | 6.413614 | 0.1838758 | 0.4892442 | 0.06187467 | 0.9570199
10 | 10 | 980014 | 2013-09-26 03:09 | 71.87 | 35.935 | -45.1 | -90.2 | 6.2 | -2.29 | -13.098 | 16.913 | 0 | OFF | 32 | 1994000 | 7300 | 1380 | 782 | 2.300276 | 0.1402513 | -90.23897 | 0.03757772 | 1.312959 | 0.1180086 | 6.259956 | 0.1671876 | 0.4353941 | 0.06085041 | 1.058431
11 | 11 | 980014 | 2013-09-26 05:11 | 71.87 | 35.935 | -45.1 | -90.2 | 6.2 | -2.29 | -13.248 | 15.913 | 0 | OFF | 32 | 1994000 | 7322 | 1345 | 809 | 2.12463 | 0.1117377 | -90.2416 | 0.02976867 | 1.176732 | 0.08768994 | 5.662914 | 0.1166094 | 0.3566631 | 0.04647086 | 0.9815568
12 | 12 | 980014 | 2013-09-26 07:13 | 71.87 | 35.935 | -45.1 | -90.2 | 6.2 | -2.29 | -13.296 | 14.913 | 0 | OFF | 32 | 1994000 | 7339 | 1377 | 789 | 1.899471 | 0.1861606 | -90.1738 | 0.05723463 | 1.240062 | 0.1770137 | 6.019659 | 0.2146108 | 0.3642324 | 0.0832855 | 1.496802
13 | 13 | 980014 | 2013-09-26 09:15 | 71.87 | 35.935 | -45.1 | -90.2 | 6.2 | -2.29 | -13.359 | 13.913 | 0 | OFF | 32 | 1994000 | 7365 | 1290 | 811 | 0.6597504 | 0.07101064 | -90.19958 | 0.031722 | 0.6370834 | 0.08251872 | 3.242915 | 0.04403607 | 0.202746 | 0.02360839 | 0.9608214
14 | 14 | 980014 | 2013-09-26 11:18 | 71.87 | 35.935 | -45.1 | -90.2 | 6.2 | -2.29 | -13.461 | 12.913 | 0 | OFF | 32 | 1994000 | 7387 | 1207 | 809 | 1.231423 | 0.1851426 | -90.18713 | 0.07703273 | 1.35866 | 0.2742331 | 6.81554 | 0.2732211 | 0.3421898 | 0.09087563 | 0.8982055
15 | 15 | 980014 | 2013-09-26 13:22 | 71.87 | 35.935 | -45.1 | -90.2 | 6.2 | -2.29 | -13.505 | 11.913 | 0 | OFF | 32 | 1994000 | 7406 | 1230 | 742 | 1.810416 | 0.2535403 | -90.20168 | 0.07520811 | 1.603895 | 0.293416 | 7.252908 | 0.3313237 | 0.5741045 | 0.09795464 | 0.9506502
16 | 16 | 980014 | 2013-09-26 15:25 | 71.87 | 35.935 | -45.1 | -90.2 | 6.2 | -2.29 | -13.475 | 10.913 | 0 | OFF | 32 | 1994000 | 7421 | 1312 | 903 | 1.232439 | 0.1115669 | -90.19076 | 0.04987348 | 1.160192 | 0.1528152 | 6.146819 | 0.1211541 | 0.3341411 | 0.05179649 | 0.944201
17 | 17 | 980014 | 2013-09-26 17:29 | 71.87 | 35.935 | -45.1 | -90.2 | 6.2 | -2.29 | -13.473 | 9.913 | 0 | OFF | 32 | 1994000 | 7466 | 1384 | 914 | 1.745751 | 0.1918346 | -90.16673 | 0.06404924 | 1.443059 | 0.2274717 | 8.099261 | 0.2400895 | 0.2625185 | 0.08437302 | 0.9860661
18 | 18 | 980014 | 2013-09-26 19:34 | 71.87 | 35.935 | -45.1 | -90.2 | 6.2 | -2.29 | -13.36 | 8.913 | 0 | OFF | 32 | 1994000 | 7308 | 1475 | 947 | 3.181719 | 0.7716179 | -90.17684 | 0.102007 | 1.96074 | 0.4864914 | 10.24138 | 0.9238726 | 0.3252043 | 0.2045114 | 1.107149
19 | 19 | 980014 | 2013-09-26 21:36 | 71.87 | 35.935 | -45.1 | -90.2 | 6.2 | -2.29 | -13.332 | 7.913 | 0 | OFF | 32 | 1994000 | 7476 | 1430 | 883 | 1.616284 | 0.1818327 | -90.17537 | 0.06649911 | 1.361826 | 0.2249806 | 7.733905 | 0.2248229 | 0.2745986 | 0.08353753 | 1.09649
20 | 20 | 980014 | 2013-09-26 23:40 | 71.87 | 35.935 | -45.1 | -90.2 | 6.2 | -2.29 | -13.192 | 6.913 | 0 | OFF | 32 | 1994000 | 7601 | 1384 | 962 | 1.17753 | 0.08648258 | -90.26282 | 0.0351694 | 1.028662 | 0.1093195 | 6.075786 | 0.112713 | 0.2297721 | 0.04800173 | 0.7077446
21 | 21 | 980014 | 2013-09-27 01:47 | 71.87 | 35.935 | -45.1 | -90.2 | 6.2 | -2.29 | -13.074 | 5.913 | 0 | OFF | 32 | 1994000 | 7232 | 1437 | 986 | 1.575475 | 0.1237929 | -90.19663 | 0.04238008 | 1.123288 | 0.1263664 | 6.42531 | 0.1307554 | 0.2522187 | 0.05655391 | 1.05069
22 | 22 | 980014 | 2013-09-27 03:48 | 71.87 | 35.935 | -45.1 | -90.2 | 6.2 | -2.29 | -12.988 | 4.913 | 0 | OFF | 32 | 1994000 | 7408 | 1437 | 914 | 1.554764 | 0.1269019 | -90.20374 | 0.04723508 | 1.245984 | 0.150551 | 7.267122 | 0.15253 | 0.1974856 | 0.05978394 | 0.9202287
23 | 23 | 980014 | 2013-09-27 05:51 | 71.87 | 35.935 | -45.1 | -90.2 | 6.2 | -2.29 | -12.839 | 3.913 | 0 | OFF | 32 | 1994000 | 7739 | 1380 | 942 | 2.07468 | 0.2592714 | -90.19478 | 0.07044157 | 1.519857 | 0.2619961 | 8.42381 | 0.3412836 | 0.2925348 | 0.107785 | 1.10551
24 | 24 | 980014 | 2013-09-27 08:01 | 71.87 | 35.935 | -45.1 | -90.2 | 6.2 | -2.29 | -12.663 | 2.913 | 0 | OFF | 32 | 1994000 | 7750 | 1390 | 836 | 1.839318 | 0.1347996 | -90.14473 | 0.04342667 | 1.321633 | 0.1434553 | 7.22789 | 0.1574028 | 0.1874615 | 0.06242727 | 0.8928978
25 | 25 | 980014 | 2013-09-27 10:10 | 71.87 | 35.935 | -45.1 | -90.2 | 6.2 | -2.29 | -12.382 | 1.913 | 0 | OFF | 32 | 1994000 | 7585 | 1313 | 817 | 2.672001 | 0.3174009 | -90.25087 | 0.06280839 | 1.630021 | 0.2457824 | 7.635892 | 0.4421389 | 0.4720213 | 0.1223241 | 1.058887
26 | 26 | 980014 | 2013-09-27 12:16 | 71.87 | 35.935 | -45.1 | -90.2 | 6.2 | -2.29 | -12.169 | 0.913 | 0 | OFF | 32 | 1247000 | 4752 | 939 | 542 | 1.705829 | 0.1073964 | -90.16937 | 0.02611552 | 0.8755663 | 0.07051281 | 4.703969 | 0.08236087 | 0.2292002 | 0.04143979 | 0.8966104
27 | 27 | 980014 | 2013-09-27 13:36 | 71.87 | 35.935 | -45.1 | -90.2 | 6.2 | -2.29 | -12.201 | -0.088 | 0 | OFF | 32 | 1247000 | 4764 | 910 | 541 | 1.562593 | 0.09947379 | -89.97499 | 0.02466787 | 0.8127674 | 0.06546506 | 4.506789 | 0.06537029 | 0.1434206 | 0.03809105 | 0.8669988
28 | 28 | 980014 | 2013-09-27 14:55 | 71.87 | 35.935 | -45.1 | -90.2 | 6.2 | -2.29 | -12.2 | -1.088 | 0 | OFF | 32 | 1247000 | 4777 | 951 | 530 | 2.209246 | 0.1279271 | -89.99702 | 0.02822922 | 1.018597 | 0.08027527 | 5.538521 | 0.09808563 | 0.1259926 | 0.05578983 | 0.9362687
29 | 29 | 980014 | 2013-09-27 16:15 | 71.87 | 35.935 | -45.1 | -90.2 | 6.2 | -2.29 | -12.209 | -2.088 | 0 | OFF | 32 | 1247000 | 4795 | 944 | 529 | 2.227267 | 0.1443898 | -90.0824 | 0.03459393 | 1.114707 | 0.1018308 | 5.919656 | 0.1290526 | 0.2048172 | 0.06462916 | 0.9843747
30 | 30 | 980014 | 2013-09-27 17:35 | 71.87 | 35.935 | -45.1 | -90.2 | 6.2 | -2.29 | -12.195 | -3.088 | 0 | OFF | 32 | 1247000 | 4821 | 908 | 566 | 2.109525 | 0.1410397 | -90.19178 | 0.03417441 | 1.067084 | 0.09877577 | 5.552702 | 0.1356325 | 0.2834016 | 0.06113511 | 1.01455
31 | 31 | 980014 | 2013-09-27 18:56 | 71.87 | 35.935 | -45.1 | -90.2 | 6.2 | -2.29 | -12.204 | -4.088 | 0 | OFF | 32 | 1247000 | 4637 | 965 | 508 | 1.863298 | 0.1262592 | -90.25407 | 0.02642306 | 0.8391359 | 0.07117454 | 4.518811 | 0.0967788 | 0.2299718 | 0.04696216 | 1.062151
32 | 32 | 980014 | 2013-09-27 20:13 | 71.87 | 35.935 | -45.1 | -90.2 | 6.2 | -2.29 | -12.224 | -5.088 | 0 | OFF | 32 | 1247000 | 4975 | 912 | 523 | 1.694829 | 0.1223687 | -90.18889 | 0.02884938 | 0.8497929 | 0.07749147 | 4.694754 | 0.09286756 | 0.1492907 | 0.04620247 | 1.035656
33 | 33 | 980014 | 2013-09-27 21:36 | 71.87 | 35.935 | -45.1 | -90.2 | 6.2 | -2.29 | -12.217 | -6.088 | 0 | OFF | 32 | 1247000 | 4523 | 904 | 464 | 1.723437 | 0.1158862 | -90.24895 | 0.02742527 | 0.8742291 | 0.07486459 | 4.374112 | 0.09246339 | 0.2347602 | 0.0443443 | 0.9874799
34 | 34 | 980014 | 2013-09-27 22:51 | 71.87 | 35.935 | -45.1 | -90.2 | 6.2 | -2.29 | -12.866 | 19.573 | 0 | OFF | 32 | 1496000 | 5191 | 1036 | 624 | 1.8221 | 0.1081703 | -90.10388 | 0.03370594 | 1.191844 | 0.1029603 | 6.358223 | 0.1078665 | 0.2588941 | 0.05031065 | 0.7486228
35 | 35 | 980014 | 2013-09-28 00:18 | 71.87 | 35.935 | -45.1 | -90.2 | 6.2 | -2.29 | -12.827 | 19.243 | 0 | OFF | 32 | 1994000 | 7256 | 1445 | 829 | 1.627905 | 0.1088907 | -90.13756 | 0.02810536 | 0.8857904 | 0.07608502 | 4.775817 | 0.08337444 | 0.1621651 | 0.04237097 | 1.15359
36 | 36 | 980014 | 2013-09-28 02:19 | 71.87 | 35.935 | -45.1 | -90.2 | 6.2 | -2.29 | -12.857 | 18.583 | 0 | OFF | 32 | 1994000 | 7358 | 1370 | 827 | 1.767762 | 0.1526095 | -90.16278 | 0.0467008 | 1.13025 | 0.1395048 | 5.932796 | 0.1547841 | 0.2504331 | 0.06892896 | 1.326864
37 | 37 | 980014 | 2013-09-28 04:22 | 71.87 | 35.935 | -45.1 | -90.2 | 6.2 | -2.29 | -12.926 | 18.253 | 0 | OFF | 32 | 1496000 | 5532 | 1059 | 638 | 2.09256 | 0.2154661 | -90.27154 | 0.05983961 | 1.290482 | 0.195154 | 6.6213 | 0.2844306 | 0.4282636 | 0.1023898 | 1.264547
38 | 38 | 980014 | 2013-09-28 05:54 | 71.87 | 35.935 | -45.1 | -90.2 | 6.2 | -2.29 | -12.716 | 19.573 | 0 | OFF | 32 | 1496000 | 5534 | 1046 | 658 | 1.877768 | 0.1304449 | -90.12669 | 0.03522256 | 1.056786 | 0.1015505 | 5.522921 | 0.1169877 | 0.2010569 | 0.05658421 | 1.052566
39 | 39 | 980014 | 2013-09-28 07:27 | 71.87 | 35.935 | -45.1 | -90.2 | 6.2 | -2.29 | -12.677 | 19.243 | 0 | OFF | 32 | 1994000 | 7382 | 1382 | 829 | 1.71977 | 0.1182356 | -90.15649 | 0.0349855 | 1.061458 | 0.1010176 | 5.57826 | 0.1099976 | 0.2443699 | 0.05158546 | 1.097631
40 | 40 | 980014 | 2013-09-28 09:30 | 71.87 | 35.935 | -45.1 | -90.2 | 6.2 | -2.29 | -12.638 | 18.913 | 0 | OFF | 32 | 1994000 | 7383 | 1310 | 832 | 2.206738 | 0.1194716 | -90.13604 | 0.03211682 | 1.297253 | 0.1040389 | 6.379109 | 0.1336999 | 0.21078 | 0.05516757 | 0.8528676
41 | 41 | 980014 | 2013-09-28 11:33 | 71.87 | 35.935 | -45.1 | -90.2 | 6.2 | -2.29 | -12.707 | 18.583 | 0 | OFF | 32 | 1994000 | 7391 | 1380 | 854 | 1.715815 | 0.1219389 | -90.19257 | 0.03600091 | 1.056011 | 0.1042665 | 5.372925 | 0.1166763 | 0.2816335 | 0.05316516 | 1.147943
42 | 42 | 980014 | 2013-09-28 13:36 | 71.87 | 35.935 | -45.1 | -90.2 | 6.2 | -2.29 | -12.776 | 18.253 | 0 | OFF | 32 | 1496000 | 5534 | 990 | 602 | 1.649004 | 0.1133468 | -90.17324 | 0.03652808 | 1.101594 | 0.1077714 | 5.683699 | 0.1132037 | 0.2444343 | 0.05089676 | 0.8889166
43 | 43 | 980014 | 2013-09-28 15:09 | 71.87 | 35.935 | -45.1 | -90.2 | 6.2 | -2.29 | -12.311 | 1.573 | 0 | OFF | 32 | 1496000 | 5537 | 983 | 651 | 1.630629 | 0.1448585 | -90.13141 | 0.04742727 | 1.107362 | 0.1396957 | 5.664185 | 0.1387375 | 0.2592881 | 0.06525973 | 1.131292
44 | 44 | 980014 | 2013-09-28 16:41 | 71.87 | 35.935 | -45.1 | -90.2 | 6.2 | -2.29 | -12.24 | 1.243 | 0 | OFF | 32 | 1994000 | 7384 | 1406 | 852 | 1.537454 | 0.0892832 | -90.13371 | 0.02351234 | 0.856214 | 0.06327517 | 4.522314 | 0.06588569 | 0.1860195 | 0.03408638 | 0.9737498
45 | 45 | 980014 | 2013-09-28 18:45 | 71.87 | 35.935 | -45.1 | -90.2 | 6.2 | -2.29 | -12.18 | 0.583 | 0 | OFF | 32 | 1994000 | 7396 | 1455 | 768 | 1.733941 | 0.09539474 | -90.09705 | 0.02273388 | 0.8708923 | 0.0610631 | 4.600607 | 0.06923155 | 0.2146827 | 0.03669703 | 1.01607
46 | 46 | 980014 | 2013-09-28 20:48 | 71.87 | 35.935 | -45.1 | -90.2 | 6.2 | -2.29 | -12.19 | 0.253 | 0 | OFF | 32 | 1496000 | 5549 | 1064 | 617 | 1.813794 | 0.1580436 | -90.10323 | 0.03928924 | 0.9485946 | 0.1083822 | 4.843927 | 0.1226662 | 0.2756214 | 0.06394771 | 1.384712
47 | 47 | 980014 | 2013-09-28 22:21 | 71.87 | 35.935 | -45.1 | -90.2 | 6.2 | -2.29 | -12.161 | 1.573 | 0 | OFF | 32 | 1496000 | 5550 | 1063 | 619 | 1.706555 | 0.1178978 | -90.15519 | 0.0291397 | 0.8930406 | 0.07919371 | 4.602709 | 0.09039865 | 0.21866 | 0.04572052 | 1.082464
48 | 48 | 980014 | 2013-09-28 23:53 | 71.87 | 35.935 | -45.1 | -90.2 | 6.2 | -2.29 | -12.09 | 1.243 | 0 | OFF | 32 | 1994000 | 7400 | 1390 | 884 | 1.876208 | 0.09205013 | -90.16539 | 0.0237952 | 1.011204 | 0.06718778 | 5.179877 | 0.08126832 | 0.2412227 | 0.0387872 | 0.8939936
49 | 49 | 980014 | 2013-09-29 01:57 | 71.87 | 35.935 | -45.1 | -90.2 | 6.2 | -2.29 | -12.019 | 0.913 | 0 | OFF | 32 | 1994000 | 7402 | 1459 | 865 | 1.745888 | 0.1157899 | -90.052 | 0.02763254 | 0.877748 | 0.07479895 | 4.697276 | 0.08284813 | 0.1548263 | 0.04505705 | 1.227313
50 | 50 | 980014 | 2013-09-29 04:00 | 71.87 | 35.935 | -45.1 | -90.2 | 6.2 | -2.29 | -12.03 | 0.583 | 0 | OFF | 32 | 1994000 | 7411 | 1445 | 826 | 1.677531 | 0.08286644 | -90.02051 | 0.02044414 | 0.8678932 | 0.05504029 | 4.717341 | 0.0583702 | 0.100696 | 0.03247565 | 0.8881405
51 | 51 | 980014 | 2013-09-29 06:04 | 71.87 | 35.935 | -45.1 | -90.2 | 6.2 | -2.29 | -12.04 | 0.253 | 0 | OFF | 32 | 1496000 | 5557 | 1107 | 670 | 2.364092 | 0.1354657 | -90.08286 | 0.03039199 | 1.106865 | 0.08909488 | 5.746245 | 0.1196747 | 0.2066612 | 0.0600736 | 1.023864
52 | 52 | 980014 | 2013-09-29 07:37 | 71.87 | 35.935 | -45.1 | -90.2 | 7 | -2.29 | -13.173 | 0 | 0 | OFF | 32 | 1000 | 4 | 2 | 0 | DATA NOT SUITABLE FOR GAUSSIAN FIT
53 | 53 | 980014 | 2013-09-29 07:37 | 71.87 | 35.935 | -45.1 | -90.2 | 7 | -2.29 | -13.173 | 9.913 | 0 | OFF | 32 | 1994000 | 7430 | 1315 | 782 | 2.296384 | 0.3714721 | -90.17801 | 0.0782795 | 1.509004 | 0.2991108 | 7.194309 | 0.5369833 | 0.5409894 | 0.1597213 | 1.223149
54 | 54 | 980014 | 2013-09-29 09:41 | 71.87 | 35.935 | -45.1 | -90.2 | 7 | -2.29 | -12.873 | 9.913 | 0 | OFF | 32 | 1994000 | 7429 | 1282 | 775 | 1.393828 | 0.09780432 | -90.23992 | 0.03324994 | 0.986193 | 0.09417724 | 4.853849 | 0.09095262 | 0.35872 | 0.04177488 | 0.9912411
55 | 55 | 980014 | 2013-09-29 11:45 | 71.87 | 35.935 | -45.1 | -90.2 | 7 | -2.29 | -12.573 | 9.913 | 0 | OFF | 32 | 1994000 | 7440 | 1344 | 789 | 2.058498 | 0.1721446 | -90.19156 | 0.04968967 | 1.343227 | 0.1657444 | 6.661378 | 0.2138998 | 0.2964008 | 0.07920777 | 1.127489
56 | 56 | 980014 | 2013-09-29 13:49 | 71.87 | 35.935 | -45.1 | -90.2 | 7 | -2.29 | -12.273 | 9.913 | 0 | OFF | 32 | 1994000 | 7447 | 1287 | 812 | 1.241741 | 0.09587815 | -90.19797 | 0.03643603 | 0.9865505 | 0.1055115 | 5.210735 | 0.09711562 | 0.1969681 | 0.04398107 | 0.9492325
57 | 57 | 980014 | 2013-09-29 15:53 | 71.87 | 35.935 | -45.1 | -90.2 | 7 | -2.29 | -11.973 | 9.913 | 0 | OFF | 32 | 1994000 | 7463 | 1293 | 839 | 1.100434 | 0.09497295 | -90.17779 | 0.03994352 | 0.9590066 | 0.1149308 | 5.078045 | 0.09043567 | 0.2241349 | 0.04521181 | 0.9575402
58 | 58 | 980014 | 2013-09-29 17:58 | 71.87 | 35.935 | -45.1 | -90.2 | 7 | -2.29 | -11.673 | 9.913 | 0 | OFF | 32 | 1994000 | 7520 | 1299 | 837 | 1.39535 | 0.09432223 | -90.183 | 0.03309164 | 1.018858 | 0.09790743 | 5.297689 | 0.09597499 | 0.1913699 | 0.0458605 | 0.8947202
59 | 59 | 980014 | 2013-09-29 20:03 | 71.87 | 35.935 | -45.1 | -90.2 | 12 | -2.29 | -13.623 | 9.913 | 0 | OFF | 32 | 1000 | 4 | 2 | 0 | DATA NOT SUITABLE FOR GAUSSIAN FIT
60 | 60 | 980014 | 2013-09-29 20:04 | 71.87 | 35.935 | -45.1 | -90.2 | 12 | -2.29 | -11.014 | 25.913 | 0 | OFF | 32 | 1247000 | 4706 | 895 | 482 | 1.694414 | 0.1188033 | -90.20969 | 0.02817227 | 0.8569458 | 0.07803724 | 4.312641 | 0.09784091 | 0.2410085 | 0.0506138 | 1.010013
61 | 61 | 980014 | 2013-09-29 21:22 | 71.87 | 35.935 | -45.1 | -90.2 | 12 | -2.29 | -10.747 | 21.913 | 0 | OFF | 32 | 1247000 | 4670 | 869 | 477 | 1.720668 | 0.1142018 | -90.058 | 0.0291914 | 0.9134276 | 0.07951468 | 4.645365 | 0.09123302 | 0.1826333 | 0.04825691 | 0.948857
62 | 62 | 980014 | 2013-09-29 22:40 | 71.87 | 35.935 | -45.1 | -90.2 | 12 | -2.29 | -10.645 | 17.913 | 0 | OFF | 32 | 1247000 | 4670 | 801 | 529 | 1.404186 | 0.09725253 | -90.14216 | 0.0317512 | 0.9527546 | 0.08922456 | 4.689243 | 0.08823404 | 0.2194173 | 0.04277519 | 0.8034991
63 | 63 | 980014 | 2013-09-29 23:58 | 71.87 | 35.935 | -45.1 | -90.2 | 12 | -2.29 | -11.009 | 13.913 | 0 | OFF | 32 | 1994000 | 7507 | 1296 | 815 | 2.375646 | 0.2384351 | -90.30453 | 0.0529972 | 1.394081 | 0.1849626 | 6.366794 | 0.3635487 | 0.4848727 | 0.1170755 | 1.108603
64 | 64 | 980014 | 2013-09-30 02:03 | 71.87 | 35.935 | -45.1 | -90.2 | 12 | -2.29 | -11.123 | 9.913 | 0 | OFF | 32 | 1994000 | 7008 | 1310 | 731 | 1.765944 | 0.1263529 | -90.11743 | 0.03872522 | 1.134886 | 0.117988 | 5.552805 | 0.1351112 | 0.3001061 | 0.06021244 | 1.085364
65 | 65 | 980014 | 2013-09-30 04:00 | 71.87 | 35.935 | -45.1 | -90.2 | 12 | -2.29 | -10.724 | 5.913 | 0 | OFF | 32 | 1994000 | 6900 | 1257 | 793 | 1.436135 | 0.08790403 | -90.20391 | 0.02967184 | 1.011242 | 0.0866714 | 4.953644 | 0.09123783 | 0.2576769 | 0.04067398 | 0.8649415
66 | 66 | 980014 | 2013-09-30 05:55 | 71.87 | 35.935 | -45.1 | -90.2 | 12 | -2.29 | -10.032 | 1.913 | 0 | OFF | 32 | 1247000 | 4583 | 879 | 484 | 2.004462 | 0.1471015 | -90.04956 | 0.03762893 | 1.068544 | 0.110618 | 5.249899 | 0.1344232 | 0.2211711 | 0.06786846 | 1.067317
67 | 67 | 980014 | 2013-09-30 07:12 | 71.87 | 35.935 | -45.1 | -90.2 | 12 | -2.29 | -9.859 | -2.088 | 0 | OFF | 32 | 1247000 | 4621 | 920 | 484 | 1.838749 | 0.09341224 | -90.16749 | 0.01896333 | 0.7980609 | 0.05048801 | 4.009985 | 0.06899099 | 0.2056162 | 0.03550668 | 0.8306529

## 980014
Runs = | 11
Run : 1 Seq 1 Rec 1 File L3A:980014 Date 25-SEP-2013 15:04:37.18
Mode: MW CENTR_PHI Npts 1 Mon1[ DB]= 1000 * 1247 Mon2[CF]=* 1
Temp: Temperature control hardware not installed.
Monx: GE331 [ 1.29790] Wavelength Approx. 1.52339
Drv : 2TM= 71.870 TMFR= 35.935 PSI= -45.100 PHI= -90.200 DSRD= 6.200
Drv : XPOS= -2.290 YPOS= -13.364 ZPOS= 25.913 DSTD= 0.000
Osc : DRIVE oscillation during count OFF.
MWsp: MDCALW.032 DSN ?? NDet 32 LDet 1 CDet 16 RDet 32
MWdc: PhiC= -90.200 PhiW= 0.000 DPhi= 0.113 NSteps= 1
Nam : Use NAME command to store text on this line.
Com : Use COMMENT command to store text on this line.
POINT | PHI | TIME | MON= DB | SIG= 32W | Fit
1 | -91.948 | 4488 | 1247000 | 468 |  | Run 1
2 | -91.839 | 4488 | 1247000 | 508
3 | -91.724 | 4488 | 1247000 | 572 | 563.7146
4 | -91.612 | 4488 | 1247000 | 550 | 567.5881
5 | -91.5 | 4488 | 1247000 | 560 | 571.8135
6 | -91.394 | 4488 | 1247000 | 590 | 576.5629
7 | -91.281 | 4488 | 1247000 | 581 | 583.3094
8 | -91.165 | 4488 | 1247000 | 578 | 593.6459
9 | -91.049 | 4488 | 1247000 | 629 | 609.8085
10 | -90.934 | 4488 | 1247000 | 677 | 634.215
11 | -90.824 | 4488 | 1247000 | 639 | 667.0731
12 | -90.709 | 4488 | 1247000 | 682 | 710.9532
13 | -90.595 | 4488 | 1247000 | 755 | 760.1922
14 | -90.487 | 4488 | 1247000 | 820 | 805.3624
15 | -90.372 | 4488 | 1247000 | 874 | 842.7776
16 | -90.256 | 4488 | 1247000 | 864 | 861.0068
17 | -90.14 | 4488 | 1247000 | 831 | 855.7178
18 | -90.025 | 4488 | 1247000 | 820 | 829.7124
19 | -89.919 | 4488 | 1247000 | 808 | 793.9785
20 | -89.806 | 4488 | 1247000 | 762 | 752.2005
21 | -89.691 | 4488 | 1247000 | 696 | 713.813
22 | -89.577 | 4488 | 1247000 | 674 | 684.7413
23 | -89.458 | 4488 | 1247000 | 668 | 665.1982
24 | -89.342 | 4488 | 1247000 | 682 | 655.2381
25 | -89.235 | 4488 | 1247000 | 692 | 651.7266
26 | -89.13 | 4488 | 1247000 | 678 | 651.6016
27 | -89.016 | 4488 | 1247000 | 634 | 653.5465
28 | -88.896 | 4488 | 1247000 | 648 | 656.7343
29 | -88.791 | 4488 | 1247000 | 658 | 659.9383
30 | -88.672 | 4488 | 1247000 | 649 | 663.7483
31 | -88.56 | 4488 | 1247000 | 649 | 667.3958
32 | -88.452 | 4488 | 1247000 | 678
Run : 2 Seq 2 Rec 2 File L3A:980014 Date 25-SEP-2013 16:19:39.33
Mode: MW CENTR_PHI Npts 1 Mon1[ DB]= 1000 * 1247 Mon2[CF]=* 1
Temp: Temperature control hardware not installed.
Monx: GE331 [ 1.29790] Wavelength Approx. 1.52339
Drv : 2TM= 71.870 TMFR= 35.935 PSI= -45.100 PHI= -90.200 DSRD= 6.200
Drv : XPOS= -2.290 YPOS= -13.283 ZPOS= 24.913 DSTD= 0.000
Osc : DRIVE oscillation during count OFF.
MWsp: MDCALW.032 DSN ?? NDet 32 LDet 1 CDet 16 RDet 32
MWdc: PhiC= -90.200 PhiW= 0.000 DPhi= 0.113 NSteps= 1
Nam : Use NAME command to store text on this line.
Com : Use COMMENT command to store text on this line.
POINT | PHI | TIME | MON= DB | SIG= 32W | Fit
1 | -91.948 | 4491 | 1247000 | 482 |  | Run 2
2 | -91.839 | 4491 | 1247000 | 496
3 | -91.724 | 4491 | 1247000 | 569 | 568.5383
4 | -91.612 | 4491 | 1247000 | 557 | 572.8546
5 | -91.5 | 4491 | 1247000 | 552 | 578.0567
6 | -91.394 | 4491 | 1247000 | 603 | 584.459
7 | -91.281 | 4491 | 1247000 | 633 | 593.9178
8 | -91.165 | 4491 | 1247000 | 624 | 607.9155
9 | -91.049 | 4491 | 1247000 | 590 | 627.8504
10 | -90.934 | 4491 | 1247000 | 663 | 654.5888
11 | -90.824 | 4491 | 1247000 | 692 | 686.5952
12 | -90.709 | 4491 | 1247000 | 702 | 724.9424
13 | -90.595 | 4491 | 1247000 | 776 | 764.0519
14 | -90.487 | 4491 | 1247000 | 800 | 797.2584
15 | -90.372 | 4491 | 1247000 | 800 | 823.0304
16 | -90.256 | 4491 | 1247000 | 878 | 834.6014
17 | -90.14 | 4491 | 1247000 | 859 | 829.9953
18 | -90.025 | 4491 | 1247000 | 771 | 811.2018
19 | -89.919 | 4491 | 1247000 | 774 | 785.1994
20 | -89.806 | 4491 | 1247000 | 770 | 753.5558
21 | -89.691 | 4491 | 1247000 | 705 | 722.4499
22 | -89.577 | 4491 | 1247000 | 666 | 696.5606
23 | -89.458 | 4491 | 1247000 | 705 | 676.7573
24 | -89.342 | 4491 | 1247000 | 704 | 664.5702
25 | -89.235 | 4491 | 1247000 | 689 | 658.5428
26 | -89.13 | 4491 | 1247000 | 656 | 656.2328
27 | -89.016 | 4491 | 1247000 | 672 | 656.4278
28 | -88.896 | 4491 | 1247000 | 644 | 658.4478
29 | -88.791 | 4491 | 1247000 | 662 | 661.0421
30 | -88.672 | 4491 | 1247000 | 616 | 664.4397
31 | -88.56 | 4491 | 1247000 | 676 | 667.8416
32 | -88.452 | 4491 | 1247000 | 666
Run : 3 Seq 3 Rec 3 File L3A:980014 Date 25-SEP-2013 17:34:38.61
Mode: MW CENTR_PHI Npts 1 Mon1[ DB]= 1000 * 1247 Mon2[CF]=* 1
Temp: Temperature control hardware not installed.
Monx: GE331 [ 1.29790] Wavelength Approx. 1.52339
Drv : 2TM= 71.870 TMFR= 35.935 PSI= -45.100 PHI= -90.200 DSRD= 6.200
Drv : XPOS= -2.290 YPOS= -13.231 ZPOS= 23.913 DSTD= 0.000
Osc : DRIVE oscillation during count OFF.
MWsp: MDCALW.032 DSN ?? NDet 32 LDet 1 CDet 16 RDet 32
MWdc: PhiC= -90.200 PhiW= 0.000 DPhi= 0.113 NSteps= 1
Nam : Use NAME command to store text on this line.
Com : Use COMMENT command to store text on this line.
POINT | PHI | TIME | MON= DB | SIG= 32W | Fit
1 | -91.948 | 4506 | 1247000 | 484 |  | Run 3
2 | -91.839 | 4506 | 1247000 | 502
3 | -91.724 | 4506 | 1247000 | 540 | 565.2172
4 | -91.612 | 4506 | 1247000 | 573 | 569.772
5 | -91.5 | 4506 | 1247000 | 567 | 574.7066
6 | -91.394 | 4506 | 1247000 | 591 | 580.1192
7 | -91.281 | 4506 | 1247000 | 632 | 587.436
8 | -91.165 | 4506 | 1247000 | 590 | 597.8997
9 | -91.049 | 4506 | 1247000 | 594 | 613.1945
10 | -90.934 | 4506 | 1247000 | 682 | 635.1592
11 | -90.824 | 4506 | 1247000 | 631 | 663.9358
12 | -90.709 | 4506 | 1247000 | 693 | 702.2349
13 | -90.595 | 4506 | 1247000 | 752 | 746.2739
14 | -90.487 | 4506 | 1247000 | 805 | 789.1643
15 | -90.372 | 4506 | 1247000 | 820 | 829.4393
16 | -90.256 | 4506 | 1247000 | 850 | 857.1944
17 | -90.14 | 4506 | 1247000 | 895 | 866.7249
18 | -90.025 | 4506 | 1247000 | 843 | 856.9846
19 | -89.919 | 4506 | 1247000 | 822 | 833.8436
20 | -89.806 | 4506 | 1247000 | 781 | 800.0063
21 | -89.691 | 4506 | 1247000 | 803 | 762.9953
22 | -89.577 | 4506 | 1247000 | 733 | 729.9239
23 | -89.458 | 4506 | 1247000 | 705 | 703.2611
24 | -89.342 | 4506 | 1247000 | 659 | 686.1111
25 | -89.235 | 4506 | 1247000 | 674 | 677.21
26 | -89.13 | 4506 | 1247000 | 680 | 673.4282
27 | -89.016 | 4506 | 1247000 | 686 | 673.0987
28 | -88.896 | 4506 | 1247000 | 665 | 675.2966
29 | -88.791 | 4506 | 1247000 | 664 | 678.3698
30 | -88.672 | 4506 | 1247000 | 684 | 682.4772
31 | -88.56 | 4506 | 1247000 | 701 | 686.614
32 | -88.452 | 4506 | 1247000 | 651
Run : 4 Seq 4 Rec 4 File L3A:980014 Date 25-SEP-2013 18:49:53.83
Mode: MW CENTR_PHI Npts 1 Mon1[ DB]= 1000 * 1247 Mon2[CF]=* 1
Temp: Temperature control hardware not installed.
Monx: GE331 [ 1.29790] Wavelength Approx. 1.52339
Drv : 2TM= 71.870 TMFR= 35.935 PSI= -45.100 PHI= -90.200 DSRD= 6.200
Drv : XPOS= -2.290 YPOS= -13.133 ZPOS= 22.913 DSTD= 0.000
Osc : DRIVE oscillation during count OFF.
MWsp: MDCALW.032 DSN ?? NDet 32 LDet 1 CDet 16 RDet 32
MWdc: PhiC= -90.200 PhiW= 0.000 DPhi= 0.113 NSteps= 1
Nam : Use NAME command to store text on this line.
Com : Use COMMENT command to store text on this line.
POINT | PHI | TIME | MON= DB | SIG= 32W | Fit
1 | -91.948 | 4511 | 1247000 | 509 |  | Run 4
2 | -91.839 | 4511 | 1247000 | 537
3 | -91.724 | 4511 | 1247000 | 571 | 596.0158
4 | -91.612 | 4511 | 1247000 | 586 | 597.9039
5 | -91.5 | 4511 | 1247000 | 586 | 599.8832
6 | -91.394 | 4511 | 1247000 | 629 | 601.9671
7 | -91.281 | 4511 | 1247000 | 634 | 604.708
8 | -91.165 | 4511 | 1247000 | 594 | 608.7028
9 | -91.049 | 4511 | 1247000 | 615 | 615.0236
10 | -90.934 | 4511 | 1247000 | 658 | 625.2827
11 | -90.824 | 4511 | 1247000 | 627 | 640.7688
12 | -90.709 | 4511 | 1247000 | 715 | 664.8343
13 | -90.595 | 4511 | 1247000 | 686 | 697.5776
14 | -90.487 | 4511 | 1247000 | 659 | 735.7281
15 | -90.372 | 4511 | 1247000 | 792 | 780.1062
16 | -90.256 | 4511 | 1247000 | 835 | 822.0326
17 | -90.14 | 4511 | 1247000 | 925 | 852.9768
18 | -90.025 | 4511 | 1247000 | 840 | 866.1721
19 | -89.919 | 4511 | 1247000 | 880 | 860.4551
20 | -89.806 | 4511 | 1247000 | 820 | 837.2427
21 | -89.691 | 4511 | 1247000 | 779 | 801.2494
22 | -89.577 | 4511 | 1247000 | 724 | 760.9699
23 | -89.458 | 4511 | 1247000 | 734 | 721.6653
24 | -89.342 | 4511 | 1247000 | 736 | 690.9131
25 | -89.235 | 4511 | 1247000 | 701 | 670.6619
26 | -89.13 | 4511 | 1247000 | 648 | 657.8304
27 | -89.016 | 4511 | 1247000 | 690 | 650.1036
28 | -88.896 | 4511 | 1247000 | 591 | 646.7012
29 | -88.791 | 4511 | 1247000 | 644 | 646.1084
30 | -88.672 | 4511 | 1247000 | 639 | 646.8638
31 | -88.56 | 4511 | 1247000 | 652 | 648.2492
32 | -88.452 | 4511 | 1247000 | 669
Run : 5 Seq 5 Rec 5 File L3A:980014 Date 25-SEP-2013 20:05:19.73
Mode: MW CENTR_PHI Npts 1 Mon1[ DB]= 1000 * 1247 Mon2[CF]=* 1
Temp: Temperature control hardware not installed.
Monx: GE331 [ 1.29790] Wavelength Approx. 1.52339
Drv : 2TM= 71.870 TMFR= 35.935 PSI= -45.100 PHI= -90.200 DSRD= 6.200
Drv : XPOS= -2.290 YPOS= -13.097 ZPOS= 21.913 DSTD= 0.000
Osc : DRIVE oscillation during count OFF.
MWsp: MDCALW.032 DSN ?? NDet 32 LDet 1 CDet 16 RDet 32
MWdc: PhiC= -90.200 PhiW= 0.000 DPhi= 0.113 NSteps= 1
Nam : Use NAME command to store text on this line.
Com : Use COMMENT command to store text on this line.
POINT | PHI | TIME | MON= DB | SIG= 32W | Fit
1 | -91.948 | 4516 | 1247000 | 457 |  | Run 5
2 | -91.839 | 4516 | 1247000 | 517
3 | -91.724 | 4516 | 1247000 | 524 | 574.105
4 | -91.612 | 4516 | 1247000 | 610 | 577.8542
5 | -91.5 | 4516 | 1247000 | 596 | 581.9871
6 | -91.394 | 4516 | 1247000 | 597 | 586.5854
7 | -91.281 | 4516 | 1247000 | 603 | 592.8162
8 | -91.165 | 4516 | 1247000 | 603 | 601.6055
9 | -91.049 | 4516 | 1247000 | 635 | 614.1553
10 | -90.934 | 4516 | 1247000 | 611 | 631.799
11 | -90.824 | 4516 | 1247000 | 651 | 654.6869
12 | -90.709 | 4516 | 1247000 | 685 | 685.3579
13 | -90.595 | 4516 | 1247000 | 675 | 721.6741
14 | -90.487 | 4516 | 1247000 | 763 | 759.1324
15 | -90.372 | 4516 | 1247000 | 850 | 798.1305
16 | -90.256 | 4516 | 1247000 | 831 | 831.1944
17 | -90.14 | 4516 | 1247000 | 870 | 852.7499
18 | -90.025 | 4516 | 1247000 | 850 | 859.3558
19 | -89.919 | 4516 | 1247000 | 860 | 851.8509
20 | -89.806 | 4516 | 1247000 | 817 | 831.516
21 | -89.691 | 4516 | 1247000 | 754 | 802.0329
22 | -89.577 | 4516 | 1247000 | 777 | 769.3508
23 | -89.458 | 4516 | 1247000 | 775 | 736.83
24 | -89.342 | 4516 | 1247000 | 698 | 710.3443
25 | -89.235 | 4516 | 1247000 | 706 | 691.9685
26 | -89.13 | 4516 | 1247000 | 703 | 679.6431
27 | -89.016 | 4516 | 1247000 | 688 | 671.795
28 | -88.896 | 4516 | 1247000 | 678 | 668.2657
29 | -88.791 | 4516 | 1247000 | 621 | 667.9004
30 | -88.672 | 4516 | 1247000 | 670 | 669.3835
31 | -88.56 | 4516 | 1247000 | 671 | 671.8349
32 | -88.452 | 4516 | 1247000 | 671
Run : 6 Seq 6 Rec 6 File L3A:980014 Date 25-SEP-2013 21:20:45.57
Mode: MW CENTR_PHI Npts 1 Mon1[ DB]= 1000 * 1247 Mon2[CF]=* 1
Temp: Temperature control hardware not installed.
Monx: GE331 [ 1.29790] Wavelength Approx. 1.52339
Drv : 2TM= 71.870 TMFR= 35.935 PSI= -45.100 PHI= -90.200 DSRD= 6.200
Drv : XPOS= -2.290 YPOS= -13.027 ZPOS= 20.913 DSTD= 0.000
Osc : DRIVE oscillation during count OFF.
MWsp: MDCALW.032 DSN ?? NDet 32 LDet 1 CDet 16 RDet 32
MWdc: PhiC= -90.200 PhiW= 0.000 DPhi= 0.113 NSteps= 1
Nam : Use NAME command to store text on this line.
Com : Use COMMENT command to store text on this line.
POINT | PHI | TIME | MON= DB | SIG= 32W | Fit
1 | -91.948 | 4520 | 1247000 | 535 |  | Run 6
2 | -91.839 | 4520 | 1247000 | 509
3 | -91.724 | 4520 | 1247000 | 552 | 569.0854
4 | -91.612 | 4520 | 1247000 | 543 | 573.5604
5 | -91.5 | 4520 | 1247000 | 568 | 578.2442
6 | -91.394 | 4520 | 1247000 | 583 | 583.099
7 | -91.281 | 4520 | 1247000 | 597 | 589.189
8 | -91.165 | 4520 | 1247000 | 634 | 597.2735
9 | -91.049 | 4520 | 1247000 | 655 | 608.5424
10 | -90.934 | 4520 | 1247000 | 646 | 624.5471
11 | -90.824 | 4520 | 1247000 | 619 | 645.934
12 | -90.709 | 4520 | 1247000 | 695 | 675.6938
13 | -90.595 | 4520 | 1247000 | 677 | 712.305
14 | -90.487 | 4520 | 1247000 | 771 | 751.3194
15 | -90.372 | 4520 | 1247000 | 775 | 792.9915
16 | -90.256 | 4520 | 1247000 | 805 | 828.9284
17 | -90.14 | 4520 | 1247000 | 912 | 852.447
18 | -90.025 | 4520 | 1247000 | 850 | 859.3855
19 | -89.919 | 4520 | 1247000 | 843 | 850.787
20 | -89.806 | 4520 | 1247000 | 812 | 828.5149
21 | -89.691 | 4520 | 1247000 | 836 | 797.3694
22 | -89.577 | 4520 | 1247000 | 741 | 764.3579
23 | -89.458 | 4520 | 1247000 | 743 | 733.384
24 | -89.342 | 4520 | 1247000 | 695 | 710.0463
25 | -89.235 | 4520 | 1247000 | 704 | 695.4185
26 | -89.13 | 4520 | 1247000 | 657 | 686.9421
27 | -89.016 | 4520 | 1247000 | 704 | 682.9265
28 | -88.896 | 4520 | 1247000 | 713 | 682.7149
29 | -88.791 | 4520 | 1247000 | 655 | 684.6069
30 | -88.672 | 4520 | 1247000 | 725 | 688.0406
31 | -88.56 | 4520 | 1247000 | 659 | 691.9089
32 | -88.452 | 4520 | 1247000 | 681
Run : 7 Seq 7 Rec 7 File L3A:980014 Date 25-SEP-2013 22:36:14.66
Mode: MW CENTR_PHI Npts 1 Mon1[ DB]= 1000 * 1247 Mon2[CF]=* 1
Temp: Temperature control hardware not installed.
Monx: GE331 [ 1.29790] Wavelength Approx. 1.52339
Drv : 2TM= 71.870 TMFR= 35.935 PSI= -45.100 PHI= -90.200 DSRD= 6.200
Drv : XPOS= -2.290 YPOS= -12.906 ZPOS= 19.913 DSTD= 0.000
Osc : DRIVE oscillation during count OFF.
MWsp: MDCALW.032 DSN ?? NDet 32 LDet 1 CDet 16 RDet 32
MWdc: PhiC= -90.200 PhiW= 0.000 DPhi= 0.113 NSteps= 1
Nam : Use NAME command to store text on this line.
Com : Use COMMENT command to store text on this line.
POINT | PHI | TIME | MON= DB | SIG= 32W | Fit
1 | -91.948 | 4528 | 1247000 | 506 |  | Run 7
2 | -91.839 | 4528 | 1247000 | 517
3 | -91.724 | 4528 | 1247000 | 551
4 | -91.612 | 4528 | 1247000 | 546
5 | -91.5 | 4528 | 1247000 | 551
6 | -91.394 | 4528 | 1247000 | 601 | 609.5603
7 | -91.281 | 4528 | 1247000 | 595 | 615.2939
8 | -91.165 | 4528 | 1247000 | 627 | 623.2744
9 | -91.049 | 4528 | 1247000 | 671 | 634.8247
10 | -90.934 | 4528 | 1247000 | 665 | 651.5058
11 | -90.824 | 4528 | 1247000 | 673 | 673.6786
12 | -90.709 | 4528 | 1247000 | 716 | 703.7477
13 | -90.595 | 4528 | 1247000 | 700 | 739.0467
14 | -90.487 | 4528 | 1247000 | 782 | 774.1531
15 | -90.372 | 4528 | 1247000 | 810 | 807.8984
16 | -90.256 | 4528 | 1247000 | 831 | 831.9796
17 | -90.14 | 4528 | 1247000 | 854 | 841.3236
18 | -90.025 | 4528 | 1247000 | 834 | 834.7037
19 | -89.919 | 4528 | 1247000 | 809 | 816.7114
20 | -89.806 | 4528 | 1247000 | 801 | 789.7548
21 | -89.691 | 4528 | 1247000 | 742 | 760.0848
22 | -89.577 | 4528 | 1247000 | 745 | 733.6581
23 | -89.458 | 4528 | 1247000 | 736 | 712.5943
24 | -89.342 | 4528 | 1247000 | 665 | 699.3467
25 | -89.235 | 4528 | 1247000 | 718 | 692.7607
26 | -89.13 | 4528 | 1247000 | 652 | 690.2704
27 | -89.016 | 4528 | 1247000 | 669 | 690.5408
28 | -88.896 | 4528 | 1247000 | 714 | 692.7857
29 | -88.791 | 4528 | 1247000 | 711 | 695.6133
30 | -88.672 | 4528 | 1247000 | 704 | 699.2733
31 | -88.56 | 4528 | 1247000 | 694 | 702.9093
32 | -88.452 | 4528 | 1247000 | 719 | 706.4835
Run : 8 Seq 8 Rec 8 File L3A:980014 Date 25-SEP-2013 23:51:51.58
Mode: MW CENTR_PHI Npts 1 Mon1[ DB]= 1000 * 1247 Mon2[CF]=* 1
Temp: Temperature control hardware not installed.
Monx: GE331 [ 1.29790] Wavelength Approx. 1.52339
Drv : 2TM= 71.870 TMFR= 35.935 PSI= -45.100 PHI= -90.200 DSRD= 6.200
Drv : XPOS= -2.290 YPOS= -12.788 ZPOS= 18.913 DSTD= 0.000
Osc : DRIVE oscillation during count OFF.
MWsp: MDCALW.032 DSN ?? NDet 32 LDet 1 CDet 16 RDet 32
MWdc: PhiC= -90.200 PhiW= 0.000 DPhi= 0.113 NSteps= 1
Nam : Use NAME command to store text on this line.
Com : Use COMMENT command to store text on this line.
POINT | PHI | TIME | MON= DB | SIG= 32W | Fit
1 | -91.948 | 4533 | 1247000 | 553 |  | Run 8
2 | -91.839 | 4533 | 1247000 | 525
3 | -91.724 | 4533 | 1247000 | 519
4 | -91.612 | 4533 | 1247000 | 576
5 | -91.5 | 4533 | 1247000 | 597
6 | -91.394 | 4533 | 1247000 | 612 | 605.8649
7 | -91.281 | 4533 | 1247000 | 623 | 610.6968
8 | -91.165 | 4533 | 1247000 | 612 | 617.4516
9 | -91.049 | 4533 | 1247000 | 621 | 627.5224
10 | -90.934 | 4533 | 1247000 | 628 | 642.7024
11 | -90.824 | 4533 | 1247000 | 635 | 663.7246
12 | -90.709 | 4533 | 1247000 | 729 | 693.1603
13 | -90.595 | 4533 | 1247000 | 722 | 728.3363
14 | -90.487 | 4533 | 1247000 | 763 | 763.2559
15 | -90.372 | 4533 | 1247000 | 795 | 795.791
16 | -90.256 | 4533 | 1247000 | 826 | 816.7709
17 | -90.14 | 4533 | 1247000 | 820 | 821.1103
18 | -90.025 | 4533 | 1247000 | 826 | 808.7449
19 | -89.919 | 4533 | 1247000 | 775 | 786.2926
20 | -89.806 | 4533 | 1247000 | 704 | 756.9035
21 | -89.691 | 4533 | 1247000 | 775 | 727.8404
22 | -89.577 | 4533 | 1247000 | 700 | 704.5992
23 | -89.458 | 4533 | 1247000 | 696 | 688.2701
24 | -89.342 | 4533 | 1247000 | 714 | 679.6243
25 | -89.235 | 4533 | 1247000 | 681 | 676.4605
26 | -89.13 | 4533 | 1247000 | 685 | 676.2953
27 | -89.016 | 4533 | 1247000 | 669 | 678.0229
28 | -88.896 | 4533 | 1247000 | 660 | 680.9192
29 | -88.791 | 4533 | 1247000 | 696 | 683.8557
30 | -88.672 | 4533 | 1247000 | 670 | 687.3615
31 | -88.56 | 4533 | 1247000 | 690 | 690.7233
32 | -88.452 | 4533 | 1247000 | 604
Run : 9 Seq 9 Rec 9 File L3A:980014 Date 26-SEP-2013 01:07:33.88
Mode: MW CENTR_PHI Npts 1 Mon1[ DB]= 1000 * 1994 Mon2[CF]=* 1
Temp: Temperature control hardware not installed.
Monx: GE331 [ 1.29790] Wavelength Approx. 1.52339
Drv : 2TM= 71.870 TMFR= 35.935 PSI= -45.100 PHI= -90.200 DSRD= 6.200
Drv : XPOS= -2.290 YPOS= -12.995 ZPOS= 17.913 DSTD= 0.000
Osc : DRIVE oscillation during count OFF.
MWsp: MDCALW.032 DSN ?? NDet 32 LDet 1 CDet 16 RDet 32
MWdc: PhiC= -90.200 PhiW= 0.000 DPhi= 0.113 NSteps= 1
Nam : Use NAME command to store text on this line.
Com : Use COMMENT command to store text on this line.
POINT | PHI | TIME | MON= DB | SIG= 32W | Fit
1 | -91.948 | 7276 | 1994000 | 769 |  | Run 9
2 | -91.839 | 7276 | 1994000 | 881
3 | -91.724 | 7276 | 1994000 | 878 | 889.8225
4 | -91.612 | 7276 | 1994000 | 861 | 905.8398
5 | -91.5 | 7276 | 1994000 | 964 | 925.4392
6 | -91.394 | 7276 | 1994000 | 969 | 947.9702
7 | -91.281 | 7276 | 1994000 | 1000 | 976.786
8 | -91.165 | 7276 | 1994000 | 1018 | 1011.676
9 | -91.049 | 7276 | 1994000 | 1065 | 1051.463
10 | -90.934 | 7276 | 1994000 | 1073 | 1094.455
11 | -90.824 | 7276 | 1994000 | 1095 | 1136.941
12 | -90.709 | 7276 | 1994000 | 1168 | 1180.096
13 | -90.595 | 7276 | 1994000 | 1217 | 1218.531
14 | -90.487 | 7276 | 1994000 | 1272 | 1248.196
15 | -90.372 | 7276 | 1994000 | 1291 | 1270.137
16 | -90.256 | 7276 | 1994000 | 1295 | 1280.612
17 | -90.14 | 7276 | 1994000 | 1261 | 1279.067
18 | -90.025 | 7276 | 1994000 | 1281 | 1266.723
19 | -89.919 | 7276 | 1994000 | 1237 | 1247.696
20 | -89.806 | 7276 | 1994000 | 1209 | 1221.986
21 | -89.691 | 7276 | 1994000 | 1228 | 1193.145
22 | -89.577 | 7276 | 1994000 | 1172 | 1164.832
23 | -89.458 | 7276 | 1994000 | 1073 | 1138.141
24 | -89.342 | 7276 | 1994000 | 1098 | 1116.637
25 | -89.235 | 7276 | 1994000 | 1095 | 1101.471
26 | -89.13 | 7276 | 1994000 | 1132 | 1091.024
27 | -89.016 | 7276 | 1994000 | 1140 | 1084.279
28 | -88.896 | 7276 | 1994000 | 1101 | 1081.581
29 | -88.791 | 7276 | 1994000 | 1107 | 1082.169
30 | -88.672 | 7276 | 1994000 | 1058 | 1085.315
31 | -88.56 | 7276 | 1994000 | 1046 | 1089.985
32 | -88.452 | 7276 | 1994000 | 1100
Run : 10 Seq 10 Rec 10 File L3A:980014 Date 26-SEP-2013 03:08:57.83
Mode: MW CENTR_PHI Npts 1 Mon1[ DB]= 1000 * 1994 Mon2[CF]=* 1
Temp: Temperature control hardware not installed.
Monx: GE331 [ 1.29790] Wavelength Approx. 1.52339
Drv : 2TM= 71.870 TMFR= 35.935 PSI= -45.100 PHI= -90.200 DSRD= 6.200
Drv : XPOS= -2.290 YPOS= -13.098 ZPOS= 16.913 DSTD= 0.000
Osc : DRIVE oscillation during count OFF.
MWsp: MDCALW.032 DSN ?? NDet 32 LDet 1 CDet 16 RDet 32
MWdc: PhiC= -90.200 PhiW= 0.000 DPhi= 0.113 NSteps= 1
Nam : Use NAME command to store text on this line.
Com : Use COMMENT command to store text on this line.
POINT | PHI | TIME | MON= DB | SIG= 32W | Fit
1 | -91.948 | 7300 | 1994000 | 782 |  | Run 10
2 | -91.839 | 7300 | 1994000 | 842
3 | -91.724 | 7300 | 1994000 | 922 | 902.5825
4 | -91.612 | 7300 | 1994000 | 871 | 915.9073
5 | -91.5 | 7300 | 1994000 | 950 | 932.4726
6 | -91.394 | 7300 | 1994000 | 979 | 952.0193
7 | -91.281 | 7300 | 1994000 | 985 | 977.8818
8 | -91.165 | 7300 | 1994000 | 997 | 1010.481
9 | -91.049 | 7300 | 1994000 | 1013 | 1049.293
10 | -90.934 | 7300 | 1994000 | 1127 | 1093.105
11 | -90.824 | 7300 | 1994000 | 1127 | 1138.292
12 | -90.709 | 7300 | 1994000 | 1146 | 1186.218
13 | -90.595 | 7300 | 1994000 | 1259 | 1230.918
14 | -90.487 | 7300 | 1994000 | 1267 | 1267.238
15 | -90.372 | 7300 | 1994000 | 1344 | 1296.089
16 | -90.256 | 7300 | 1994000 | 1292 | 1312.351
17 | -90.14 | 7300 | 1994000 | 1380 | 1314.58
18 | -90.025 | 7300 | 1994000 | 1257 | 1303.555
19 | -89.919 | 7300 | 1994000 | 1246 | 1283.611
20 | -89.806 | 7300 | 1994000 | 1225 | 1255.03
21 | -89.691 | 7300 | 1994000 | 1259 | 1221.893
22 | -89.577 | 7300 | 1994000 | 1186 | 1188.689
23 | -89.458 | 7300 | 1994000 | 1178 | 1156.941
24 | -89.342 | 7300 | 1994000 | 1082 | 1131.072
25 | -89.235 | 7300 | 1994000 | 1170 | 1112.613
26 | -89.13 | 7300 | 1994000 | 1106 | 1099.667
27 | -89.016 | 7300 | 1994000 | 1085 | 1090.952
28 | -88.896 | 7300 | 1994000 | 1130 | 1086.842
29 | -88.791 | 7300 | 1994000 | 1090 | 1086.584
30 | -88.672 | 7300 | 1994000 | 1077 | 1089.038
31 | -88.56 | 7300 | 1994000 | 1056 | 1093.195
32 | -88.452 | 7300 | 1994000 | 1045
Run : 11 Seq 11 Rec 11 File L3A:980014 Date 26-SEP-2013 05:10:51.23
Mode: MW CENTR_PHI Npts 1 Mon1[ DB]= 1000 * 1994 Mon2[CF]=* 1
Temp: Temperature control hardware not installed.
Monx: GE331 [ 1.29790] Wavelength Approx. 1.52339
Drv : 2TM= 71.870 TMFR= 35.935 PSI= -45.100 PHI= -90.200 DSRD= 6.200
Drv : XPOS= -2.290 YPOS= -13.248 ZPOS= 15.913 DSTD= 0.000
Osc : DRIVE oscillation during count OFF.
MWsp: MDCALW.032 DSN ?? NDet 32 LDet 1 CDet 16 RDet 32
MWdc: PhiC= -90.200 PhiW= 0.000 DPhi= 0.113 NSteps= 1
Nam : Use NAME command to store text on this line.
Com : Use COMMENT command to store text on this line.
POINT | PHI | TIME | MON= DB | SIG= 32W | Fit
1 | -91.948 | 7322 | 1994000 | 809 |  | Run 11
2 | -91.839 | 7322 | 1994000 | 852
3 | -91.724 | 7322 | 1994000 | 879 | 905.6303
4 | -91.612 | 7322 | 1994000 | 922 | 915.7097
5 | -91.5 | 7322 | 1994000 | 920 | 928.3914
6 | -91.394 | 7322 | 1994000 | 988 | 943.8934
7 | -91.281 | 7322 | 1994000 | 995 | 965.5111
8 | -91.165 | 7322 | 1994000 | 976 | 994.5541
9 | -91.049 | 7322 | 1994000 | 976 | 1031.491
10 | -90.934 | 7322 | 1994000 | 1124 | 1075.841
11 | -90.824 | 7322 | 1994000 | 1125 | 1124.069
12 | -90.709 | 7322 | 1994000 | 1183 | 1177.493
13 | -90.595 | 7322 | 1994000 | 1202 | 1228.966
14 | -90.487 | 7322 | 1994000 | 1280 | 1271.511
15 | -90.372 | 7322 | 1994000 | 1339 | 1305.139
16 | -90.256 | 7322 | 1994000 | 1283 | 1322.906
17 | -90.14 | 7322 | 1994000 | 1305 | 1322.714
18 | -90.025 | 7322 | 1994000 | 1345 | 1305.837
19 | -89.919 | 7322 | 1994000 | 1297 | 1278.561
20 | -89.806 | 7322 | 1994000 | 1234 | 1241.688
21 | -89.691 | 7322 | 1994000 | 1168 | 1201.227
22 | -89.577 | 7322 | 1994000 | 1162 | 1163.05
23 | -89.458 | 7322 | 1994000 | 1194 | 1129.047
24 | -89.342 | 7322 | 1994000 | 1048 | 1103.626
25 | -89.235 | 7322 | 1994000 | 1101 | 1087.269
26 | -89.13 | 7322 | 1994000 | 1087 | 1077.248
27 | -89.016 | 7322 | 1994000 | 1038 | 1071.941
28 | -88.896 | 7322 | 1994000 | 1094 | 1071.053
29 | -88.791 | 7322 | 1994000 | 1069 | 1073.01
30 | -88.672 | 7322 | 1994000 | 1078 | 1077.199
31 | -88.56 | 7322 | 1994000 | 1088 | 1082.296
32 | -88.452 | 7322 | 1994000 | 1122
Run : 12 Seq 12 Rec 12 File L3A:980014 Date 26-SEP-2013 07:13:02.79
Mode: MW CENTR_PHI Npts 1 Mon1[ DB]= 1000 * 1994 Mon2[CF]=* 1
Temp: Temperature control hardware not installed.
Monx: GE331 [ 1.29790] Wavelength Approx. 1.52339
Drv : 2TM= 71.870 TMFR= 35.935 PSI= -45.100 PHI= -90.200 DSRD= 6.200
Drv : XPOS= -2.290 YPOS= -13.296 ZPOS= 14.913 DSTD= 0.000
Osc : DRIVE oscillation during count OFF.
MWsp: MDCALW.032 DSN ?? NDet 32 LDet 1 CDet 16 RDet 32
MWdc: PhiC= -90.200 PhiW= 0.000 DPhi= 0.113 NSteps= 1
Nam : Use NAME command to store text on this line.
Com : Use COMMENT command to store text on this line.
POINT | PHI | TIME | MON= DB | SIG= 32W | Fit
1 | -91.948 | 7339 | 1994000 | 886 |  | Run 12
2 | -91.839 | 7339 | 1994000 | 789
3 | -91.724 | 7339 | 1994000 | 845
4 | -91.612 | 7339 | 1994000 | 855 | 916.2184
5 | -91.5 | 7339 | 1994000 | 899 | 927.5306
6 | -91.394 | 7339 | 1994000 | 1025 | 940.9095
7 | -91.281 | 7339 | 1994000 | 1024 | 959.0094
8 | -91.165 | 7339 | 1994000 | 1006 | 982.7295
9 | -91.049 | 7339 | 1994000 | 963 | 1012.417
10 | -90.934 | 7339 | 1994000 | 1063 | 1047.853
11 | -90.824 | 7339 | 1994000 | 1063 | 1086.576
12 | -90.709 | 7339 | 1994000 | 1075 | 1130.209
13 | -90.595 | 7339 | 1994000 | 1182 | 1173.67
14 | -90.487 | 7339 | 1994000 | 1233 | 1211.649
15 | -90.372 | 7339 | 1994000 | 1236 | 1244.87
16 | -90.256 | 7339 | 1994000 | 1297 | 1267.398
17 | -90.14 | 7339 | 1994000 | 1377 | 1276.664
18 | -90.025 | 7339 | 1994000 | 1245 | 1272.353
19 | -89.919 | 7339 | 1994000 | 1183 | 1257.717
20 | -89.806 | 7339 | 1994000 | 1232 | 1233.527
21 | -89.691 | 7339 | 1994000 | 1210 | 1203.502
22 | -89.577 | 7339 | 1994000 | 1175 | 1172.265
23 | -89.458 | 7339 | 1994000 | 1117 | 1141.758
24 | -89.342 | 7339 | 1994000 | 1114 | 1116.641
25 | -89.235 | 7339 | 1994000 | 1116 | 1098.681
26 | -89.13 | 7339 | 1994000 | 1090 | 1086.13
27 | -89.016 | 7339 | 1994000 | 1182 | 1077.757
28 | -88.896 | 7339 | 1994000 | 1061 | 1073.876
29 | -88.791 | 7339 | 1994000 | 1091 | 1073.674
30 | -88.672 | 7339 | 1994000 | 1011 | 1076.008
31 | -88.56 | 7339 | 1994000 | 1068 | 1079.875
32 | -88.452 | 7339 | 1994000 | 1070
Run : 13 Seq 13 Rec 13 File L3A:980014 Date 26-SEP-2013 09:15:28.80
Mode: MW CENTR_PHI Npts 1 Mon1[ DB]= 1000 * 1994 Mon2[CF]=* 1
Temp: Temperature control hardware not installed.
Monx: GE331 [ 1.29790] Wavelength Approx. 1.52339
Drv : 2TM= 71.870 TMFR= 35.935 PSI= -45.100 PHI= -90.200 DSRD= 6.200
Drv : XPOS= -2.290 YPOS= -13.359 ZPOS= 13.913 DSTD= 0.000
Osc : DRIVE oscillation during count OFF.
MWsp: MDCALW.032 DSN ?? NDet 32 LDet 1 CDet 16 RDet 32
MWdc: PhiC= -90.200 PhiW= 0.000 DPhi= 0.113 NSteps= 1
Nam : Use NAME command to store text on this line.
Com : Use COMMENT command to store text on this line.
POINT | PHI | TIME | MON= DB | SIG= 32W | Fit
1 | -91.948 | 7365 | 1994000 | 830 |  | Run 13
2 | -91.839 | 7365 | 1994000 | 811
3 | -91.724 | 7365 | 1994000 | 867
4 | -91.612 | 7365 | 1994000 | 904 | 953.5255
5 | -91.5 | 7365 | 1994000 | 935 | 960.2039
6 | -91.394 | 7365 | 1994000 | 976 | 966.5325
7 | -91.281 | 7365 | 1994000 | 993 | 973.3233
8 | -91.165 | 7365 | 1994000 | 974 | 980.5059
9 | -91.049 | 7365 | 1994000 | 1022 | 988.4916
10 | -90.934 | 7365 | 1994000 | 1028 | 998.8144
11 | -90.824 | 7365 | 1994000 | 1029 | 1014.023
12 | -90.709 | 7365 | 1994000 | 1013 | 1040.309
13 | -90.595 | 7365 | 1994000 | 1081 | 1080.819
14 | -90.487 | 7365 | 1994000 | 1125 | 1130.92
15 | -90.372 | 7365 | 1994000 | 1157 | 1185.782
16 | -90.256 | 7365 | 1994000 | 1290 | 1224.178
17 | -90.14 | 7365 | 1994000 | 1234 | 1230.619
18 | -90.025 | 7365 | 1994000 | 1168 | 1205.661
19 | -89.919 | 7365 | 1994000 | 1150 | 1167.75
20 | -89.806 | 7365 | 1994000 | 1133 | 1128.52
21 | -89.691 | 7365 | 1994000 | 1133 | 1101.19
22 | -89.577 | 7365 | 1994000 | 1118 | 1088.576
23 | -89.458 | 7365 | 1994000 | 1098 | 1086.466
24 | -89.342 | 7365 | 1994000 | 1108 | 1090.125
25 | -89.235 | 7365 | 1994000 | 1143 | 1095.565
26 | -89.13 | 7365 | 1994000 | 1097 | 1101.566
27 | -89.016 | 7365 | 1994000 | 1079 | 1108.297
28 | -88.896 | 7365 | 1994000 | 1112 | 1115.439
29 | -88.791 | 7365 | 1994000 | 1116 | 1121.697
30 | -88.672 | 7365 | 1994000 | 1072 | 1128.791
31 | -88.56 | 7365 | 1994000 | 1008
32 | -88.452 | 7365 | 1994000 | 1099
Run : 14 Seq 14 Rec 14 File L3A:980014 Date 26-SEP-2013 11:18:23.04
Mode: MW CENTR_PHI Npts 1 Mon1[ DB]= 1000 * 1994 Mon2[CF]=* 1
Temp: Temperature control hardware not installed.
Monx: GE331 [ 1.29790] Wavelength Approx. 1.52339
Drv : 2TM= 71.870 TMFR= 35.935 PSI= -45.100 PHI= -90.200 DSRD= 6.200
Drv : XPOS= -2.290 YPOS= -13.461 ZPOS= 12.913 DSTD= 0.000
Osc : DRIVE oscillation during count OFF.
MWsp: MDCALW.032 DSN ?? NDet 32 LDet 1 CDet 16 RDet 32
MWdc: PhiC= -90.200 PhiW= 0.000 DPhi= 0.113 NSteps= 1
Nam : Use NAME command to store text on this line.
Com : Use COMMENT command to store text on this line.
POINT | PHI | TIME | MON= DB | SIG= 32W | Fit
1 | -91.948 | 7387 | 1994000 | 809 |  | Run 14
2 | -91.839 | 7387 | 1994000 | 826
3 | -91.724 | 7387 | 1994000 | 900
4 | -91.612 | 7387 | 1994000 | 889
5 | -91.5 | 7387 | 1994000 | 885
6 | -91.394 | 7387 | 1994000 | 964 | 958.7306
7 | -91.281 | 7387 | 1994000 | 971 | 973.1599
8 | -91.165 | 7387 | 1994000 | 987 | 990.8667
9 | -91.049 | 7387 | 1994000 | 999 | 1011.597
10 | -90.934 | 7387 | 1994000 | 1061 | 1034.843
11 | -90.824 | 7387 | 1994000 | 1042 | 1058.901
12 | -90.709 | 7387 | 1994000 | 1111 | 1084.784
13 | -90.595 | 7387 | 1994000 | 1052 | 1109.625
14 | -90.487 | 7387 | 1994000 | 1131 | 1130.808
15 | -90.372 | 7387 | 1994000 | 1207 | 1149.188
16 | -90.256 | 7387 | 1994000 | 1151 | 1161.951
17 | -90.14 | 7387 | 1994000 | 1206 | 1168.064
18 | -90.025 | 7387 | 1994000 | 1143 | 1167.482
19 | -89.919 | 7387 | 1994000 | 1145 | 1161.678
20 | -89.806 | 7387 | 1994000 | 1131 | 1151.107
21 | -89.691 | 7387 | 1994000 | 1135 | 1137.34
22 | -89.577 | 7387 | 1994000 | 1132 | 1122.476
23 | -89.458 | 7387 | 1994000 | 1141 | 1107.427
24 | -89.342 | 7387 | 1994000 | 1062 | 1094.572
25 | -89.235 | 7387 | 1994000 | 1078 | 1085.051
26 | -89.13 | 7387 | 1994000 | 1117 | 1078.189
27 | -89.016 | 7387 | 1994000 | 1055 | 1073.516
28 | -88.896 | 7387 | 1994000 | 1097 | 1071.422
29 | -88.791 | 7387 | 1994000 | 1090 | 1071.58
30 | -88.672 | 7387 | 1994000 | 1036 | 1073.508
31 | -88.56 | 7387 | 1994000 | 1027
32 | -88.452 | 7387 | 1994000 | 1046
Run : 15 Seq 15 Rec 15 File L3A:980014 Date 26-SEP-2013 13:21:38.77
Mode: MW CENTR_PHI Npts 1 Mon1[ DB]= 1000 * 1994 Mon2[CF]=* 1
Temp: Temperature control hardware not installed.
Monx: GE331 [ 1.29790] Wavelength Approx. 1.52339
Drv : 2TM= 71.870 TMFR= 35.935 PSI= -45.100 PHI= -90.200 DSRD= 6.200
Drv : XPOS= -2.290 YPOS= -13.505 ZPOS= 11.913 DSTD= 0.000
Osc : DRIVE oscillation during count OFF.
MWsp: MDCALW.032 DSN ?? NDet 32 LDet 1 CDet 16 RDet 32
MWdc: PhiC= -90.200 PhiW= 0.000 DPhi= 0.113 NSteps= 1
Nam : Use NAME command to store text on this line.
Com : Use COMMENT command to store text on this line.
POINT | PHI | TIME | MON= DB | SIG= 32W | Fit
1 | -91.948 | 7406 | 1994000 | 742 |  | Run 15
2 | -91.839 | 7406 | 1994000 | 848
3 | -91.724 | 7406 | 1994000 | 861
4 | -91.612 | 7406 | 1994000 | 853 | 871.8741
5 | -91.5 | 7406 | 1994000 | 877 | 888.9695
6 | -91.394 | 7406 | 1994000 | 949 | 907.3902
7 | -91.281 | 7406 | 1994000 | 931 | 929.5275
8 | -91.165 | 7406 | 1994000 | 950 | 954.8335
9 | -91.049 | 7406 | 1994000 | 1016 | 982.369
10 | -90.934 | 7406 | 1994000 | 990 | 1011.173
11 | -90.824 | 7406 | 1994000 | 1047 | 1039.215
12 | -90.709 | 7406 | 1994000 | 995 | 1067.859
13 | -90.595 | 7406 | 1994000 | 1128 | 1094.252
14 | -90.487 | 7406 | 1994000 | 1144 | 1116.204
15 | -90.372 | 7406 | 1994000 | 1125 | 1135.168
16 | -90.256 | 7406 | 1994000 | 1115 | 1148.784
17 | -90.14 | 7406 | 1994000 | 1230 | 1156.368
18 | -90.025 | 7406 | 1994000 | 1175 | 1157.949
19 | -89.919 | 7406 | 1994000 | 1124 | 1154.603
20 | -89.806 | 7406 | 1994000 | 1127 | 1146.797
21 | -89.691 | 7406 | 1994000 | 1129 | 1135.529
22 | -89.577 | 7406 | 1994000 | 1130 | 1122.387
23 | -89.458 | 7406 | 1994000 | 1112 | 1108.017
24 | -89.342 | 7406 | 1994000 | 1084 | 1094.634
25 | -89.235 | 7406 | 1994000 | 1088 | 1083.702
26 | -89.13 | 7406 | 1994000 | 1073 | 1074.832
27 | -89.016 | 7406 | 1994000 | 1080 | 1067.623
28 | -88.896 | 7406 | 1994000 | 1089 | 1062.869
29 | -88.791 | 7406 | 1994000 | 1031 | 1060.999
30 | -88.672 | 7406 | 1994000 | 1063 | 1061.2
31 | -88.56 | 7406 | 1994000 | 1076
32 | -88.452 | 7406 | 1994000 | 1041
Run : 16 Seq 16 Rec 16 File L3A:980014 Date 26-SEP-2013 15:25:13.64
Mode: MW CENTR_PHI Npts 1 Mon1[ DB]= 1000 * 1994 Mon2[CF]=* 1
Temp: Temperature control hardware not installed.
Monx: GE331 [ 1.29790] Wavelength Approx. 1.52339
Drv : 2TM= 71.870 TMFR= 35.935 PSI= -45.100 PHI= -90.200 DSRD= 6.200
Drv : XPOS= -2.290 YPOS= -13.475 ZPOS= 10.913 DSTD= 0.000
Osc : DRIVE oscillation during count OFF.
MWsp: MDCALW.032 DSN ?? NDet 32 LDet 1 CDet 16 RDet 32
MWdc: PhiC= -90.200 PhiW= 0.000 DPhi= 0.113 NSteps= 1
Nam : Use NAME command to store text on this line.
Com : Use COMMENT command to store text on this line.
POINT | PHI | TIME | MON= DB | SIG= 32W | Fit
1 | -91.948 | 7421 | 1994000 | 903 |  | Run 16
2 | -91.839 | 7421 | 1994000 | 921
3 | -91.724 | 7421 | 1994000 | 950
4 | -91.612 | 7421 | 1994000 | 953 | 995.5649
5 | -91.5 | 7421 | 1994000 | 1009 | 1004.331
6 | -91.394 | 7421 | 1994000 | 1023 | 1014.308
7 | -91.281 | 7421 | 1994000 | 1051 | 1027.519
8 | -91.165 | 7421 | 1994000 | 1061 | 1044.746
9 | -91.049 | 7421 | 1994000 | 1091 | 1066.479
10 | -90.934 | 7421 | 1994000 | 1082 | 1092.818
11 | -90.824 | 7421 | 1994000 | 1149 | 1122.094
12 | -90.709 | 7421 | 1994000 | 1092 | 1155.618
13 | -90.595 | 7421 | 1994000 | 1192 | 1189.447
14 | -90.487 | 7421 | 1994000 | 1174 | 1219.238
15 | -90.372 | 7421 | 1994000 | 1282 | 1245.33
16 | -90.256 | 7421 | 1994000 | 1297 | 1262.87
17 | -90.14 | 7421 | 1994000 | 1312 | 1269.811
18 | -90.025 | 7421 | 1994000 | 1268 | 1266.119
19 | -89.919 | 7421 | 1994000 | 1229 | 1254.706
20 | -89.806 | 7421 | 1994000 | 1211 | 1236.583
21 | -89.691 | 7421 | 1994000 | 1202 | 1215.059
22 | -89.577 | 7421 | 1994000 | 1156 | 1193.839
23 | -89.458 | 7421 | 1994000 | 1211 | 1174.512
24 | -89.342 | 7421 | 1994000 | 1166 | 1160.05
25 | -89.235 | 7421 | 1994000 | 1183 | 1151.016
26 | -89.13 | 7421 | 1994000 | 1167 | 1145.965
27 | -89.016 | 7421 | 1994000 | 1151 | 1144.111
28 | -88.896 | 7421 | 1994000 | 1144 | 1145.287
29 | -88.791 | 7421 | 1994000 | 1155 | 1148.171
30 | -88.672 | 7421 | 1994000 | 1107 | 1152.794
31 | -88.56 | 7421 | 1994000 | 1122
32 | -88.452 | 7421 | 1994000 | 1128
Run : 17 Seq 17 Rec 17 File L3A:980014 Date 26-SEP-2013 17:29:03.43
Mode: MW CENTR_PHI Npts 1 Mon1[ DB]= 1000 * 1994 Mon2[CF]=* 1
Temp: Temperature control hardware not installed.
Monx: GE331 [ 1.29790] Wavelength Approx. 1.52339
Drv : 2TM= 71.870 TMFR= 35.935 PSI= -45.100 PHI= -90.200 DSRD= 6.200
Drv : XPOS= -2.290 YPOS= -13.473 ZPOS= 9.913 DSTD= 0.000
Osc : DRIVE oscillation during count OFF.
MWsp: MDCALW.032 DSN ?? NDet 32 LDet 1 CDet 16 RDet 32
MWdc: PhiC= -90.200 PhiW= 0.000 DPhi= 0.113 NSteps= 1
Nam : Use NAME command to store text on this line.
Com : Use COMMENT command to store text on this line.
POINT | PHI | TIME | MON= DB | SIG= 32W | Fit
1 | -91.948 | 7466 | 1994000 | 914 |  | Run 17
2 | -91.839 | 7466 | 1994000 | 1063
3 | -91.724 | 7466 | 1994000 | 1014
4 | -91.612 | 7466 | 1994000 | 1043 | 1065.41
5 | -91.5 | 7466 | 1994000 | 1028 | 1076.437
6 | -91.394 | 7466 | 1994000 | 1140 | 1089.3
7 | -91.281 | 7466 | 1994000 | 1149 | 1106.034
8 | -91.165 | 7466 | 1994000 | 1130 | 1126.725
9 | -91.049 | 7466 | 1994000 | 1131 | 1150.942
10 | -90.934 | 7466 | 1994000 | 1236 | 1177.958
11 | -90.824 | 7466 | 1994000 | 1206 | 1205.715
12 | -90.709 | 7466 | 1994000 | 1216 | 1235.339
13 | -90.595 | 7466 | 1994000 | 1209 | 1263.539
14 | -90.487 | 7466 | 1994000 | 1282 | 1287.392
15 | -90.372 | 7466 | 1994000 | 1277 | 1307.876
16 | -90.256 | 7466 | 1994000 | 1354 | 1321.801
17 | -90.14 | 7466 | 1994000 | 1384 | 1327.93
18 | -90.025 | 7466 | 1994000 | 1296 | 1326.084
19 | -89.919 | 7466 | 1994000 | 1348 | 1317.896
20 | -89.806 | 7466 | 1994000 | 1286 | 1303.478
21 | -89.691 | 7466 | 1994000 | 1313 | 1284.488
22 | -89.577 | 7466 | 1994000 | 1249 | 1263.339
23 | -89.458 | 7466 | 1994000 | 1233 | 1240.873
24 | -89.342 | 7466 | 1994000 | 1198 | 1220.343
25 | -89.235 | 7466 | 1994000 | 1220 | 1203.706
26 | -89.13 | 7466 | 1994000 | 1152 | 1190.123
27 | -89.016 | 7466 | 1994000 | 1197 | 1178.702
28 | -88.896 | 7466 | 1994000 | 1179 | 1170.32
29 | -88.791 | 7466 | 1994000 | 1185 | 1165.735
30 | -88.672 | 7466 | 1994000 | 1151 | 1163.126
31 | -88.56 | 7466 | 1994000 | 1066
32 | -88.452 | 7466 | 1994000 | 1207
Run : 18 Seq 18 Rec 18 File L3A:980014 Date 26-SEP-2013 19:33:44.23
Mode: MW CENTR_PHI Npts 1 Mon1[ DB]= 1000 * 1994 Mon2[CF]=* 1
Temp: Temperature control hardware not installed.
Monx: GE331 [ 1.29790] Wavelength Approx. 1.52339
Drv : 2TM= 71.870 TMFR= 35.935 PSI= -45.100 PHI= -90.200 DSRD= 6.200
Drv : XPOS= -2.290 YPOS= -13.360 ZPOS= 8.913 DSTD= 0.000
Osc : DRIVE oscillation during count OFF.
MWsp: MDCALW.032 DSN ?? NDet 32 LDet 1 CDet 16 RDet 32
MWdc: PhiC= -90.200 PhiW= 0.000 DPhi= 0.113 NSteps= 1
Nam : Use NAME command to store text on this line.
Com : Use COMMENT command to store text on this line.
POINT | PHI | TIME | MON= DB | SIG= 32W | Fit
1 | -91.948 | 7308 | 1994000 | 947 |  | Run 18
2 | -91.839 | 7308 | 1994000 | 978
3 | -91.724 | 7308 | 1994000 | 961
4 | -91.612 | 7308 | 1994000 | 1063 | 1047.256
5 | -91.5 | 7308 | 1994000 | 1045 | 1067.912
6 | -91.394 | 7308 | 1994000 | 1086 | 1089.638
7 | -91.281 | 7308 | 1994000 | 1126 | 1114.896
8 | -91.165 | 7308 | 1994000 | 1148 | 1142.637
9 | -91.049 | 7308 | 1994000 | 1155 | 1171.553
10 | -90.934 | 7308 | 1994000 | 1241 | 1200.536
11 | -90.824 | 7308 | 1994000 | 1203 | 1227.646
12 | -90.709 | 7308 | 1994000 | 1244 | 1254.31
13 | -90.595 | 7308 | 1994000 | 1297 | 1277.99
14 | -90.487 | 7308 | 1994000 | 1276 | 1296.986
15 | -90.372 | 7308 | 1994000 | 1270 | 1312.697
16 | -90.256 | 7308 | 1994000 | 1321 | 1323.166
17 | -90.14 | 7308 | 1994000 | 1475 | 1327.843
18 | -90.025 | 7308 | 1994000 | 1304 | 1326.701
19 | -89.919 | 7308 | 1994000 | 1298 | 1320.776
20 | -89.806 | 7308 | 1994000 | 1305 | 1309.816
21 | -89.691 | 7308 | 1994000 | 1250 | 1294.51
22 | -89.577 | 7308 | 1994000 | 1273 | 1276.158
23 | -89.458 | 7308 | 1994000 | 1243 | 1254.763
24 | -89.342 | 7308 | 1994000 | 1231 | 1232.844
25 | -89.235 | 7308 | 1994000 | 1261 | 1212.61
26 | -89.13 | 7308 | 1994000 | 1187 | 1193.458
27 | -89.016 | 7308 | 1994000 | 1217 | 1174.109
28 | -88.896 | 7308 | 1994000 | 1119 | 1155.929
29 | -88.791 | 7308 | 1994000 | 1134 | 1142.166
30 | -88.672 | 7308 | 1994000 | 1133 | 1129.147
31 | -88.56 | 7308 | 1994000 | 1187
32 | -88.452 | 7308 | 1994000 | 1142
Run : 19 Seq 19 Rec 19 File L3A:980014 Date 26-SEP-2013 21:35:41.18
Mode: MW CENTR_PHI Npts 1 Mon1[ DB]= 1000 * 1994 Mon2[CF]=* 1
Temp: Temperature control hardware not installed.
Monx: GE331 [ 1.29790] Wavelength Approx. 1.52339
Drv : 2TM= 71.870 TMFR= 35.935 PSI= -45.100 PHI= -90.200 DSRD= 6.200
Drv : XPOS= -2.290 YPOS= -13.332 ZPOS= 7.913 DSTD= 0.000
Osc : DRIVE oscillation during count OFF.
MWsp: MDCALW.032 DSN ?? NDet 32 LDet 1 CDet 16 RDet 32
MWdc: PhiC= -90.200 PhiW= 0.000 DPhi= 0.113 NSteps= 1
Nam : Use NAME command to store text on this line.
Com : Use COMMENT command to store text on this line.
POINT | PHI | TIME | MON= DB | SIG= 32W | Fit
1 | -91.948 | 7476 | 1994000 | 883 |  | Run 19
2 | -91.839 | 7476 | 1994000 | 940
3 | -91.724 | 7476 | 1994000 | 1011
4 | -91.612 | 7476 | 1994000 | 1034 | 1073.986
5 | -91.5 | 7476 | 1994000 | 1085 | 1084.19
6 | -91.394 | 7476 | 1994000 | 1120 | 1096.202
7 | -91.281 | 7476 | 1994000 | 1133 | 1112.08
8 | -91.165 | 7476 | 1994000 | 1149 | 1132.127
9 | -91.049 | 7476 | 1994000 | 1168 | 1156.121
10 | -90.934 | 7476 | 1994000 | 1155 | 1183.476
11 | -90.824 | 7476 | 1994000 | 1239 | 1212.119
12 | -90.709 | 7476 | 1994000 | 1235 | 1243.178
13 | -90.595 | 7476 | 1994000 | 1250 | 1273.107
14 | -90.487 | 7476 | 1994000 | 1285 | 1298.6
15 | -90.372 | 7476 | 1994000 | 1330 | 1320.501
16 | -90.256 | 7476 | 1994000 | 1300 | 1335.219
17 | -90.14 | 7476 | 1994000 | 1376 | 1341.335
18 | -90.025 | 7476 | 1994000 | 1330 | 1338.705
19 | -89.919 | 7476 | 1994000 | 1430 | 1329.291
20 | -89.806 | 7476 | 1994000 | 1249 | 1313.344
21 | -89.691 | 7476 | 1994000 | 1304 | 1292.937
22 | -89.577 | 7476 | 1994000 | 1249 | 1270.863
23 | -89.458 | 7476 | 1994000 | 1271 | 1248.191
24 | -89.342 | 7476 | 1994000 | 1206 | 1228.284
25 | -89.235 | 7476 | 1994000 | 1206 | 1212.88
26 | -89.13 | 7476 | 1994000 | 1148 | 1200.973
27 | -89.016 | 7476 | 1994000 | 1258 | 1191.685
28 | -88.896 | 7476 | 1994000 | 1224 | 1185.656
29 | -88.791 | 7476 | 1994000 | 1183 | 1183.047
30 | -88.672 | 7476 | 1994000 | 1150 | 1182.453
31 | -88.56 | 7476 | 1994000 | 1209
32 | -88.452 | 7476 | 1994000 | 1164
Run : 20 Seq 20 Rec 20 File L3A:980014 Date 26-SEP-2013 23:40:24.23
Mode: MW CENTR_PHI Npts 1 Mon1[ DB]= 1000 * 1994 Mon2[CF]=* 1
Temp: Temperature control hardware not installed.
Monx: GE331 [ 1.29790] Wavelength Approx. 1.52339
Drv : 2TM= 71.870 TMFR= 35.935 PSI= -45.100 PHI= -90.200 DSRD= 6.200
Drv : XPOS= -2.290 YPOS= -13.192 ZPOS= 6.913 DSTD= 0.000
Osc : DRIVE oscillation during count OFF.
MWsp: MDCALW.032 DSN ?? NDet 32 LDet 1 CDet 16 RDet 32
MWdc: PhiC= -90.200 PhiW= 0.000 DPhi= 0.113 NSteps= 1
Nam : Use NAME command to store text on this line.
Com : Use COMMENT command to store text on this line.
POINT | PHI | TIME | MON= DB | SIG= 32W | Fit
1 | -91.948 | 7601 | 1994000 | 962 |  | Run 20
2 | -91.839 | 7601 | 1994000 | 1020
3 | -91.724 | 7601 | 1994000 | 985
4 | -91.612 | 7601 | 1994000 | 1036
5 | -91.5 | 7601 | 1994000 | 1018
6 | -91.394 | 7601 | 1994000 | 1117 | 1113.929
7 | -91.281 | 7601 | 1994000 | 1141 | 1125.332
8 | -91.165 | 7601 | 1994000 | 1112 | 1141.423
9 | -91.049 | 7601 | 1994000 | 1182 | 1163.319
10 | -90.934 | 7601 | 1994000 | 1193 | 1191.54
11 | -90.824 | 7601 | 1994000 | 1204 | 1224.232
12 | -90.709 | 7601 | 1994000 | 1233 | 1262.366
13 | -90.595 | 7601 | 1994000 | 1342 | 1300.451
14 | -90.487 | 7601 | 1994000 | 1384 | 1332.353
15 | -90.372 | 7601 | 1994000 | 1324 | 1357.029
16 | -90.256 | 7601 | 1994000 | 1333 | 1368.451
17 | -90.14 | 7601 | 1994000 | 1372 | 1365.021
18 | -90.025 | 7601 | 1994000 | 1364 | 1348.607
19 | -89.919 | 7601 | 1994000 | 1318 | 1325.461
20 | -89.806 | 7601 | 1994000 | 1316 | 1296.987
21 | -89.691 | 7601 | 1994000 | 1264 | 1268.72
22 | -89.577 | 7601 | 1994000 | 1229 | 1244.981
23 | -89.458 | 7601 | 1994000 | 1235 | 1226.717
24 | -89.342 | 7601 | 1994000 | 1224 | 1215.537
25 | -89.235 | 7601 | 1994000 | 1205 | 1210.228
26 | -89.13 | 7601 | 1994000 | 1189 | 1208.588
27 | -89.016 | 7601 | 1994000 | 1241 | 1209.578
28 | -88.896 | 7601 | 1994000 | 1216 | 1212.554
29 | -88.791 | 7601 | 1994000 | 1201 | 1216.078
30 | -88.672 | 7601 | 1994000 | 1116
31 | -88.56 | 7601 | 1994000 | 1161
32 | -88.452 | 7601 | 1994000 | 1170
Run : 21 Seq 21 Rec 21 File L3A:980014 Date 27-SEP-2013 01:47:12.24
Mode: MW CENTR_PHI Npts 1 Mon1[ DB]= 1000 * 1994 Mon2[CF]=* 1
Temp: Temperature control hardware not installed.
Monx: GE331 [ 1.29790] Wavelength Approx. 1.52339
Drv : 2TM= 71.870 TMFR= 35.935 PSI= -45.100 PHI= -90.200 DSRD= 6.200
Drv : XPOS= -2.290 YPOS= -13.074 ZPOS= 5.913 DSTD= 0.000
Osc : DRIVE oscillation during count OFF.
MWsp: MDCALW.032 DSN ?? NDet 32 LDet 1 CDet 16 RDet 32
MWdc: PhiC= -90.200 PhiW= 0.000 DPhi= 0.113 NSteps= 1
Nam : Use NAME command to store text on this line.
Com : Use COMMENT command to store text on this line.
POINT | PHI | TIME | MON= DB | SIG= 32W | Fit
1 | -91.948 | 7232 | 1994000 | 999 |  | Run 21
2 | -91.839 | 7232 | 1994000 | 986
3 | -91.724 | 7232 | 1994000 | 994
4 | -91.612 | 7232 | 1994000 | 1064 | 1074.728
5 | -91.5 | 7232 | 1994000 | 1052 | 1082.506
6 | -91.394 | 7232 | 1994000 | 1107 | 1091.933
7 | -91.281 | 7232 | 1994000 | 1097 | 1105.264
8 | -91.165 | 7232 | 1994000 | 1184 | 1123.778
9 | -91.049 | 7232 | 1994000 | 1190 | 1148.422
10 | -90.934 | 7232 | 1994000 | 1128 | 1179.577
11 | -90.824 | 7232 | 1994000 | 1204 | 1215.292
12 | -90.709 | 7232 | 1994000 | 1233 | 1257.057
13 | -90.595 | 7232 | 1994000 | 1340 | 1299.667
14 | -90.487 | 7232 | 1994000 | 1308 | 1337.127
15 | -90.372 | 7232 | 1994000 | 1407 | 1369.228
16 | -90.256 | 7232 | 1994000 | 1364 | 1389.249
17 | -90.14 | 7232 | 1994000 | 1437 | 1394.309
18 | -90.025 | 7232 | 1994000 | 1320 | 1384.524
19 | -89.919 | 7232 | 1994000 | 1372 | 1364.515
20 | -89.806 | 7232 | 1994000 | 1397 | 1335.356
21 | -89.691 | 7232 | 1994000 | 1305 | 1302.114
22 | -89.577 | 7232 | 1994000 | 1232 | 1270.112
23 | -89.458 | 7232 | 1994000 | 1234 | 1241.333
24 | -89.342 | 7232 | 1994000 | 1212 | 1219.77
25 | -89.235 | 7232 | 1994000 | 1214 | 1205.925
26 | -89.13 | 7232 | 1994000 | 1187 | 1197.471
27 | -89.016 | 7232 | 1994000 | 1234 | 1192.982
28 | -88.896 | 7232 | 1994000 | 1196 | 1192.131
29 | -88.791 | 7232 | 1994000 | 1219 | 1193.582
30 | -88.672 | 7232 | 1994000 | 1152 | 1196.757
31 | -88.56 | 7232 | 1994000 | 1171
32 | -88.452 | 7232 | 1994000 | 1219
Run : 22 Seq 22 Rec 22 File L3A:980014 Date 27-SEP-2013 03:47:50.87
Mode: MW CENTR_PHI Npts 1 Mon1[ DB]= 1000 * 1994 Mon2[CF]=* 1
Temp: Temperature control hardware not installed.
Monx: GE331 [ 1.29790] Wavelength Approx. 1.52339
Drv : 2TM= 71.870 TMFR= 35.935 PSI= -45.100 PHI= -90.200 DSRD= 6.200
Drv : XPOS= -2.290 YPOS= -12.988 ZPOS= 4.913 DSTD= 0.000
Osc : DRIVE oscillation during count OFF.
MWsp: MDCALW.032 DSN ?? NDet 32 LDet 1 CDet 16 RDet 32
MWdc: PhiC= -90.200 PhiW= 0.000 DPhi= 0.113 NSteps= 1
Nam : Use NAME command to store text on this line.
Com : Use COMMENT command to store text on this line.
POINT | PHI | TIME | MON= DB | SIG= 32W | Fit
1 | -91.948 | 7408 | 1994000 | 914 |  | Run 22
2 | -91.839 | 7408 | 1994000 | 972
3 | -91.724 | 7408 | 1994000 | 983
4 | -91.612 | 7408 | 1994000 | 1044 | 1099.323
5 | -91.5 | 7408 | 1994000 | 1092 | 1107.507
6 | -91.394 | 7408 | 1994000 | 1203 | 1117.643
7 | -91.281 | 7408 | 1994000 | 1139 | 1131.802
8 | -91.165 | 7408 | 1994000 | 1142 | 1150.706
9 | -91.049 | 7408 | 1994000 | 1202 | 1174.521
10 | -90.934 | 7408 | 1994000 | 1204 | 1202.866
11 | -90.824 | 7408 | 1994000 | 1240 | 1233.533
12 | -90.709 | 7408 | 1994000 | 1244 | 1267.526
13 | -90.595 | 7408 | 1994000 | 1287 | 1300.58
14 | -90.487 | 7408 | 1994000 | 1317 | 1328.495
15 | -90.372 | 7408 | 1994000 | 1334 | 1351.591
16 | -90.256 | 7408 | 1994000 | 1365 | 1365.423
17 | -90.14 | 7408 | 1994000 | 1437 | 1368.315
18 | -90.025 | 7408 | 1994000 | 1350 | 1360.456
19 | -89.919 | 7408 | 1994000 | 1327 | 1345.058
20 | -89.806 | 7408 | 1994000 | 1305 | 1322.392
21 | -89.691 | 7408 | 1994000 | 1311 | 1295.752
22 | -89.577 | 7408 | 1994000 | 1306 | 1268.875
23 | -89.458 | 7408 | 1994000 | 1245 | 1243.085
24 | -89.342 | 7408 | 1994000 | 1191 | 1222.007
25 | -89.235 | 7408 | 1994000 | 1165 | 1206.867
26 | -89.13 | 7408 | 1994000 | 1204 | 1196.067
27 | -89.016 | 7408 | 1994000 | 1196 | 1188.448
28 | -88.896 | 7408 | 1994000 | 1182 | 1184.216
29 | -88.791 | 7408 | 1994000 | 1200 | 1182.929
30 | -88.672 | 7408 | 1994000 | 1186 | 1183.384
31 | -88.56 | 7408 | 1994000 | 1130
32 | -88.452 | 7408 | 1994000 | 1256
Run : 23 Seq 23 Rec 23 File L3A:980014 Date 27-SEP-2013 05:51:27.04
Mode: MW CENTR_PHI Npts 1 Mon1[ DB]= 1000 * 1994 Mon2[CF]=* 1
Temp: Temperature control hardware not installed.
Monx: GE331 [ 1.29790] Wavelength Approx. 1.52339
Drv : 2TM= 71.870 TMFR= 35.935 PSI= -45.100 PHI= -90.200 DSRD= 6.200
Drv : XPOS= -2.290 YPOS= -12.839 ZPOS= 3.913 DSTD= 0.000
Osc : DRIVE oscillation during count OFF.
MWsp: MDCALW.032 DSN ?? NDet 32 LDet 1 CDet 16 RDet 32
MWdc: PhiC= -90.200 PhiW= 0.000 DPhi= 0.113 NSteps= 1
Nam : Use NAME command to store text on this line.
Com : Use COMMENT command to store text on this line.
POINT | PHI | TIME | MON= DB | SIG= 32W | Fit
1 | -91.948 | 7739 | 1994000 | 942 |  | Run 23
2 | -91.839 | 7739 | 1994000 | 1025
3 | -91.724 | 7739 | 1994000 | 1070
4 | -91.612 | 7739 | 1994000 | 1080 | 1061.191
5 | -91.5 | 7739 | 1994000 | 1037 | 1075.37
6 | -91.394 | 7739 | 1994000 | 1079 | 1091.609
7 | -91.281 | 7739 | 1994000 | 1105 | 1112.221
8 | -91.165 | 7739 | 1994000 | 1159 | 1136.972
9 | -91.049 | 7739 | 1994000 | 1220 | 1165.046
10 | -90.934 | 7739 | 1994000 | 1233 | 1195.394
11 | -90.824 | 7739 | 1994000 | 1237 | 1225.639
12 | -90.709 | 7739 | 1994000 | 1194 | 1256.967
13 | -90.595 | 7739 | 1994000 | 1227 | 1285.892
14 | -90.487 | 7739 | 1994000 | 1301 | 1309.6
15 | -90.372 | 7739 | 1994000 | 1380 | 1329.196
16 | -90.256 | 7739 | 1994000 | 1332 | 1341.691
17 | -90.14 | 7739 | 1994000 | 1353 | 1346.102
18 | -90.025 | 7739 | 1994000 | 1379 | 1342.472
19 | -89.919 | 7739 | 1994000 | 1334 | 1332.681
20 | -89.806 | 7739 | 1994000 | 1259 | 1316.639
21 | -89.691 | 7739 | 1994000 | 1340 | 1296.063
22 | -89.577 | 7739 | 1994000 | 1303 | 1273.347
23 | -89.458 | 7739 | 1994000 | 1269 | 1249.188
24 | -89.342 | 7739 | 1994000 | 1158 | 1226.909
25 | -89.235 | 7739 | 1994000 | 1195 | 1208.582
26 | -89.13 | 7739 | 1994000 | 1206 | 1193.308
27 | -89.016 | 7739 | 1994000 | 1198 | 1180.083
28 | -88.896 | 7739 | 1994000 | 1174 | 1169.932
29 | -88.791 | 7739 | 1994000 | 1129 | 1163.971
30 | -88.672 | 7739 | 1994000 | 1192 | 1160.056
31 | -88.56 | 7739 | 1994000 | 1172
32 | -88.452 | 7739 | 1994000 | 1212
Run : 24 Seq 24 Rec 24 File L3A:980014 Date 27-SEP-2013 08:00:33.76
Mode: MW CENTR_PHI Npts 1 Mon1[ DB]= 1000 * 1994 Mon2[CF]=* 1
Temp: Temperature control hardware not installed.
Monx: GE331 [ 1.29790] Wavelength Approx. 1.52339
Drv : 2TM= 71.870 TMFR= 35.935 PSI= -45.100 PHI= -90.200 DSRD= 6.200
Drv : XPOS= -2.290 YPOS= -12.663 ZPOS= 2.913 DSTD= 0.000
Osc : DRIVE oscillation during count OFF.
MWsp: MDCALW.032 DSN ?? NDet 32 LDet 1 CDet 16 RDet 32
MWdc: PhiC= -90.200 PhiW= 0.000 DPhi= 0.113 NSteps= 1
Nam : Use NAME command to store text on this line.
Com : Use COMMENT command to store text on this line.
POINT | PHI | TIME | MON= DB | SIG= 32W | Fit
1 | -91.948 | 7750 | 1994000 | 836 |  | Run 24
2 | -91.839 | 7750 | 1994000 | 902
3 | -91.724 | 7750 | 1994000 | 1022
4 | -91.612 | 7750 | 1994000 | 1012 | 1033.008
5 | -91.5 | 7750 | 1994000 | 1070 | 1041.556
6 | -91.394 | 7750 | 1994000 | 1065 | 1052.14
7 | -91.281 | 7750 | 1994000 | 1097 | 1066.832
8 | -91.165 | 7750 | 1994000 | 1052 | 1086.285
9 | -91.049 | 7750 | 1994000 | 1086 | 1110.61
10 | -90.934 | 7750 | 1994000 | 1139 | 1139.456
11 | -90.824 | 7750 | 1994000 | 1154 | 1170.726
12 | -90.709 | 7750 | 1994000 | 1185 | 1205.719
13 | -90.595 | 7750 | 1994000 | 1268 | 1240.441
14 | -90.487 | 7750 | 1994000 | 1295 | 1270.81
15 | -90.372 | 7750 | 1994000 | 1271 | 1297.581
16 | -90.256 | 7750 | 1994000 | 1345 | 1316.111
17 | -90.14 | 7750 | 1994000 | 1390 | 1324.257
18 | -90.025 | 7750 | 1994000 | 1301 | 1321.457
19 | -89.919 | 7750 | 1994000 | 1304 | 1309.883
20 | -89.806 | 7750 | 1994000 | 1236 | 1289.734
21 | -89.691 | 7750 | 1994000 | 1229 | 1263.524
22 | -89.577 | 7750 | 1994000 | 1232 | 1234.822
23 | -89.458 | 7750 | 1994000 | 1211 | 1205.01
24 | -89.342 | 7750 | 1994000 | 1202 | 1178.512
25 | -89.235 | 7750 | 1994000 | 1184 | 1157.697
26 | -89.13 | 7750 | 1994000 | 1180 | 1141.257
27 | -89.016 | 7750 | 1994000 | 1151 | 1127.937
28 | -88.896 | 7750 | 1994000 | 1102 | 1118.559
29 | -88.791 | 7750 | 1994000 | 1107 | 1113.628
30 | -88.672 | 7750 | 1994000 | 1078 | 1110.909
31 | -88.56 | 7750 | 1994000 | 1042
32 | -88.452 | 7750 | 1994000 | 1149
Run : 25 Seq 25 Rec 25 File L3A:980014 Date 27-SEP-2013 10:09:51.13
Mode: MW CENTR_PHI Npts 1 Mon1[ DB]= 1000 * 1994 Mon2[CF]=* 1
Temp: Temperature control hardware not installed.
Monx: GE331 [ 1.29790] Wavelength Approx. 1.52339
Drv : 2TM= 71.870 TMFR= 35.935 PSI= -45.100 PHI= -90.200 DSRD= 6.200
Drv : XPOS= -2.290 YPOS= -12.382 ZPOS= 1.913 DSTD= 0.000
Osc : DRIVE oscillation during count OFF.
MWsp: MDCALW.032 DSN ?? NDet 32 LDet 1 CDet 16 RDet 32
MWdc: PhiC= -90.200 PhiW= 0.000 DPhi= 0.113 NSteps= 1
Nam : Use NAME command to store text on this line.
Com : Use COMMENT command to store text on this line.
POINT | PHI | TIME | MON= DB | SIG= 32W | Fit
1 | -91.948 | 7585 | 1994000 | 817 |  | Run 25
2 | -91.839 | 7585 | 1994000 | 859
3 | -91.724 | 7585 | 1994000 | 886
4 | -91.612 | 7585 | 1994000 | 915 | 921.9492
5 | -91.5 | 7585 | 1994000 | 919 | 943.8717
6 | -91.394 | 7585 | 1994000 | 975 | 967.8796
7 | -91.281 | 7585 | 1994000 | 1018 | 996.9472
8 | -91.165 | 7585 | 1994000 | 1074 | 1030.164
9 | -91.049 | 7585 | 1994000 | 1076 | 1066.026
10 | -90.934 | 7585 | 1994000 | 1075 | 1102.993
11 | -90.824 | 7585 | 1994000 | 1149 | 1138.229
12 | -90.709 | 7585 | 1994000 | 1125 | 1173.18
13 | -90.595 | 7585 | 1994000 | 1195 | 1204.066
14 | -90.487 | 7585 | 1994000 | 1175 | 1228.264
15 | -90.372 | 7585 | 1994000 | 1313 | 1247.193
16 | -90.256 | 7585 | 1994000 | 1285 | 1258.142
17 | -90.14 | 7585 | 1994000 | 1306 | 1260.529
18 | -90.025 | 7585 | 1994000 | 1241 | 1254.761
19 | -89.919 | 7585 | 1994000 | 1231 | 1243.092
20 | -89.806 | 7585 | 1994000 | 1244 | 1225.264
21 | -89.691 | 7585 | 1994000 | 1152 | 1203.131
22 | -89.577 | 7585 | 1994000 | 1193 | 1179.092
23 | -89.458 | 7585 | 1994000 | 1135 | 1153.714
24 | -89.342 | 7585 | 1994000 | 1093 | 1130.342
25 | -89.235 | 7585 | 1994000 | 1149 | 1111.068
26 | -89.13 | 7585 | 1994000 | 1123 | 1094.93
27 | -89.016 | 7585 | 1994000 | 1089 | 1080.885
28 | -88.896 | 7585 | 1994000 | 1059 | 1070.074
29 | -88.791 | 7585 | 1994000 | 1111 | 1063.769
30 | -88.672 | 7585 | 1994000 | 1014 | 1059.783
31 | -88.56 | 7585 | 1994000 | 1079
32 | -88.452 | 7585 | 1994000 | 1169
Run : 26 Seq 26 Rec 26 File L3A:980014 Date 27-SEP-2013 12:16:24.72
Mode: MW CENTR_PHI Npts 1 Mon1[ DB]= 1000 * 1247 Mon2[CF]=* 1
Temp: Temperature control hardware not installed.
Monx: GE331 [ 1.29790] Wavelength Approx. 1.52339
Drv : 2TM= 71.870 TMFR= 35.935 PSI= -45.100 PHI= -90.200 DSRD= 6.200
Drv : XPOS= -2.290 YPOS= -12.169 ZPOS= 0.913 DSTD= 0.000
Osc : DRIVE oscillation during count OFF.
MWsp: MDCALW.032 DSN ?? NDet 32 LDet 1 CDet 16 RDet 32
MWdc: PhiC= -90.200 PhiW= 0.000 DPhi= 0.113 NSteps= 1
Nam : Use NAME command to store text on this line.
Com : Use COMMENT command to store text on this line.
POINT | PHI | TIME | MON= DB | SIG= 32W | Fit
1 | -91.948 | 4752 | 1247000 | 542 |  | Run 26
2 | -91.839 | 4752 | 1247000 | 589
3 | -91.724 | 4752 | 1247000 | 580
4 | -91.612 | 4752 | 1247000 | 622 | 629.4981
5 | -91.5 | 4752 | 1247000 | 649 | 633.1877
6 | -91.394 | 4752 | 1247000 | 628 | 637.0669
7 | -91.281 | 4752 | 1247000 | 636 | 642.1406
8 | -91.165 | 4752 | 1247000 | 641 | 649.4129
9 | -91.049 | 4752 | 1247000 | 677 | 660.542
10 | -90.934 | 4752 | 1247000 | 694 | 677.7136
11 | -90.824 | 4752 | 1247000 | 681 | 701.9889
12 | -90.709 | 4752 | 1247000 | 714 | 736.6827
13 | -90.595 | 4752 | 1247000 | 835 | 779.0952
14 | -90.487 | 4752 | 1247000 | 816 | 822.3344
15 | -90.372 | 4752 | 1247000 | 849 | 864.141
16 | -90.256 | 4752 | 1247000 | 864 | 893.0818
17 | -90.14 | 4752 | 1247000 | 907 | 902.039
18 | -90.025 | 4752 | 1247000 | 939 | 889.7038
19 | -89.919 | 4752 | 1247000 | 858 | 863.2291
20 | -89.806 | 4752 | 1247000 | 820 | 826.333
21 | -89.691 | 4752 | 1247000 | 756 | 788.0414
22 | -89.577 | 4752 | 1247000 | 759 | 755.9335
23 | -89.458 | 4752 | 1247000 | 769 | 732.0341
24 | -89.342 | 4752 | 1247000 | 693 | 718.1815
25 | -89.235 | 4752 | 1247000 | 712 | 711.9757
26 | -89.13 | 4752 | 1247000 | 743 | 710.0761
27 | -89.016 | 4752 | 1247000 | 708 | 710.8422
28 | -88.896 | 4752 | 1247000 | 695 | 713.3126
29 | -88.791 | 4752 | 1247000 | 736 | 716.1213
30 | -88.672 | 4752 | 1247000 | 701 | 719.6025
31 | -88.56 | 4752 | 1247000 | 682
32 | -88.452 | 4752 | 1247000 | 726
Run : 27 Seq 27 Rec 27 File L3A:980014 Date 27-SEP-2013 13:35:44.89
Mode: MW CENTR_PHI Npts 1 Mon1[ DB]= 1000 * 1247 Mon2[CF]=* 1
Temp: Temperature control hardware not installed.
Monx: GE331 [ 1.29790] Wavelength Approx. 1.52339
Drv : 2TM= 71.870 TMFR= 35.935 PSI= -45.100 PHI= -90.200 DSRD= 6.200
Drv : XPOS= -2.290 YPOS= -12.201 ZPOS= -0.088 DSTD= 0.000
Osc : DRIVE oscillation during count OFF.
MWsp: MDCALW.032 DSN ?? NDet 32 LDet 1 CDet 16 RDet 32
MWdc: PhiC= -90.200 PhiW= 0.000 DPhi= 0.113 NSteps= 1
Nam : Use NAME command to store text on this line.
Com : Use COMMENT command to store text on this line.
POINT | PHI | TIME | MON= DB | SIG= 32W | Fit
1 | -91.948 | 4764 | 1247000 | 541 |  | Run 27
2 | -91.839 | 4764 | 1247000 | 602
3 | -91.724 | 4764 | 1247000 | 607
4 | -91.612 | 4764 | 1247000 | 635 | 649.5867
5 | -91.5 | 4764 | 1247000 | 670 | 651.912
6 | -91.394 | 4764 | 1247000 | 651 | 654.1384
7 | -91.281 | 4764 | 1247000 | 648 | 656.6014
8 | -91.165 | 4764 | 1247000 | 645 | 659.4147
9 | -91.049 | 4764 | 1247000 | 675 | 663.0004
10 | -90.934 | 4764 | 1247000 | 695 | 668.3438
11 | -90.824 | 4764 | 1247000 | 672 | 676.8055
12 | -90.709 | 4764 | 1247000 | 726 | 691.7221
13 | -90.595 | 4764 | 1247000 | 673 | 715.472
14 | -90.487 | 4764 | 1247000 | 708 | 747.7875
15 | -90.372 | 4764 | 1247000 | 828 | 791.4445
16 | -90.256 | 4764 | 1247000 | 842 | 839.301
17 | -90.14 | 4764 | 1247000 | 901 | 880.9136
18 | -90.025 | 4764 | 1247000 | 901 | 905.2617
19 | -89.919 | 4764 | 1247000 | 910 | 906.861
20 | -89.806 | 4764 | 1247000 | 884 | 886.7008
21 | -89.691 | 4764 | 1247000 | 810 | 849.843
22 | -89.577 | 4764 | 1247000 | 825 | 807.5001
23 | -89.458 | 4764 | 1247000 | 782 | 767.4648
24 | -89.342 | 4764 | 1247000 | 738 | 738.414
25 | -89.235 | 4764 | 1247000 | 734 | 721.3403
26 | -89.13 | 4764 | 1247000 | 728 | 712.1407
27 | -89.016 | 4764 | 1247000 | 729 | 707.9933
28 | -88.896 | 4764 | 1247000 | 676 | 707.4287
29 | -88.791 | 4764 | 1247000 | 699 | 708.5263
30 | -88.672 | 4764 | 1247000 | 708 | 710.5402
31 | -88.56 | 4764 | 1247000 | 664
32 | -88.452 | 4764 | 1247000 | 726
Run : 28 Seq 28 Rec 28 File L3A:980014 Date 27-SEP-2013 14:55:17.60
Mode: MW CENTR_PHI Npts 1 Mon1[ DB]= 1000 * 1247 Mon2[CF]=* 1
Temp: Temperature control hardware not installed.
Monx: GE331 [ 1.29790] Wavelength Approx. 1.52339
Drv : 2TM= 71.870 TMFR= 35.935 PSI= -45.100 PHI= -90.200 DSRD= 6.200
Drv : XPOS= -2.290 YPOS= -12.200 ZPOS= -1.088 DSTD= 0.000
Osc : DRIVE oscillation during count OFF.
MWsp: MDCALW.032 DSN ?? NDet 32 LDet 1 CDet 16 RDet 32
MWdc: PhiC= -90.200 PhiW= 0.000 DPhi= 0.113 NSteps= 1
Nam : Use NAME command to store text on this line.
Com : Use COMMENT command to store text on this line.
POINT | PHI | TIME | MON= DB | SIG= 32W | Fit
1 | -91.948 | 4777 | 1247000 | 585 |  | Run 28
2 | -91.839 | 4777 | 1247000 | 530
3 | -91.724 | 4777 | 1247000 | 543
4 | -91.612 | 4777 | 1247000 | 617 | 637.2188
5 | -91.5 | 4777 | 1247000 | 636 | 639.2101
6 | -91.394 | 4777 | 1247000 | 685 | 641.5196
7 | -91.281 | 4777 | 1247000 | 649 | 644.8785
8 | -91.165 | 4777 | 1247000 | 625 | 650.0911
9 | -91.049 | 4777 | 1247000 | 646 | 658.3398
10 | -90.934 | 4777 | 1247000 | 687 | 671.1312
11 | -90.824 | 4777 | 1247000 | 691 | 689.2561
12 | -90.709 | 4777 | 1247000 | 745 | 715.6294
13 | -90.595 | 4777 | 1247000 | 722 | 749.4364
14 | -90.487 | 4777 | 1247000 | 762 | 787.0481
15 | -90.372 | 4777 | 1247000 | 847 | 829.4453
16 | -90.256 | 4777 | 1247000 | 884 | 869.0197
17 | -90.14 | 4777 | 1247000 | 870 | 898.8844
18 | -90.025 | 4777 | 1247000 | 951 | 913.5283
19 | -89.919 | 4777 | 1247000 | 929 | 911.496
20 | -89.806 | 4777 | 1247000 | 873 | 893.6278
21 | -89.691 | 4777 | 1247000 | 841 | 862.6466
22 | -89.577 | 4777 | 1247000 | 842 | 825.0436
23 | -89.458 | 4777 | 1247000 | 754 | 785.0851
24 | -89.342 | 4777 | 1247000 | 766 | 750.6043
25 | -89.235 | 4777 | 1247000 | 752 | 725.2598
26 | -89.13 | 4777 | 1247000 | 700 | 707.03
27 | -89.016 | 4777 | 1247000 | 701 | 694.0085
28 | -88.896 | 4777 | 1247000 | 690 | 686.2921
29 | -88.791 | 4777 | 1247000 | 713 | 683.0688
30 | -88.672 | 4777 | 1247000 | 642 | 681.9118
31 | -88.56 | 4777 | 1247000 | 684
32 | -88.452 | 4777 | 1247000 | 697
Run : 29 Seq 29 Rec 29 File L3A:980014 Date 27-SEP-2013 16:15:02.13
Mode: MW CENTR_PHI Npts 1 Mon1[ DB]= 1000 * 1247 Mon2[CF]=* 1
Temp: Temperature control hardware not installed.
Monx: GE331 [ 1.29790] Wavelength Approx. 1.52339
Drv : 2TM= 71.870 TMFR= 35.935 PSI= -45.100 PHI= -90.200 DSRD= 6.200
Drv : XPOS= -2.290 YPOS= -12.209 ZPOS= -2.088 DSTD= 0.000
Osc : DRIVE oscillation during count OFF.
MWsp: MDCALW.032 DSN ?? NDet 32 LDet 1 CDet 16 RDet 32
MWdc: PhiC= -90.200 PhiW= 0.000 DPhi= 0.113 NSteps= 1
Nam : Use NAME command to store text on this line.
Com : Use COMMENT command to store text on this line.
POINT | PHI | TIME | MON= DB | SIG= 32W | Fit
1 | -91.948 | 4795 | 1247000 | 529 |  | Run 29
2 | -91.839 | 4795 | 1247000 | 626
3 | -91.724 | 4795 | 1247000 | 616
4 | -91.612 | 4795 | 1247000 | 602 | 623.3791
5 | -91.5 | 4795 | 1247000 | 606 | 627.1669
6 | -91.394 | 4795 | 1247000 | 633 | 631.8448
7 | -91.281 | 4795 | 1247000 | 627 | 638.7264
8 | -91.165 | 4795 | 1247000 | 703 | 648.8589
9 | -91.049 | 4795 | 1247000 | 669 | 663.3355
10 | -90.934 | 4795 | 1247000 | 721 | 683.1125
11 | -90.824 | 4795 | 1247000 | 718 | 707.686
12 | -90.709 | 4795 | 1247000 | 719 | 739.0196
13 | -90.595 | 4795 | 1247000 | 771 | 774.2361
14 | -90.487 | 4795 | 1247000 | 790 | 808.7752
15 | -90.372 | 4795 | 1247000 | 840 | 842.9254
16 | -90.256 | 4795 | 1247000 | 830 | 870.1487
17 | -90.14 | 4795 | 1247000 | 918 | 886.1422
18 | -90.025 | 4795 | 1247000 | 882 | 888.6298
19 | -89.919 | 4795 | 1247000 | 944 | 879.0887
20 | -89.806 | 4795 | 1247000 | 840 | 858.3732
21 | -89.691 | 4795 | 1247000 | 822 | 829.7643
22 | -89.577 | 4795 | 1247000 | 819 | 798.2977
23 | -89.458 | 4795 | 1247000 | 735 | 766.5493
24 | -89.342 | 4795 | 1247000 | 737 | 739.8601
25 | -89.235 | 4795 | 1247000 | 697 | 720.4291
26 | -89.13 | 4795 | 1247000 | 710 | 706.467
27 | -89.016 | 4795 | 1247000 | 723 | 696.4995
28 | -88.896 | 4795 | 1247000 | 687 | 690.6999
29 | -88.791 | 4795 | 1247000 | 701 | 688.5013
30 | -88.672 | 4795 | 1247000 | 674 | 688.1621
31 | -88.56 | 4795 | 1247000 | 685
32 | -88.452 | 4795 | 1247000 | 678
Run : 30 Seq 30 Rec 30 File L3A:980014 Date 27-SEP-2013 17:35:04.34
Mode: MW CENTR_PHI Npts 1 Mon1[ DB]= 1000 * 1247 Mon2[CF]=* 1
Temp: Temperature control hardware not installed.
Monx: GE331 [ 1.29790] Wavelength Approx. 1.52339
Drv : 2TM= 71.870 TMFR= 35.935 PSI= -45.100 PHI= -90.200 DSRD= 6.200
Drv : XPOS= -2.290 YPOS= -12.195 ZPOS= -3.088 DSTD= 0.000
Osc : DRIVE oscillation during count OFF.
MWsp: MDCALW.032 DSN ?? NDet 32 LDet 1 CDet 16 RDet 32
MWdc: PhiC= -90.200 PhiW= 0.000 DPhi= 0.113 NSteps= 1
Nam : Use NAME command to store text on this line.
Com : Use COMMENT command to store text on this line.
POINT | PHI | TIME | MON= DB | SIG= 32W | Fit
1 | -91.948 | 4821 | 1247000 | 566 |  | Run 30
2 | -91.839 | 4821 | 1247000 | 572
3 | -91.724 | 4821 | 1247000 | 569
4 | -91.612 | 4821 | 1247000 | 599 | 611.2982
5 | -91.5 | 4821 | 1247000 | 609 | 616.6661
6 | -91.394 | 4821 | 1247000 | 635 | 623.2354
7 | -91.281 | 4821 | 1247000 | 642 | 632.7775
8 | -91.165 | 4821 | 1247000 | 647 | 646.5742
9 | -91.049 | 4821 | 1247000 | 665 | 665.8044
10 | -90.934 | 4821 | 1247000 | 713 | 691.2442
11 | -90.824 | 4821 | 1247000 | 676 | 721.6166
12 | -90.709 | 4821 | 1247000 | 770 | 758.4206
13 | -90.595 | 4821 | 1247000 | 803 | 797.1136
14 | -90.487 | 4821 | 1247000 | 832 | 831.9023
15 | -90.372 | 4821 | 1247000 | 866 | 862.1531
16 | -90.256 | 4821 | 1247000 | 875 | 881.0581
17 | -90.14 | 4821 | 1247000 | 908 | 885.4744
18 | -90.025 | 4821 | 1247000 | 865 | 875.3936
19 | -89.919 | 4821 | 1247000 | 848 | 855.4795
20 | -89.806 | 4821 | 1247000 | 875 | 826.9737
21 | -89.691 | 4821 | 1247000 | 751 | 795.1159
22 | -89.577 | 4821 | 1247000 | 726 | 765.1737
23 | -89.458 | 4821 | 1247000 | 748 | 739.0322
24 | -89.342 | 4821 | 1247000 | 736 | 720.1296
25 | -89.235 | 4821 | 1247000 | 747 | 708.4754
26 | -89.13 | 4821 | 1247000 | 728 | 701.6929
27 | -89.016 | 4821 | 1247000 | 723 | 698.3564
28 | -88.896 | 4821 | 1247000 | 692 | 697.9783
29 | -88.791 | 4821 | 1247000 | 711 | 699.3108
30 | -88.672 | 4821 | 1247000 | 643 | 701.9006
31 | -88.56 | 4821 | 1247000 | 738
32 | -88.452 | 4821 | 1247000 | 657
Run : 31 Seq 31 Rec 31 File L3A:980014 Date 27-SEP-2013 18:55:32.39
Mode: MW CENTR_PHI Npts 1 Mon1[ DB]= 1000 * 1247 Mon2[CF]=* 1
Temp: Temperature control hardware not installed.
Monx: GE331 [ 1.29790] Wavelength Approx. 1.52339
Drv : 2TM= 71.870 TMFR= 35.935 PSI= -45.100 PHI= -90.200 DSRD= 6.200
Drv : XPOS= -2.290 YPOS= -12.204 ZPOS= -4.088 DSTD= 0.000
Osc : DRIVE oscillation during count OFF.
MWsp: MDCALW.032 DSN ?? NDet 32 LDet 1 CDet 16 RDet 32
MWdc: PhiC= -90.200 PhiW= 0.000 DPhi= 0.113 NSteps= 1
Nam : Use NAME command to store text on this line.
Com : Use COMMENT command to store text on this line.
POINT | PHI | TIME | MON= DB | SIG= 32W | Fit
1 | -91.948 | 4637 | 1247000 | 508 |  | Run 31
2 | -91.839 | 4637 | 1247000 | 542
3 | -91.724 | 4637 | 1247000 | 574
4 | -91.612 | 4637 | 1247000 | 577 | 631.0327
5 | -91.5 | 4637 | 1247000 | 631 | 635.022
6 | -91.394 | 4637 | 1247000 | 669 | 639.4088
7 | -91.281 | 4637 | 1247000 | 679 | 645.5675
8 | -91.165 | 4637 | 1247000 | 677 | 655.114
9 | -91.049 | 4637 | 1247000 | 676 | 670.5319
10 | -90.934 | 4637 | 1247000 | 670 | 694.7506
11 | -90.824 | 4637 | 1247000 | 743 | 728.5473
12 | -90.709 | 4637 | 1247000 | 734 | 774.9931
13 | -90.595 | 4637 | 1247000 | 833 | 828.0974
14 | -90.487 | 4637 | 1247000 | 911 | 877.0574
15 | -90.372 | 4637 | 1247000 | 896 | 916.9249
16 | -90.256 | 4637 | 1247000 | 965 | 934.5072
17 | -90.14 | 4637 | 1247000 | 937 | 925.2436
18 | -90.025 | 4637 | 1247000 | 868 | 893.371
19 | -89.919 | 4637 | 1247000 | 844 | 852.3887
20 | -89.806 | 4637 | 1247000 | 778 | 806.828
21 | -89.691 | 4637 | 1247000 | 778 | 767.1729
22 | -89.577 | 4637 | 1247000 | 761 | 738.9666
23 | -89.458 | 4637 | 1247000 | 752 | 721.4578
24 | -89.342 | 4637 | 1247000 | 767 | 713.5613
25 | -89.235 | 4637 | 1247000 | 693 | 711.5224
26 | -89.13 | 4637 | 1247000 | 710 | 712.3321
27 | -89.016 | 4637 | 1247000 | 690 | 714.8176
28 | -88.896 | 4637 | 1247000 | 704 | 718.2304
29 | -88.791 | 4637 | 1247000 | 726 | 721.4758
30 | -88.672 | 4637 | 1247000 | 710 | 725.2531
31 | -88.56 | 4637 | 1247000 | 611
32 | -88.452 | 4637 | 1247000 | 705
Run : 32 Seq 32 Rec 32 File L3A:980014 Date 27-SEP-2013 20:12:56.95
Mode: MW CENTR_PHI Npts 1 Mon1[ DB]= 1000 * 1247 Mon2[CF]=* 1
Temp: Temperature control hardware not installed.
Monx: GE331 [ 1.29790] Wavelength Approx. 1.52339
Drv : 2TM= 71.870 TMFR= 35.935 PSI= -45.100 PHI= -90.200 DSRD= 6.200
Drv : XPOS= -2.290 YPOS= -12.224 ZPOS= -5.088 DSTD= 0.000
Osc : DRIVE oscillation during count OFF.
MWsp: MDCALW.032 DSN ?? NDet 32 LDet 1 CDet 16 RDet 32
MWdc: PhiC= -90.200 PhiW= 0.000 DPhi= 0.113 NSteps= 1
Nam : Use NAME command to store text on this line.
Com : Use COMMENT command to store text on this line.
POINT | PHI | TIME | MON= DB | SIG= 32W | Fit
1 | -91.948 | 4975 | 1247000 | 566 |  | Run 32
2 | -91.839 | 4975 | 1247000 | 523
3 | -91.724 | 4975 | 1247000 | 577
4 | -91.612 | 4975 | 1247000 | 583 | 647.2914
5 | -91.5 | 4975 | 1247000 | 687 | 649.8162
6 | -91.394 | 4975 | 1247000 | 664 | 652.5649
7 | -91.281 | 4975 | 1247000 | 654 | 656.4032
8 | -91.165 | 4975 | 1247000 | 720 | 662.4163
9 | -91.049 | 4975 | 1247000 | 671 | 672.4263
10 | -90.934 | 4975 | 1247000 | 680 | 688.8685
11 | -90.824 | 4975 | 1247000 | 723 | 713.0668
12 | -90.709 | 4975 | 1247000 | 727 | 748.4743
13 | -90.595 | 4975 | 1247000 | 766 | 792.1601
14 | -90.487 | 4975 | 1247000 | 858 | 836.4447
15 | -90.372 | 4975 | 1247000 | 903 | 878.1319
16 | -90.256 | 4975 | 1247000 | 907 | 904.7351
17 | -90.14 | 4975 | 1247000 | 884 | 908.9932
18 | -90.025 | 4975 | 1247000 | 912 | 890.6006
19 | -89.919 | 4975 | 1247000 | 858 | 858.6765
20 | -89.806 | 4975 | 1247000 | 792 | 817.436
21 | -89.691 | 4975 | 1247000 | 764 | 776.9274
22 | -89.577 | 4975 | 1247000 | 773 | 744.5688
23 | -89.458 | 4975 | 1247000 | 754 | 721.5712
24 | -89.342 | 4975 | 1247000 | 706 | 708.7919
25 | -89.235 | 4975 | 1247000 | 687 | 703.2144
26 | -89.13 | 4975 | 1247000 | 690 | 701.4285
27 | -89.016 | 4975 | 1247000 | 692 | 701.8078
28 | -88.896 | 4975 | 1247000 | 681 | 703.471
29 | -88.791 | 4975 | 1247000 | 717 | 705.3795
30 | -88.672 | 4975 | 1247000 | 724 | 707.7337
31 | -88.56 | 4975 | 1247000 | 729
32 | -88.452 | 4975 | 1247000 | 727
Run : 33 Seq 33 Rec 33 File L3A:980014 Date 27-SEP-2013 21:35:59.15
Mode: MW CENTR_PHI Npts 1 Mon1[ DB]= 1000 * 1247 Mon2[CF]=* 1
Temp: Temperature control hardware not installed.
Monx: GE331 [ 1.29790] Wavelength Approx. 1.52339
Drv : 2TM= 71.870 TMFR= 35.935 PSI= -45.100 PHI= -90.200 DSRD= 6.200
Drv : XPOS= -2.290 YPOS= -12.217 ZPOS= -6.088 DSTD= 0.000
Osc : DRIVE oscillation during count OFF.
MWsp: MDCALW.032 DSN ?? NDet 32 LDet 1 CDet 16 RDet 32
MWdc: PhiC= -90.200 PhiW= 0.000 DPhi= 0.113 NSteps= 1
Nam : Use NAME command to store text on this line.
Com : Use COMMENT command to store text on this line.
POINT | PHI | TIME | MON= DB | SIG= 32W | Fit
1 | -91.948 | 4523 | 1247000 | 464 |  | Run 33
2 | -91.839 | 4523 | 1247000 | 548
3 | -91.724 | 4523 | 1247000 | 518
4 | -91.612 | 4523 | 1247000 | 583 | 586.4098
5 | -91.5 | 4523 | 1247000 | 557 | 590.45
6 | -91.394 | 4523 | 1247000 | 607 | 594.9797
7 | -91.281 | 4523 | 1247000 | 596 | 601.3954
8 | -91.165 | 4523 | 1247000 | 636 | 611.1992
9 | -91.049 | 4523 | 1247000 | 636 | 626.4969
10 | -90.934 | 4523 | 1247000 | 658 | 649.5505
11 | -90.824 | 4523 | 1247000 | 675 | 680.5101
12 | -90.709 | 4523 | 1247000 | 703 | 721.7088
13 | -90.595 | 4523 | 1247000 | 760 | 767.6968
14 | -90.487 | 4523 | 1247000 | 786 | 809.5556
15 | -90.372 | 4523 | 1247000 | 883 | 843.7442
16 | -90.256 | 4523 | 1247000 | 904 | 859.6951
17 | -90.14 | 4523 | 1247000 | 813 | 853.6523
18 | -90.025 | 4523 | 1247000 | 845 | 828.586
19 | -89.919 | 4523 | 1247000 | 781 | 794.9865
20 | -89.806 | 4523 | 1247000 | 727 | 756.2904
21 | -89.691 | 4523 | 1247000 | 740 | 721.2193
22 | -89.577 | 4523 | 1247000 | 693 | 695.043
23 | -89.458 | 4523 | 1247000 | 686 | 677.7684
24 | -89.342 | 4523 | 1247000 | 703 | 669.2299
25 | -89.235 | 4523 | 1247000 | 696 | 666.4557
26 | -89.13 | 4523 | 1247000 | 698 | 666.6756
27 | -89.016 | 4523 | 1247000 | 674 | 668.7321
28 | -88.896 | 4523 | 1247000 | 666 | 671.8788
29 | -88.791 | 4523 | 1247000 | 635 | 674.9836
30 | -88.672 | 4523 | 1247000 | 648 | 678.6516
31 | -88.56 | 4523 | 1247000 | 681
32 | -88.452 | 4523 | 1247000 | 711
Run : 34 Seq 34 Rec 34 File L3A:980014 Date 27-SEP-2013 22:51:28.62
Mode: MW CENTR_PHI Npts 1 Mon1[ DB]= 1000 * 1496 Mon2[CF]=* 1
Temp: Temperature control hardware not installed.
Monx: GE331 [ 1.29790] Wavelength Approx. 1.52339
Drv : 2TM= 71.870 TMFR= 35.935 PSI= -45.100 PHI= -90.200 DSRD= 6.200
Drv : XPOS= -2.290 YPOS= -12.866 ZPOS= 19.573 DSTD= 0.000
Osc : DRIVE oscillation during count OFF.
MWsp: MDCALW.032 DSN ?? NDet 32 LDet 1 CDet 16 RDet 32
MWdc: PhiC= -90.200 PhiW= 0.000 DPhi= 0.113 NSteps= 1
Nam : Use NAME command to store text on this line.
Com : Use COMMENT command to store text on this line.
POINT | PHI | TIME | MON= DB | SIG= 32W | Fit
1 | -91.948 | 5191 | 1496000 | 624 |  | Run 34
2 | -91.839 | 5191 | 1496000 | 671
3 | -91.724 | 5191 | 1496000 | 665
4 | -91.612 | 5191 | 1496000 | 745 | 752.2847
5 | -91.5 | 5191 | 1496000 | 766 | 757.9529
6 | -91.394 | 5191 | 1496000 | 772 | 764.7457
7 | -91.281 | 5191 | 1496000 | 795 | 774.2282
8 | -91.165 | 5191 | 1496000 | 763 | 787.2557
9 | -91.049 | 5191 | 1496000 | 810 | 804.5165
10 | -90.934 | 5191 | 1496000 | 813 | 826.4248
11 | -90.824 | 5191 | 1496000 | 834 | 851.8902
12 | -90.709 | 5191 | 1496000 | 897 | 882.4532
13 | -90.595 | 5191 | 1496000 | 898 | 914.9775
14 | -90.487 | 5191 | 1496000 | 964 | 945.4281
15 | -90.372 | 5191 | 1496000 | 1016 | 974.3336
16 | -90.256 | 5191 | 1496000 | 967 | 996.5147
17 | -90.14 | 5191 | 1496000 | 1036 | 1008.998
18 | -90.025 | 5191 | 1496000 | 987 | 1010.462
19 | -89.919 | 5191 | 1496000 | 991 | 1002.425
20 | -89.806 | 5191 | 1496000 | 960 | 985.5732
21 | -89.691 | 5191 | 1496000 | 973 | 962.4387
22 | -89.577 | 5191 | 1496000 | 955 | 936.8518
23 | -89.458 | 5191 | 1496000 | 941 | 910.6838
24 | -89.342 | 5191 | 1496000 | 889 | 888.248
25 | -89.235 | 5191 | 1496000 | 857 | 871.5403
26 | -89.13 | 5191 | 1496000 | 824 | 859.2623
27 | -89.016 | 5191 | 1496000 | 866 | 850.3274
28 | -88.896 | 5191 | 1496000 | 859 | 845.1203
29 | -88.791 | 5191 | 1496000 | 862 | 843.2998
30 | -88.672 | 5191 | 1496000 | 824 | 843.4297
31 | -88.56 | 5191 | 1496000 | 791
32 | -88.452 | 5191 | 1496000 | 765
Run : 35 Seq 35 Rec 35 File L3A:980014 Date 28-SEP-2013 00:18:09.81
Mode: MW CENTR_PHI Npts 1 Mon1[ DB]= 1000 * 1994 Mon2[CF]=* 1
Temp: Temperature control hardware not installed.
Monx: GE331 [ 1.29790] Wavelength Approx. 1.52339
Drv : 2TM= 71.870 TMFR= 35.935 PSI= -45.100 PHI= -90.200 DSRD= 6.200
Drv : XPOS= -2.290 YPOS= -12.827 ZPOS= 19.243 DSTD= 0.000
Osc : DRIVE oscillation during count OFF.
MWsp: MDCALW.032 DSN ?? NDet 32 LDet 1 CDet 16 RDet 32
MWdc: PhiC= -90.200 PhiW= 0.000 DPhi= 0.113 NSteps= 1
Nam : Use NAME command to store text on this line.
Com : Use COMMENT command to store text on this line.
POINT | PHI | TIME | MON= DB | SIG= 32W | Fit
1 | -91.948 | 7256 | 1994000 | 829 |  | Run 35
2 | -91.839 | 7256 | 1994000 | 921
3 | -91.724 | 7256 | 1994000 | 914
4 | -91.612 | 7256 | 1994000 | 957 | 1010.131
5 | -91.5 | 7256 | 1994000 | 1008 | 1014.301
6 | -91.394 | 7256 | 1994000 | 1056 | 1018.75
7 | -91.281 | 7256 | 1994000 | 1052 | 1024.716
8 | -91.165 | 7256 | 1994000 | 1053 | 1033.56
9 | -91.049 | 7256 | 1994000 | 1044 | 1047.563
10 | -90.934 | 7256 | 1994000 | 1074 | 1069.821
11 | -90.824 | 7256 | 1994000 | 1089 | 1102.125
12 | -90.709 | 7256 | 1994000 | 1146 | 1149.524
13 | -90.595 | 7256 | 1994000 | 1152 | 1209.199
14 | -90.487 | 7256 | 1994000 | 1274 | 1272.168
15 | -90.372 | 7256 | 1994000 | 1395 | 1335.992
16 | -90.256 | 7256 | 1994000 | 1400 | 1384.09
17 | -90.14 | 7256 | 1994000 | 1445 | 1404.71
18 | -90.025 | 7256 | 1994000 | 1325 | 1393.588
19 | -89.919 | 7256 | 1994000 | 1358 | 1358.825
20 | -89.806 | 7256 | 1994000 | 1314 | 1305.352
21 | -89.691 | 7256 | 1994000 | 1184 | 1246.011
22 | -89.577 | 7256 | 1994000 | 1271 | 1193.174
23 | -89.458 | 7256 | 1994000 | 1158 | 1151.169
24 | -89.342 | 7256 | 1994000 | 1112 | 1124.598
25 | -89.235 | 7256 | 1994000 | 1148 | 1110.843
26 | -89.13 | 7256 | 1994000 | 1157 | 1104.617
27 | -89.016 | 7256 | 1994000 | 1082 | 1103.041
28 | -88.896 | 7256 | 1994000 | 1097 | 1104.599
29 | -88.791 | 7256 | 1994000 | 1091 | 1107.284
30 | -88.672 | 7256 | 1994000 | 1078 | 1110.971
31 | -88.56 | 7256 | 1994000 | 1086
32 | -88.452 | 7256 | 1994000 | 1112
Run : 36 Seq 36 Rec 36 File L3A:980014 Date 28-SEP-2013 02:19:17.07
Mode: MW CENTR_PHI Npts 1 Mon1[ DB]= 1000 * 1994 Mon2[CF]=* 1
Temp: Temperature control hardware not installed.
Monx: GE331 [ 1.29790] Wavelength Approx. 1.52339
Drv : 2TM= 71.870 TMFR= 35.935 PSI= -45.100 PHI= -90.200 DSRD= 6.200
Drv : XPOS= -2.290 YPOS= -12.857 ZPOS= 18.583 DSTD= 0.000
Osc : DRIVE oscillation during count OFF.
MWsp: MDCALW.032 DSN ?? NDet 32 LDet 1 CDet 16 RDet 32
MWdc: PhiC= -90.200 PhiW= 0.000 DPhi= 0.113 NSteps= 1
Nam : Use NAME command to store text on this line.
Com : Use COMMENT command to store text on this line.
POINT | PHI | TIME | MON= DB | SIG= 32W | Fit
1 | -91.948 | 7358 | 1994000 | 827 |  | Run 36
2 | -91.839 | 7358 | 1994000 | 947
3 | -91.724 | 7358 | 1994000 | 931
4 | -91.612 | 7358 | 1994000 | 968 | 986.3519
5 | -91.5 | 7358 | 1994000 | 985 | 993.9745
6 | -91.394 | 7358 | 1994000 | 1031 | 1003.243
7 | -91.281 | 7358 | 1994000 | 1068 | 1016.438
8 | -91.165 | 7358 | 1994000 | 969 | 1034.952
9 | -91.049 | 7358 | 1994000 | 1051 | 1059.927
10 | -90.934 | 7358 | 1994000 | 1172 | 1091.998
11 | -90.824 | 7358 | 1994000 | 1087 | 1129.418
12 | -90.709 | 7358 | 1994000 | 1144 | 1174.086
13 | -90.595 | 7358 | 1994000 | 1190 | 1220.815
14 | -90.487 | 7358 | 1994000 | 1297 | 1263.191
15 | -90.372 | 7358 | 1994000 | 1326 | 1301.178
16 | -90.256 | 7358 | 1994000 | 1346 | 1327.072
17 | -90.14 | 7358 | 1994000 | 1325 | 1337.032
18 | -90.025 | 7358 | 1994000 | 1370 | 1330.309
19 | -89.919 | 7358 | 1994000 | 1302 | 1311.081
20 | -89.806 | 7358 | 1994000 | 1226 | 1280.501
21 | -89.691 | 7358 | 1994000 | 1238 | 1243.752
22 | -89.577 | 7358 | 1994000 | 1179 | 1206.873
23 | -89.458 | 7358 | 1994000 | 1198 | 1172.375
24 | -89.342 | 7358 | 1994000 | 1164 | 1145.397
25 | -89.235 | 7358 | 1994000 | 1115 | 1127.178
26 | -89.13 | 7358 | 1994000 | 1160 | 1115.237
27 | -89.016 | 7358 | 1994000 | 1174 | 1107.906
28 | -88.896 | 7358 | 1994000 | 1158 | 1105.012
29 | -88.791 | 7358 | 1994000 | 1055 | 1105.303
30 | -88.672 | 7358 | 1994000 | 1039 | 1107.664
31 | -88.56 | 7358 | 1994000 | 1113
32 | -88.452 | 7358 | 1994000 | 1138
Run : 37 Seq 37 Rec 37 File L3A:980014 Date 28-SEP-2013 04:22:03.22
Mode: MW CENTR_PHI Npts 1 Mon1[ DB]= 1000 * 1496 Mon2[CF]=* 1
Temp: Temperature control hardware not installed.
Monx: GE331 [ 1.29790] Wavelength Approx. 1.52339
Drv : 2TM= 71.870 TMFR= 35.935 PSI= -45.100 PHI= -90.200 DSRD= 6.200
Drv : XPOS= -2.290 YPOS= -12.926 ZPOS= 18.253 DSTD= 0.000
Osc : DRIVE oscillation during count OFF.
MWsp: MDCALW.032 DSN ?? NDet 32 LDet 1 CDet 16 RDet 32
MWdc: PhiC= -90.200 PhiW= 0.000 DPhi= 0.113 NSteps= 1
Nam : Use NAME command to store text on this line.
Com : Use COMMENT command to store text on this line.
POINT | PHI | TIME | MON= DB | SIG= 32W | Fit
1 | -91.948 | 5532 | 1496000 | 647 |  | Run 37
2 | -91.839 | 5532 | 1496000 | 638
3 | -91.724 | 5532 | 1496000 | 655
4 | -91.612 | 5532 | 1496000 | 689 | 732.5349
5 | -91.5 | 5532 | 1496000 | 732 | 744.79
6 | -91.394 | 5532 | 1496000 | 801 | 759.2331
7 | -91.281 | 5532 | 1496000 | 837 | 778.3066
8 | -91.165 | 5532 | 1496000 | 823 | 802.2708
9 | -91.049 | 5532 | 1496000 | 802 | 830.6578
10 | -90.934 | 5532 | 1496000 | 834 | 862.4662
11 | -90.824 | 5532 | 1496000 | 888 | 894.9459
12 | -90.709 | 5532 | 1496000 | 899 | 928.9202
13 | -90.595 | 5532 | 1496000 | 1011 | 959.9837
14 | -90.487 | 5532 | 1496000 | 970 | 984.5022
15 | -90.372 | 5532 | 1496000 | 1013 | 1003.019
16 | -90.256 | 5532 | 1496000 | 981 | 1012.134
17 | -90.14 | 5532 | 1496000 | 1059 | 1011.165
18 | -90.025 | 5532 | 1496000 | 999 | 1001.067
19 | -89.919 | 5532 | 1496000 | 1024 | 985.3482
20 | -89.806 | 5532 | 1496000 | 909 | 964.1867
21 | -89.691 | 5532 | 1496000 | 946 | 940.7166
22 | -89.577 | 5532 | 1496000 | 911 | 918.0842
23 | -89.458 | 5532 | 1496000 | 891 | 897.2695
24 | -89.342 | 5532 | 1496000 | 864 | 881.0382
25 | -89.235 | 5532 | 1496000 | 899 | 870.0511
26 | -89.13 | 5532 | 1496000 | 839 | 862.8851
27 | -89.016 | 5532 | 1496000 | 912 | 858.6866
28 | -88.896 | 5532 | 1496000 | 905 | 857.5308
29 | -88.791 | 5532 | 1496000 | 853 | 858.5903
30 | -88.672 | 5532 | 1496000 | 806 | 861.4333
31 | -88.56 | 5532 | 1496000 | 802
32 | -88.452 | 5532 | 1496000 | 862
Run : 38 Seq 38 Rec 38 File L3A:980014 Date 28-SEP-2013 05:54:24.35
Mode: MW CENTR_PHI Npts 1 Mon1[ DB]= 1000 * 1496 Mon2[CF]=* 1
Temp: Temperature control hardware not installed.
Monx: GE331 [ 1.29790] Wavelength Approx. 1.52339
Drv : 2TM= 71.870 TMFR= 35.935 PSI= -45.100 PHI= -90.200 DSRD= 6.200
Drv : XPOS= -2.290 YPOS= -12.716 ZPOS= 19.573 DSTD= 0.000
Osc : DRIVE oscillation during count OFF.
MWsp: MDCALW.032 DSN ?? NDet 32 LDet 1 CDet 16 RDet 32
MWdc: PhiC= -90.200 PhiW= 0.000 DPhi= 0.113 NSteps= 1
Nam : Use NAME command to store text on this line.
Com : Use COMMENT command to store text on this line.
POINT | PHI | TIME | MON= DB | SIG= 32W | Fit
1 | -91.948 | 5534 | 1496000 | 658 |  | Run 38
2 | -91.839 | 5534 | 1496000 | 738
3 | -91.724 | 5534 | 1496000 | 699
4 | -91.612 | 5534 | 1496000 | 695 | 735.5263
5 | -91.5 | 5534 | 1496000 | 734 | 739.7888
6 | -91.394 | 5534 | 1496000 | 760 | 744.9433
7 | -91.281 | 5534 | 1496000 | 792 | 752.47
8 | -91.165 | 5534 | 1496000 | 737 | 763.6156
9 | -91.049 | 5534 | 1496000 | 787 | 779.7546
10 | -90.934 | 5534 | 1496000 | 829 | 802.1257
11 | -90.824 | 5534 | 1496000 | 868 | 830.2291
12 | -90.709 | 5534 | 1496000 | 875 | 866.2365
13 | -90.595 | 5534 | 1496000 | 877 | 906.5481
14 | -90.487 | 5534 | 1496000 | 907 | 945.4788
15 | -90.372 | 5534 | 1496000 | 961 | 982.7028
16 | -90.256 | 5534 | 1496000 | 1034 | 1010.305
17 | -90.14 | 5534 | 1496000 | 1046 | 1023.451
18 | -90.025 | 5534 | 1496000 | 1009 | 1020.307
19 | -89.919 | 5534 | 1496000 | 1043 | 1004.111
20 | -89.806 | 5534 | 1496000 | 982 | 976.2232
21 | -89.691 | 5534 | 1496000 | 912 | 941.7256
22 | -89.577 | 5534 | 1496000 | 906 | 906.8374
23 | -89.458 | 5534 | 1496000 | 889 | 874.3666
24 | -89.342 | 5534 | 1496000 | 791 | 849.3249
25 | -89.235 | 5534 | 1496000 | 832 | 832.7267
26 | -89.13 | 5534 | 1496000 | 879 | 822.0491
27 | -89.016 | 5534 | 1496000 | 833 | 815.5724
28 | -88.896 | 5534 | 1496000 | 819 | 812.9164
29 | -88.791 | 5534 | 1496000 | 793 | 812.8883
30 | -88.672 | 5534 | 1496000 | 801 | 814.3981
31 | -88.56 | 5534 | 1496000 | 817
32 | -88.452 | 5534 | 1496000 | 881
Run : 39 Seq 39 Rec 39 File L3A:980014 Date 28-SEP-2013 07:26:48.22
Mode: MW CENTR_PHI Npts 1 Mon1[ DB]= 1000 * 1994 Mon2[CF]=* 1
Temp: Temperature control hardware not installed.
Monx: GE331 [ 1.29790] Wavelength Approx. 1.52339
Drv : 2TM= 71.870 TMFR= 35.935 PSI= -45.100 PHI= -90.200 DSRD= 6.200
Drv : XPOS= -2.290 YPOS= -12.677 ZPOS= 19.243 DSTD= 0.000
Osc : DRIVE oscillation during count OFF.
MWsp: MDCALW.032 DSN ?? NDet 32 LDet 1 CDet 16 RDet 32
MWdc: PhiC= -90.200 PhiW= 0.000 DPhi= 0.113 NSteps= 1
Nam : Use NAME command to store text on this line.
Com : Use COMMENT command to store text on this line.
POINT | PHI | TIME | MON= DB | SIG= 32W | Fit
1 | -91.948 | 7382 | 1994000 | 829 |  | Run 39
2 | -91.839 | 7382 | 1994000 | 841
3 | -91.724 | 7382 | 1994000 | 946
4 | -91.612 | 7382 | 1994000 | 908 | 986.0916
5 | -91.5 | 7382 | 1994000 | 980 | 992.8431
6 | -91.394 | 7382 | 1994000 | 1036 | 1000.847
7 | -91.281 | 7382 | 1994000 | 1049 | 1012.227
8 | -91.165 | 7382 | 1994000 | 1105 | 1028.558
9 | -91.049 | 7382 | 1994000 | 1034 | 1051.461
10 | -90.934 | 7382 | 1994000 | 1084 | 1082.243
11 | -90.824 | 7382 | 1994000 | 1124 | 1119.808
12 | -90.709 | 7382 | 1994000 | 1150 | 1166.574
13 | -90.595 | 7382 | 1994000 | 1211 | 1217.384
14 | -90.487 | 7382 | 1994000 | 1250 | 1264.919
15 | -90.372 | 7382 | 1994000 | 1305 | 1308.639
16 | -90.256 | 7382 | 1994000 | 1322 | 1339.113
17 | -90.14 | 7382 | 1994000 | 1358 | 1351.219
18 | -90.025 | 7382 | 1994000 | 1382 | 1343.739
19 | -89.919 | 7382 | 1994000 | 1371 | 1321.62
20 | -89.806 | 7382 | 1994000 | 1278 | 1286.648
21 | -89.691 | 7382 | 1994000 | 1195 | 1245.352
22 | -89.577 | 7382 | 1994000 | 1178 | 1205.023
23 | -89.458 | 7382 | 1994000 | 1170 | 1168.689
24 | -89.342 | 7382 | 1994000 | 1141 | 1141.651
25 | -89.235 | 7382 | 1994000 | 1136 | 1124.504
26 | -89.13 | 7382 | 1994000 | 1146 | 1114.18
27 | -89.016 | 7382 | 1994000 | 1133 | 1108.755
28 | -88.896 | 7382 | 1994000 | 1143 | 1107.652
29 | -88.791 | 7382 | 1994000 | 1081 | 1109.184
30 | -88.672 | 7382 | 1994000 | 1068 | 1112.569
31 | -88.56 | 7382 | 1994000 | 1018
32 | -88.452 | 7382 | 1994000 | 1145
Run : 40 Seq 40 Rec 40 File L3A:980014 Date 28-SEP-2013 09:29:57.76
Mode: MW CENTR_PHI Npts 1 Mon1[ DB]= 1000 * 1994 Mon2[CF]=* 1
Temp: Temperature control hardware not installed.
Monx: GE331 [ 1.29790] Wavelength Approx. 1.52339
Drv : 2TM= 71.870 TMFR= 35.935 PSI= -45.100 PHI= -90.200 DSRD= 6.200
Drv : XPOS= -2.290 YPOS= -12.638 ZPOS= 18.913 DSTD= 0.000
Osc : DRIVE oscillation during count OFF.
MWsp: MDCALW.032 DSN ?? NDet 32 LDet 1 CDet 16 RDet 32
MWdc: PhiC= -90.200 PhiW= 0.000 DPhi= 0.113 NSteps= 1
Nam : Use NAME command to store text on this line.
Com : Use COMMENT command to store text on this line.
POINT | PHI | TIME | MON= DB | SIG= 32W | Fit
1 | -91.948 | 7383 | 1994000 | 832 |  | Run 40
2 | -91.839 | 7383 | 1994000 | 838
3 | -91.724 | 7383 | 1994000 | 884
4 | -91.612 | 7383 | 1994000 | 886 | 929.9474
5 | -91.5 | 7383 | 1994000 | 988 | 939.4195
6 | -91.394 | 7383 | 1994000 | 941 | 951.2787
7 | -91.281 | 7383 | 1994000 | 983 | 967.9752
8 | -91.165 | 7383 | 1994000 | 1000 | 990.4378
9 | -91.049 | 7383 | 1994000 | 1015 | 1018.993
10 | -90.934 | 7383 | 1994000 | 1086 | 1053.395
11 | -90.824 | 7383 | 1994000 | 1044 | 1091.236
12 | -90.709 | 7383 | 1994000 | 1119 | 1134.164
13 | -90.595 | 7383 | 1994000 | 1203 | 1177.315
14 | -90.487 | 7383 | 1994000 | 1181 | 1215.514
15 | -90.372 | 7383 | 1994000 | 1299 | 1249.61
16 | -90.256 | 7383 | 1994000 | 1253 | 1273.605
17 | -90.14 | 7383 | 1994000 | 1310 | 1284.593
18 | -90.025 | 7383 | 1994000 | 1272 | 1281.694
19 | -89.919 | 7383 | 1994000 | 1277 | 1267.533
20 | -89.806 | 7383 | 1994000 | 1219 | 1242.419
21 | -89.691 | 7383 | 1994000 | 1236 | 1209.548
22 | -89.577 | 7383 | 1994000 | 1139 | 1173.499
23 | -89.458 | 7383 | 1994000 | 1123 | 1136.112
24 | -89.342 | 7383 | 1994000 | 1121 | 1103.005
25 | -89.235 | 7383 | 1994000 | 1104 | 1077.133
26 | -89.13 | 7383 | 1994000 | 1060 | 1056.825
27 | -89.016 | 7383 | 1994000 | 1034 | 1040.497
28 | -88.896 | 7383 | 1994000 | 1022 | 1029.108
29 | -88.791 | 7383 | 1994000 | 1020 | 1023.182
30 | -88.672 | 7383 | 1994000 | 1019 | 1019.955
31 | -88.56 | 7383 | 1994000 | 1076
32 | -88.452 | 7383 | 1994000 | 1099
Run : 41 Seq 41 Rec 41 File L3A:980014 Date 28-SEP-2013 11:33:08.87
Mode: MW CENTR_PHI Npts 1 Mon1[ DB]= 1000 * 1994 Mon2[CF]=* 1
Temp: Temperature control hardware not installed.
Monx: GE331 [ 1.29790] Wavelength Approx. 1.52339
Drv : 2TM= 71.870 TMFR= 35.935 PSI= -45.100 PHI= -90.200 DSRD= 6.200
Drv : XPOS= -2.290 YPOS= -12.707 ZPOS= 18.583 DSTD= 0.000
Osc : DRIVE oscillation during count OFF.
MWsp: MDCALW.032 DSN ?? NDet 32 LDet 1 CDet 16 RDet 32
MWdc: PhiC= -90.200 PhiW= 0.000 DPhi= 0.113 NSteps= 1
Nam : Use NAME command to store text on this line.
Com : Use COMMENT command to store text on this line.
POINT | PHI | TIME | MON= DB | SIG= 32W | Fit
1 | -91.948 | 7391 | 1994000 | 854 |  | Run 41
2 | -91.839 | 7391 | 1994000 | 860
3 | -91.724 | 7391 | 1994000 | 913
4 | -91.612 | 7391 | 1994000 | 897 | 955.1247
5 | -91.5 | 7391 | 1994000 | 946 | 963.03
6 | -91.394 | 7391 | 1994000 | 999 | 972.3943
7 | -91.281 | 7391 | 1994000 | 1022 | 985.6327
8 | -91.165 | 7391 | 1994000 | 1048 | 1004.421
9 | -91.049 | 7391 | 1994000 | 1064 | 1030.358
10 | -90.934 | 7391 | 1994000 | 1075 | 1064.559
11 | -90.824 | 7391 | 1994000 | 1034 | 1105.411
12 | -90.709 | 7391 | 1994000 | 1140 | 1155.033
13 | -90.595 | 7391 | 1994000 | 1252 | 1207.384
14 | -90.487 | 7391 | 1994000 | 1250 | 1254.65
15 | -90.372 | 7391 | 1994000 | 1247 | 1295.994
16 | -90.256 | 7391 | 1994000 | 1349 | 1322.173
17 | -90.14 | 7391 | 1994000 | 1380 | 1328.912
18 | -90.025 | 7391 | 1994000 | 1307 | 1316.217
19 | -89.919 | 7391 | 1994000 | 1307 | 1290.359
20 | -89.806 | 7391 | 1994000 | 1192 | 1253.228
21 | -89.691 | 7391 | 1994000 | 1199 | 1211.899
22 | -89.577 | 7391 | 1994000 | 1228 | 1173.399
23 | -89.458 | 7391 | 1994000 | 1146 | 1140.273
24 | -89.342 | 7391 | 1994000 | 1096 | 1116.872
25 | -89.235 | 7391 | 1994000 | 1108 | 1102.983
26 | -89.13 | 7391 | 1994000 | 1068 | 1095.466
27 | -89.016 | 7391 | 1994000 | 1107 | 1092.527
28 | -88.896 | 7391 | 1994000 | 1116 | 1093.438
29 | -88.791 | 7391 | 1994000 | 1111 | 1096.328
30 | -88.672 | 7391 | 1994000 | 1070 | 1100.941
31 | -88.56 | 7391 | 1994000 | 1075
32 | -88.452 | 7391 | 1994000 | 1103
Run : 42 Seq 42 Rec 42 File L3A:980014 Date 28-SEP-2013 13:36:27.95
Mode: MW CENTR_PHI Npts 1 Mon1[ DB]= 1000 * 1496 Mon2[CF]=* 1
Temp: Temperature control hardware not installed.
Monx: GE331 [ 1.29790] Wavelength Approx. 1.52339
Drv : 2TM= 71.870 TMFR= 35.935 PSI= -45.100 PHI= -90.200 DSRD= 6.200
Drv : XPOS= -2.290 YPOS= -12.776 ZPOS= 18.253 DSTD= 0.000
Osc : DRIVE oscillation during count OFF.
MWsp: MDCALW.032 DSN ?? NDet 32 LDet 1 CDet 16 RDet 32
MWdc: PhiC= -90.200 PhiW= 0.000 DPhi= 0.113 NSteps= 1
Nam : Use NAME command to store text on this line.
Com : Use COMMENT command to store text on this line.
POINT | PHI | TIME | MON= DB | SIG= 32W | Fit
1 | -91.948 | 5534 | 1496000 | 602 |  | Run 42
2 | -91.839 | 5534 | 1496000 | 610
3 | -91.724 | 5534 | 1496000 | 623
4 | -91.612 | 5534 | 1496000 | 696 | 726.9761
5 | -91.5 | 5534 | 1496000 | 748 | 732.381
6 | -91.394 | 5534 | 1496000 | 786 | 738.9035
7 | -91.281 | 5534 | 1496000 | 718 | 748.1864
8 | -91.165 | 5534 | 1496000 | 753 | 761.2925
9 | -91.049 | 5534 | 1496000 | 763 | 779.1495
10 | -90.934 | 5534 | 1496000 | 829 | 802.3312
11 | -90.824 | 5534 | 1496000 | 869 | 829.6372
12 | -90.709 | 5534 | 1496000 | 881 | 862.4689
13 | -90.595 | 5534 | 1496000 | 862 | 896.9524
14 | -90.487 | 5534 | 1496000 | 900 | 928.2046
15 | -90.372 | 5534 | 1496000 | 950 | 956.0084
16 | -90.256 | 5534 | 1496000 | 990 | 974.516
17 | -90.14 | 5534 | 1496000 | 979 | 980.8691
18 | -90.025 | 5534 | 1496000 | 970 | 974.6834
19 | -89.919 | 5534 | 1496000 | 986 | 959.4066
20 | -89.806 | 5534 | 1496000 | 929 | 936.0252
21 | -89.691 | 5534 | 1496000 | 915 | 908.6867
22 | -89.577 | 5534 | 1496000 | 915 | 881.9566
23 | -89.458 | 5534 | 1496000 | 827 | 857.6606
24 | -89.342 | 5534 | 1496000 | 805 | 839.2962
25 | -89.235 | 5534 | 1496000 | 813 | 827.396
26 | -89.13 | 5534 | 1496000 | 834 | 820.0194
27 | -89.016 | 5534 | 1496000 | 834 | 815.9397
28 | -88.896 | 5534 | 1496000 | 815 | 814.877
29 | -88.791 | 5534 | 1496000 | 822 | 815.7642
30 | -88.672 | 5534 | 1496000 | 816 | 818.022
31 | -88.56 | 5534 | 1496000 | 829
32 | -88.452 | 5534 | 1496000 | 858
Run : 43 Seq 43 Rec 43 File L3A:980014 Date 28-SEP-2013 15:08:56.78
Mode: MW CENTR_PHI Npts 1 Mon1[ DB]= 1000 * 1496 Mon2[CF]=* 1
Temp: Temperature control hardware not installed.
Monx: GE331 [ 1.29790] Wavelength Approx. 1.52339
Drv : 2TM= 71.870 TMFR= 35.935 PSI= -45.100 PHI= -90.200 DSRD= 6.200
Drv : XPOS= -2.290 YPOS= -12.311 ZPOS= 1.573 DSTD= 0.000
Osc : DRIVE oscillation during count OFF.
MWsp: MDCALW.032 DSN ?? NDet 32 LDet 1 CDet 16 RDet 32
MWdc: PhiC= -90.200 PhiW= 0.000 DPhi= 0.113 NSteps= 1
Nam : Use NAME command to store text on this line.
Com : Use COMMENT command to store text on this line.
POINT | PHI | TIME | MON= DB | SIG= 32W | Fit
1 | -91.948 | 5537 | 1496000 | 665 |  | Run 43
2 | -91.839 | 5537 | 1496000 | 651
3 | -91.724 | 5537 | 1496000 | 672
4 | -91.612 | 5537 | 1496000 | 735 | 720.321
5 | -91.5 | 5537 | 1496000 | 701 | 725.5468
6 | -91.394 | 5537 | 1496000 | 728 | 731.6682
7 | -91.281 | 5537 | 1496000 | 781 | 740.1837
8 | -91.165 | 5537 | 1496000 | 738 | 752.0596
9 | -91.049 | 5537 | 1496000 | 738 | 768.2291
10 | -90.934 | 5537 | 1496000 | 820 | 789.4075
11 | -90.824 | 5537 | 1496000 | 812 | 814.7532
12 | -90.709 | 5537 | 1496000 | 829 | 845.9152
13 | -90.595 | 5537 | 1496000 | 888 | 879.63
14 | -90.487 | 5537 | 1496000 | 886 | 911.3743
15 | -90.372 | 5537 | 1496000 | 978 | 941.2312
16 | -90.256 | 5537 | 1496000 | 966 | 963.2988
17 | -90.14 | 5537 | 1496000 | 983 | 974.2194
18 | -90.025 | 5537 | 1496000 | 958 | 972.8077
19 | -89.919 | 5537 | 1496000 | 978 | 961.4568
20 | -89.806 | 5537 | 1496000 | 882 | 941.1825
21 | -89.691 | 5537 | 1496000 | 945 | 915.5572
22 | -89.577 | 5537 | 1496000 | 932 | 889.1183
23 | -89.458 | 5537 | 1496000 | 827 | 863.9761
24 | -89.342 | 5537 | 1496000 | 868 | 844.1409
25 | -89.235 | 5537 | 1496000 | 805 | 830.7228
26 | -89.13 | 5537 | 1496000 | 813 | 821.9769
27 | -89.016 | 5537 | 1496000 | 888 | 816.7139
28 | -88.896 | 5537 | 1496000 | 821 | 814.8051
29 | -88.791 | 5537 | 1496000 | 766 | 815.2574
30 | -88.672 | 5537 | 1496000 | 825 | 817.2888
31 | -88.56 | 5537 | 1496000 | 812
32 | -88.452 | 5537 | 1496000 | 863
Run : 44 Seq 44 Rec 44 File L3A:980014 Date 28-SEP-2013 16:41:23.42
Mode: MW CENTR_PHI Npts 1 Mon1[ DB]= 1000 * 1994 Mon2[CF]=* 1
Temp: Temperature control hardware not installed.
Monx: GE331 [ 1.29790] Wavelength Approx. 1.52339
Drv : 2TM= 71.870 TMFR= 35.935 PSI= -45.100 PHI= -90.200 DSRD= 6.200
Drv : XPOS= -2.290 YPOS= -12.240 ZPOS= 1.243 DSTD= 0.000
Osc : DRIVE oscillation during count OFF.
MWsp: MDCALW.032 DSN ?? NDet 32 LDet 1 CDet 16 RDet 32
MWdc: PhiC= -90.200 PhiW= 0.000 DPhi= 0.113 NSteps= 1
Nam : Use NAME command to store text on this line.
Com : Use COMMENT command to store text on this line.
POINT | PHI | TIME | MON= DB | SIG= 32W | Fit
1 | -91.948 | 7384 | 1994000 | 852 |  | Run 44
2 | -91.839 | 7384 | 1994000 | 892
3 | -91.724 | 7384 | 1994000 | 918
4 | -91.612 | 7384 | 1994000 | 967 | 989.4851
5 | -91.5 | 7384 | 1994000 | 948 | 994.2456
6 | -91.394 | 7384 | 1994000 | 1030 | 999.0985
7 | -91.281 | 7384 | 1994000 | 1031 | 1005.186
8 | -91.165 | 7384 | 1994000 | 1019 | 1013.615
9 | -91.049 | 7384 | 1994000 | 1007 | 1026.463
10 | -90.934 | 7384 | 1994000 | 1090 | 1046.835
11 | -90.824 | 7384 | 1994000 | 1093 | 1076.951
12 | -90.709 | 7384 | 1994000 | 1115 | 1122.356
13 | -90.595 | 7384 | 1994000 | 1171 | 1181.208
14 | -90.487 | 7384 | 1994000 | 1253 | 1244.982
15 | -90.372 | 7384 | 1994000 | 1285 | 1311.224
16 | -90.256 | 7384 | 1994000 | 1353 | 1362.454
17 | -90.14 | 7384 | 1994000 | 1399 | 1385.622
18 | -90.025 | 7384 | 1994000 | 1406 | 1375.65
19 | -89.919 | 7384 | 1994000 | 1360 | 1340.849
20 | -89.806 | 7384 | 1994000 | 1241 | 1286.988
21 | -89.691 | 7384 | 1994000 | 1220 | 1227.866
22 | -89.577 | 7384 | 1994000 | 1216 | 1176.393
23 | -89.458 | 7384 | 1994000 | 1106 | 1136.886
24 | -89.342 | 7384 | 1994000 | 1091 | 1113.208
25 | -89.235 | 7384 | 1994000 | 1140 | 1101.993
26 | -89.13 | 7384 | 1994000 | 1098 | 1097.859
27 | -89.016 | 7384 | 1994000 | 1155 | 1098.034
28 | -88.896 | 7384 | 1994000 | 1104 | 1100.958
29 | -88.791 | 7384 | 1994000 | 1041 | 1104.574
30 | -88.672 | 7384 | 1994000 | 1112 | 1109.154
31 | -88.56 | 7384 | 1994000 | 1052
32 | -88.452 | 7384 | 1994000 | 1065
Run : 45 Seq 45 Rec 45 File L3A:980014 Date 28-SEP-2013 18:44:36.51
Mode: MW CENTR_PHI Npts 1 Mon1[ DB]= 1000 * 1994 Mon2[CF]=* 1
Temp: Temperature control hardware not installed.
Monx: GE331 [ 1.29790] Wavelength Approx. 1.52339
Drv : 2TM= 71.870 TMFR= 35.935 PSI= -45.100 PHI= -90.200 DSRD= 6.200
Drv : XPOS= -2.290 YPOS= -12.180 ZPOS= 0.583 DSTD= 0.000
Osc : DRIVE oscillation during count OFF.
MWsp: MDCALW.032 DSN ?? NDet 32 LDet 1 CDet 16 RDet 32
MWdc: PhiC= -90.200 PhiW= 0.000 DPhi= 0.113 NSteps= 1
Nam : Use NAME command to store text on this line.
Com : Use COMMENT command to store text on this line.
POINT | PHI | TIME | MON= DB | SIG= 32W | Fit
1 | -91.948 | 7396 | 1994000 | 768 |  | Run 45
2 | -91.839 | 7396 | 1994000 | 879
3 | -91.724 | 7396 | 1994000 | 893
4 | -91.612 | 7396 | 1994000 | 1001 | 989.6481
5 | -91.5 | 7396 | 1994000 | 966 | 995.015
6 | -91.394 | 7396 | 1994000 | 971 | 1000.426
7 | -91.281 | 7396 | 1994000 | 1044 | 1007.067
8 | -91.165 | 7396 | 1994000 | 1043 | 1015.972
9 | -91.049 | 7396 | 1994000 | 1022 | 1029.143
10 | -90.934 | 7396 | 1994000 | 1053 | 1049.683
11 | -90.824 | 7396 | 1994000 | 1060 | 1079.986
12 | -90.709 | 7396 | 1994000 | 1100 | 1126.13
13 | -90.595 | 7396 | 1994000 | 1233 | 1187.187
14 | -90.487 | 7396 | 1994000 | 1255 | 1255.43
15 | -90.372 | 7396 | 1994000 | 1303 | 1329.728
16 | -90.256 | 7396 | 1994000 | 1407 | 1392.235
17 | -90.14 | 7396 | 1994000 | 1419 | 1427.989
18 | -90.025 | 7396 | 1994000 | 1422 | 1428.797
19 | -89.919 | 7396 | 1994000 | 1455 | 1399.892
20 | -89.806 | 7396 | 1994000 | 1321 | 1346.6
21 | -89.691 | 7396 | 1994000 | 1279 | 1282.401
22 | -89.577 | 7396 | 1994000 | 1165 | 1222.305
23 | -89.458 | 7396 | 1994000 | 1191 | 1172.843
24 | -89.342 | 7396 | 1994000 | 1204 | 1140.792
25 | -89.235 | 7396 | 1994000 | 1130 | 1123.98
26 | -89.13 | 7396 | 1994000 | 1121 | 1116.392
27 | -89.016 | 7396 | 1994000 | 1130 | 1114.642
28 | -88.896 | 7396 | 1994000 | 1121 | 1116.892
29 | -88.791 | 7396 | 1994000 | 1152 | 1120.559
30 | -88.672 | 7396 | 1994000 | 1052 | 1125.546
31 | -88.56 | 7396 | 1994000 | 1104
32 | -88.452 | 7396 | 1994000 | 1256
Run : 46 Seq 46 Rec 46 File L3A:980014 Date 28-SEP-2013 20:48:00.11
Mode: MW CENTR_PHI Npts 1 Mon1[ DB]= 1000 * 1496 Mon2[CF]=* 1
Temp: Temperature control hardware not installed.
Monx: GE331 [ 1.29790] Wavelength Approx. 1.52339
Drv : 2TM= 71.870 TMFR= 35.935 PSI= -45.100 PHI= -90.200 DSRD= 6.200
Drv : XPOS= -2.290 YPOS= -12.190 ZPOS= 0.253 DSTD= 0.000
Osc : DRIVE oscillation during count OFF.
MWsp: MDCALW.032 DSN ?? NDet 32 LDet 1 CDet 16 RDet 32
MWdc: PhiC= -90.200 PhiW= 0.000 DPhi= 0.113 NSteps= 1
Nam : Use NAME command to store text on this line.
Com : Use COMMENT command to store text on this line.
POINT | PHI | TIME | MON= DB | SIG= 32W | Fit
1 | -91.948 | 5549 | 1496000 | 617 |  | Run 46
2 | -91.839 | 5549 | 1496000 | 620
3 | -91.724 | 5549 | 1496000 | 661
4 | -91.612 | 5549 | 1496000 | 668 | 717.8976
5 | -91.5 | 5549 | 1496000 | 680 | 722.8881
6 | -91.394 | 5549 | 1496000 | 783 | 728.1423
7 | -91.281 | 5549 | 1496000 | 756 | 734.9143
8 | -91.165 | 5549 | 1496000 | 799 | 744.241
9 | -91.049 | 5549 | 1496000 | 714 | 757.721
10 | -90.934 | 5549 | 1496000 | 788 | 777.3861
11 | -90.824 | 5549 | 1496000 | 873 | 804.05
12 | -90.709 | 5549 | 1496000 | 829 | 841.2793
13 | -90.595 | 5549 | 1496000 | 875 | 886.7394
14 | -90.487 | 5549 | 1496000 | 903 | 934.2931
15 | -90.372 | 5549 | 1496000 | 986 | 983.3935
16 | -90.256 | 5549 | 1496000 | 1010 | 1023.107
17 | -90.14 | 5549 | 1496000 | 1051 | 1045.372
18 | -90.025 | 5549 | 1496000 | 1064 | 1046.165
19 | -89.919 | 5549 | 1496000 | 1051 | 1028.829
20 | -89.806 | 5549 | 1496000 | 1019 | 996.0871
21 | -89.691 | 5549 | 1496000 | 958 | 955.2852
22 | -89.577 | 5549 | 1496000 | 827 | 915.2376
23 | -89.458 | 5549 | 1496000 | 878 | 880.1207
24 | -89.342 | 5549 | 1496000 | 927 | 855.4196
25 | -89.235 | 5549 | 1496000 | 834 | 841.0571
26 | -89.13 | 5549 | 1496000 | 848 | 833.5233
27 | -89.016 | 5549 | 1496000 | 846 | 830.7022
28 | -88.896 | 5549 | 1496000 | 828 | 831.577
29 | -88.791 | 5549 | 1496000 | 812 | 834.185
30 | -88.672 | 5549 | 1496000 | 823 | 838.1984
31 | -88.56 | 5549 | 1496000 | 779
32 | -88.452 | 5549 | 1496000 | 834
Run : 47 Seq 47 Rec 47 File L3A:980014 Date 28-SEP-2013 22:20:38.38
Mode: MW CENTR_PHI Npts 1 Mon1[ DB]= 1000 * 1496 Mon2[CF]=* 1
Temp: Temperature control hardware not installed.
Monx: GE331 [ 1.29790] Wavelength Approx. 1.52339
Drv : 2TM= 71.870 TMFR= 35.935 PSI= -45.100 PHI= -90.200 DSRD= 6.200
Drv : XPOS= -2.290 YPOS= -12.161 ZPOS= 1.573 DSTD= 0.000
Osc : DRIVE oscillation during count OFF.
MWsp: MDCALW.032 DSN ?? NDet 32 LDet 1 CDet 16 RDet 32
MWdc: PhiC= -90.200 PhiW= 0.000 DPhi= 0.113 NSteps= 1
Nam : Use NAME command to store text on this line.
Com : Use COMMENT command to store text on this line.
POINT | PHI | TIME | MON= DB | SIG= 32W | Fit
1 | -91.948 | 5550 | 1496000 | 619 |  | Run 47
2 | -91.839 | 5550 | 1496000 | 652
3 | -91.724 | 5550 | 1496000 | 688
4 | -91.612 | 5550 | 1496000 | 690 | 724.5063
5 | -91.5 | 5550 | 1496000 | 691 | 728.6921
6 | -91.394 | 5550 | 1496000 | 728 | 733.1343
7 | -91.281 | 5550 | 1496000 | 766 | 739.0051
8 | -91.165 | 5550 | 1496000 | 820 | 747.4728
9 | -91.049 | 5550 | 1496000 | 755 | 760.4169
10 | -90.934 | 5550 | 1496000 | 806 | 780.2727
11 | -90.824 | 5550 | 1496000 | 814 | 808.168
12 | -90.709 | 5550 | 1496000 | 857 | 847.8755
13 | -90.595 | 5550 | 1496000 | 828 | 896.4211
14 | -90.487 | 5550 | 1496000 | 956 | 946.2052
15 | -90.372 | 5550 | 1496000 | 1026 | 995.0817
16 | -90.256 | 5550 | 1496000 | 1022 | 1030.241
17 | -90.14 | 5550 | 1496000 | 1063 | 1043.341
18 | -90.025 | 5550 | 1496000 | 1041 | 1032.146
19 | -89.919 | 5550 | 1496000 | 981 | 1003.816
20 | -89.806 | 5550 | 1496000 | 959 | 962.258
21 | -89.691 | 5550 | 1496000 | 908 | 917.4194
22 | -89.577 | 5550 | 1496000 | 894 | 878.3714
23 | -89.458 | 5550 | 1496000 | 855 | 848.0239
24 | -89.342 | 5550 | 1496000 | 821 | 829.4066
25 | -89.235 | 5550 | 1496000 | 812 | 820.2788
26 | -89.13 | 5550 | 1496000 | 811 | 816.7003
27 | -89.016 | 5550 | 1496000 | 853 | 816.6186
28 | -88.896 | 5550 | 1496000 | 849 | 818.8832
29 | -88.791 | 5550 | 1496000 | 778 | 821.8282
30 | -88.672 | 5550 | 1496000 | 814 | 825.6351
31 | -88.56 | 5550 | 1496000 | 795
32 | -88.452 | 5550 | 1496000 | 822
Run : 48 Seq 48 Rec 48 File L3A:980014 Date 28-SEP-2013 23:53:17.23
Mode: MW CENTR_PHI Npts 1 Mon1[ DB]= 1000 * 1994 Mon2[CF]=* 1
Temp: Temperature control hardware not installed.
Monx: GE331 [ 1.29790] Wavelength Approx. 1.52339
Drv : 2TM= 71.870 TMFR= 35.935 PSI= -45.100 PHI= -90.200 DSRD= 6.200
Drv : XPOS= -2.290 YPOS= -12.090 ZPOS= 1.243 DSTD= 0.000
Osc : DRIVE oscillation during count OFF.
MWsp: MDCALW.032 DSN ?? NDet 32 LDet 1 CDet 16 RDet 32
MWdc: PhiC= -90.200 PhiW= 0.000 DPhi= 0.113 NSteps= 1
Nam : Use NAME command to store text on this line.
Com : Use COMMENT command to store text on this line.
POINT | PHI | TIME | MON= DB | SIG= 32W | Fit
1 | -91.948 | 7400 | 1994000 | 884 |  | Run 48
2 | -91.839 | 7400 | 1994000 | 905
3 | -91.724 | 7400 | 1994000 | 976
4 | -91.612 | 7400 | 1994000 | 962 | 960.7565
5 | -91.5 | 7400 | 1994000 | 946 | 967.3448
6 | -91.394 | 7400 | 1994000 | 949 | 975.1056
7 | -91.281 | 7400 | 1994000 | 992 | 986.251
8 | -91.165 | 7400 | 1994000 | 1021 | 1002.678
9 | -91.049 | 7400 | 1994000 | 1047 | 1026.563
10 | -90.934 | 7400 | 1994000 | 1109 | 1059.903
11 | -90.824 | 7400 | 1994000 | 1092 | 1101.986
12 | -90.709 | 7400 | 1994000 | 1131 | 1155.885
13 | -90.595 | 7400 | 1994000 | 1233 | 1215.723
14 | -90.487 | 7400 | 1994000 | 1242 | 1272.398
15 | -90.372 | 7400 | 1994000 | 1313 | 1324.549
16 | -90.256 | 7400 | 1994000 | 1361 | 1360.07
17 | -90.14 | 7400 | 1994000 | 1390 | 1372.299
18 | -90.025 | 7400 | 1994000 | 1339 | 1359.958
19 | -89.919 | 7400 | 1994000 | 1385 | 1330.03
20 | -89.806 | 7400 | 1994000 | 1278 | 1285.138
21 | -89.691 | 7400 | 1994000 | 1256 | 1234.216
22 | -89.577 | 7400 | 1994000 | 1148 | 1186.442
23 | -89.458 | 7400 | 1994000 | 1095 | 1145.307
24 | -89.342 | 7400 | 1994000 | 1155 | 1116.294
25 | -89.235 | 7400 | 1994000 | 1095 | 1099.024
26 | -89.13 | 7400 | 1994000 | 1084 | 1089.469
27 | -89.016 | 7400 | 1994000 | 1116 | 1085.236
28 | -88.896 | 7400 | 1994000 | 1127 | 1085.332
29 | -88.791 | 7400 | 1994000 | 1057 | 1087.696
30 | -88.672 | 7400 | 1994000 | 1072 | 1091.762
31 | -88.56 | 7400 | 1994000 | 1092
32 | -88.452 | 7400 | 1994000 | 1146
Run : 49 Seq 49 Rec 49 File L3A:980014 Date 29-SEP-2013 01:56:46.33
Mode: MW CENTR_PHI Npts 1 Mon1[ DB]= 1000 * 1994 Mon2[CF]=* 1
Temp: Temperature control hardware not installed.
Monx: GE331 [ 1.29790] Wavelength Approx. 1.52339
Drv : 2TM= 71.870 TMFR= 35.935 PSI= -45.100 PHI= -90.200 DSRD= 6.200
Drv : XPOS= -2.290 YPOS= -12.019 ZPOS= 0.913 DSTD= 0.000
Osc : DRIVE oscillation during count OFF.
MWsp: MDCALW.032 DSN ?? NDet 32 LDet 1 CDet 16 RDet 32
MWdc: PhiC= -90.200 PhiW= 0.000 DPhi= 0.113 NSteps= 1
Nam : Use NAME command to store text on this line.
Com : Use COMMENT command to store text on this line.
POINT | PHI | TIME | MON= DB | SIG= 32W | Fit
1 | -91.948 | 7402 | 1994000 | 873 |  | Run 49
2 | -91.839 | 7402 | 1994000 | 865
3 | -91.724 | 7402 | 1994000 | 871
4 | -91.612 | 7402 | 1994000 | 948 | 1002.523
5 | -91.5 | 7402 | 1994000 | 1041 | 1006.362
6 | -91.394 | 7402 | 1994000 | 993 | 1010.239
7 | -91.281 | 7402 | 1994000 | 1063 | 1015.026
8 | -91.165 | 7402 | 1994000 | 1068 | 1021.552
9 | -91.049 | 7402 | 1994000 | 999 | 1031.484
10 | -90.934 | 7402 | 1994000 | 1039 | 1047.536
11 | -90.824 | 7402 | 1994000 | 1058 | 1072.132
12 | -90.709 | 7402 | 1994000 | 1083 | 1111.119
13 | -90.595 | 7402 | 1994000 | 1216 | 1165.02
14 | -90.487 | 7402 | 1994000 | 1194 | 1228.221
15 | -90.372 | 7402 | 1994000 | 1313 | 1301.188
16 | -90.256 | 7402 | 1994000 | 1346 | 1368.044
17 | -90.14 | 7402 | 1994000 | 1433 | 1413.46
18 | -90.025 | 7402 | 1994000 | 1459 | 1426.523
19 | -89.919 | 7402 | 1994000 | 1443 | 1408.022
20 | -89.806 | 7402 | 1994000 | 1318 | 1361.819
21 | -89.691 | 7402 | 1994000 | 1226 | 1299.048
22 | -89.577 | 7402 | 1994000 | 1262 | 1235.133
23 | -89.458 | 7402 | 1994000 | 1194 | 1178.3
24 | -89.342 | 7402 | 1994000 | 1179 | 1138.197
25 | -89.235 | 7402 | 1994000 | 1148 | 1114.736
26 | -89.13 | 7402 | 1994000 | 1101 | 1101.959
27 | -89.016 | 7402 | 1994000 | 1101 | 1096.072
28 | -88.896 | 7402 | 1994000 | 1088 | 1095.246
29 | -88.791 | 7402 | 1994000 | 1144 | 1096.896
30 | -88.672 | 7402 | 1994000 | 1022 | 1100.002
31 | -88.56 | 7402 | 1994000 | 1067
32 | -88.452 | 7402 | 1994000 | 1149
Run : 50 Seq 50 Rec 50 File L3A:980014 Date 29-SEP-2013 04:00:19.45
Mode: MW CENTR_PHI Npts 1 Mon1[ DB]= 1000 * 1994 Mon2[CF]=* 1
Temp: Temperature control hardware not installed.
Monx: GE331 [ 1.29790] Wavelength Approx. 1.52339
Drv : 2TM= 71.870 TMFR= 35.935 PSI= -45.100 PHI= -90.200 DSRD= 6.200
Drv : XPOS= -2.290 YPOS= -12.030 ZPOS= 0.583 DSTD= 0.000
Osc : DRIVE oscillation during count OFF.
MWsp: MDCALW.032 DSN ?? NDet 32 LDet 1 CDet 16 RDet 32
MWdc: PhiC= -90.200 PhiW= 0.000 DPhi= 0.113 NSteps= 1
Nam : Use NAME command to store text on this line.
Com : Use COMMENT command to store text on this line.
POINT | PHI | TIME | MON= DB | SIG= 32W | Fit
1 | -91.948 | 7411 | 1994000 | 826 |  | Run 50
2 | -91.839 | 7411 | 1994000 | 896
3 | -91.724 | 7411 | 1994000 | 871
4 | -91.612 | 7411 | 1994000 | 1014 | 1018.211
5 | -91.5 | 7411 | 1994000 | 993 | 1020.727
6 | -91.394 | 7411 | 1994000 | 1080 | 1023.266
7 | -91.281 | 7411 | 1994000 | 1015 | 1026.417
8 | -91.165 | 7411 | 1994000 | 1072 | 1030.81
9 | -91.049 | 7411 | 1994000 | 990 | 1037.791
10 | -90.934 | 7411 | 1994000 | 1034 | 1049.696
11 | -90.824 | 7411 | 1994000 | 1073 | 1068.937
12 | -90.709 | 7411 | 1994000 | 1122 | 1101.051
13 | -90.595 | 7411 | 1994000 | 1115 | 1147.731
14 | -90.487 | 7411 | 1994000 | 1229 | 1205.156
15 | -90.372 | 7411 | 1994000 | 1250 | 1274.903
16 | -90.256 | 7411 | 1994000 | 1335 | 1342.871
17 | -90.14 | 7411 | 1994000 | 1445 | 1393.708
18 | -90.025 | 7411 | 1994000 | 1420 | 1414.717
19 | -89.919 | 7411 | 1994000 | 1379 | 1403.572
20 | -89.806 | 7411 | 1994000 | 1367 | 1363.089
21 | -89.691 | 7411 | 1994000 | 1269 | 1302.716
22 | -89.577 | 7411 | 1994000 | 1265 | 1237.936
23 | -89.458 | 7411 | 1994000 | 1154 | 1177.966
24 | -89.342 | 7411 | 1994000 | 1155 | 1134.017
25 | -89.235 | 7411 | 1994000 | 1123 | 1107.201
26 | -89.13 | 7411 | 1994000 | 1120 | 1091.67
27 | -89.016 | 7411 | 1994000 | 1106 | 1083.426
28 | -88.896 | 7411 | 1994000 | 1069 | 1080.654
29 | -88.791 | 7411 | 1994000 | 1069 | 1080.877
30 | -88.672 | 7411 | 1994000 | 1056 | 1082.525
31 | -88.56 | 7411 | 1994000 | 1049
32 | -88.452 | 7411 | 1994000 | 1112
Run : 51 Seq 51 Rec 51 File L3A:980014 Date 29-SEP-2013 06:04:00.63
Mode: MW CENTR_PHI Npts 1 Mon1[ DB]= 1000 * 1496 Mon2[CF]=* 1
Temp: Temperature control hardware not installed.
Monx: GE331 [ 1.29790] Wavelength Approx. 1.52339
Drv : 2TM= 71.870 TMFR= 35.935 PSI= -45.100 PHI= -90.200 DSRD= 6.200
Drv : XPOS= -2.290 YPOS= -12.040 ZPOS= 0.253 DSTD= 0.000
Osc : DRIVE oscillation during count OFF.
MWsp: MDCALW.032 DSN ?? NDet 32 LDet 1 CDet 16 RDet 32
MWdc: PhiC= -90.200 PhiW= 0.000 DPhi= 0.113 NSteps= 1
Nam : Use NAME command to store text on this line.
Com : Use COMMENT command to store text on this line.
POINT | PHI | TIME | MON= DB | SIG= 32W | Fit
1 | -91.948 | 5557 | 1496000 | 670 |  | Run 51
2 | -91.839 | 5557 | 1496000 | 714
3 | -91.724 | 5557 | 1496000 | 686
4 | -91.612 | 5557 | 1496000 | 672 | 731.1177
5 | -91.5 | 5557 | 1496000 | 738 | 735.7339
6 | -91.394 | 5557 | 1496000 | 761 | 741.4617
7 | -91.281 | 5557 | 1496000 | 765 | 749.946
8 | -91.165 | 5557 | 1496000 | 796 | 762.541
9 | -91.049 | 5557 | 1496000 | 770 | 780.6843
10 | -90.934 | 5557 | 1496000 | 869 | 805.6561
11 | -90.824 | 5557 | 1496000 | 828 | 836.8813
12 | -90.709 | 5557 | 1496000 | 857 | 876.9087
13 | -90.595 | 5557 | 1496000 | 919 | 922.0915
14 | -90.487 | 5557 | 1496000 | 974 | 966.5423
15 | -90.372 | 5557 | 1496000 | 970 | 1010.572
16 | -90.256 | 5557 | 1496000 | 1017 | 1045.67
17 | -90.14 | 5557 | 1496000 | 1107 | 1066.193
18 | -90.025 | 5557 | 1496000 | 1085 | 1069.156
19 | -89.919 | 5557 | 1496000 | 1079 | 1056.507
20 | -89.806 | 5557 | 1496000 | 1028 | 1029.365
21 | -89.691 | 5557 | 1496000 | 996 | 992.0709
22 | -89.577 | 5557 | 1496000 | 917 | 951.2223
23 | -89.458 | 5557 | 1496000 | 928 | 910.1857
24 | -89.342 | 5557 | 1496000 | 858 | 875.8521
25 | -89.235 | 5557 | 1496000 | 869 | 850.9786
26 | -89.13 | 5557 | 1496000 | 799 | 833.1952
27 | -89.016 | 5557 | 1496000 | 845 | 820.5672
28 | -88.896 | 5557 | 1496000 | 798 | 813.2603
29 | -88.791 | 5557 | 1496000 | 833 | 810.5024
30 | -88.672 | 5557 | 1496000 | 800 | 810.0715
31 | -88.56 | 5557 | 1496000 | 820
32 | -88.452 | 5557 | 1496000 | 774
Run : 52 Seq 52 Rec 52 File L3A:980014 Date 29-SEP-2013 07:36:45.18
Mode: MW CENTR_PHI Npts 1 Mon1[ DB]= 1000 * 1 Mon2[CF]=* 1
Temp: Temperature control hardware not installed.
Monx: GE331 [ 1.29790] Wavelength Approx. 1.52339
Drv : 2TM= 71.870 TMFR= 35.935 PSI= -45.100 PHI= -90.200 DSRD= 7.000
Drv : XPOS= -2.290 YPOS= -13.173 ZPOS= 0.000 DSTD= 0.000
Osc : DRIVE oscillation during count OFF.
MWsp: MDCALW.032 DSN ?? NDet 32 LDet 1 CDet 16 RDet 32
MWdc: PhiC= -90.200 PhiW= 0.000 DPhi= 0.113 NSteps= 1
Nam : Use NAME command to store text on this line.
Com : Use COMMENT command to store text on this line.
POINT | PHI | TIME | MON= DB | SIG= 32W | Fit
1 | -91.948 | 4 | 1000 | 0 |  | Run 52
2 | -91.839 | 4 | 1000 | 0
3 | -91.724 | 4 | 1000 | 1
4 | -91.612 | 4 | 1000 | 0
5 | -91.5 | 4 | 1000 | 0
6 | -91.394 | 4 | 1000 | 2
7 | -91.281 | 4 | 1000 | 0
8 | -91.165 | 4 | 1000 | 0
9 | -91.049 | 4 | 1000 | 0
10 | -90.934 | 4 | 1000 | 0
11 | -90.824 | 4 | 1000 | 0
12 | -90.709 | 4 | 1000 | 1
13 | -90.595 | 4 | 1000 | 0
14 | -90.487 | 4 | 1000 | 0
15 | -90.372 | 4 | 1000 | 1
16 | -90.256 | 4 | 1000 | 0
17 | -90.14 | 4 | 1000 | 1
18 | -90.025 | 4 | 1000 | 0
19 | -89.919 | 4 | 1000 | 0
20 | -89.806 | 4 | 1000 | 0
21 | -89.691 | 4 | 1000 | 1
22 | -89.577 | 4 | 1000 | 1
23 | -89.458 | 4 | 1000 | 0
24 | -89.342 | 4 | 1000 | 0
25 | -89.235 | 4 | 1000 | 0
26 | -89.13 | 4 | 1000 | 0
27 | -89.016 | 4 | 1000 | 0
28 | -88.896 | 4 | 1000 | 1
29 | -88.791 | 4 | 1000 | 0
30 | -88.672 | 4 | 1000 | 0
31 | -88.56 | 4 | 1000 | 0
32 | -88.452 | 4 | 1000 | 0
Run : 53 Seq 53 Rec 53 File L3A:980014 Date 29-SEP-2013 07:36:57.46
Mode: MW CENTR_PHI Npts 1 Mon1[ DB]= 1000 * 1994 Mon2[CF]=* 1
Temp: Temperature control hardware not installed.
Monx: GE331 [ 1.29790] Wavelength Approx. 1.52339
Drv : 2TM= 71.870 TMFR= 35.935 PSI= -45.100 PHI= -90.200 DSRD= 7.000
Drv : XPOS= -2.290 YPOS= -13.173 ZPOS= 9.913 DSTD= 0.000
Osc : DRIVE oscillation during count OFF.
MWsp: MDCALW.032 DSN ?? NDet 32 LDet 1 CDet 16 RDet 32
MWdc: PhiC= -90.200 PhiW= 0.000 DPhi= 0.113 NSteps= 1
Nam : Use NAME command to store text on this line.
Com : Use COMMENT command to store text on this line.
POINT | PHI | TIME | MON= DB | SIG= 32W | Fit
1 | -91.948 | 7430 | 1994000 | 782 |  | Run 53
2 | -91.839 | 7430 | 1994000 | 905
3 | -91.724 | 7430 | 1994000 | 900
4 | -91.612 | 7430 | 1994000 | 900
5 | -91.5 | 7430 | 1994000 | 977
6 | -91.394 | 7430 | 1994000 | 906 | 940.186
7 | -91.281 | 7430 | 1994000 | 994 | 965.4781
8 | -91.165 | 7430 | 1994000 | 1039 | 995.5218
9 | -91.049 | 7430 | 1994000 | 995 | 1029.437
10 | -90.934 | 7430 | 1994000 | 1068 | 1066.119
11 | -90.824 | 7430 | 1994000 | 1145 | 1102.868
12 | -90.709 | 7430 | 1994000 | 1081 | 1141.318
13 | -90.595 | 7430 | 1994000 | 1202 | 1177.416
14 | -90.487 | 7430 | 1994000 | 1205 | 1207.776
15 | -90.372 | 7430 | 1994000 | 1219 | 1234.017
16 | -90.256 | 7430 | 1994000 | 1248 | 1252.471
17 | -90.14 | 7430 | 1994000 | 1299 | 1261.864
18 | -90.025 | 7430 | 1994000 | 1224 | 1262.076
19 | -89.919 | 7430 | 1994000 | 1315 | 1254.847
20 | -89.806 | 7430 | 1994000 | 1215 | 1240.589
21 | -89.691 | 7430 | 1994000 | 1220 | 1221.015
22 | -89.577 | 7430 | 1994000 | 1195 | 1198.735
23 | -89.458 | 7430 | 1994000 | 1194 | 1174.738
24 | -89.342 | 7430 | 1994000 | 1120 | 1152.61
25 | -89.235 | 7430 | 1994000 | 1134 | 1134.614
26 | -89.13 | 7430 | 1994000 | 1074 | 1119.97
27 | -89.016 | 7430 | 1994000 | 1217 | 1107.854
28 | -88.896 | 7430 | 1994000 | 1075 | 1099.375
29 | -88.791 | 7430 | 1994000 | 1089 | 1095.286
30 | -88.672 | 7430 | 1994000 | 1087 | 1093.898
31 | -88.56 | 7430 | 1994000 | 1090
32 | -88.452 | 7430 | 1994000 | 1081
Run : 54 Seq 54 Rec 54 File L3A:980014 Date 29-SEP-2013 09:40:56.79
Mode: MW CENTR_PHI Npts 1 Mon1[ DB]= 1000 * 1994 Mon2[CF]=* 1
Temp: Temperature control hardware not installed.
Monx: GE331 [ 1.29790] Wavelength Approx. 1.52339
Drv : 2TM= 71.870 TMFR= 35.935 PSI= -45.100 PHI= -90.200 DSRD= 7.000
Drv : XPOS= -2.290 YPOS= -12.873 ZPOS= 9.913 DSTD= 0.000
Osc : DRIVE oscillation during count OFF.
MWsp: MDCALW.032 DSN ?? NDet 32 LDet 1 CDet 16 RDet 32
MWdc: PhiC= -90.200 PhiW= 0.000 DPhi= 0.113 NSteps= 1
Nam : Use NAME command to store text on this line.
Com : Use COMMENT command to store text on this line.
POINT | PHI | TIME | MON= DB | SIG= 32W | Fit
1 | -91.948 | 7429 | 1994000 | 775 |  | Run 54
2 | -91.839 | 7429 | 1994000 | 923
3 | -91.724 | 7429 | 1994000 | 936
4 | -91.612 | 7429 | 1994000 | 927 | 923.207
5 | -91.5 | 7429 | 1994000 | 935 | 932.4667
6 | -91.394 | 7429 | 1994000 | 929 | 942.7659
7 | -91.281 | 7429 | 1994000 | 961 | 956.5738
8 | -91.165 | 7429 | 1994000 | 978 | 975.5138
9 | -91.049 | 7429 | 1994000 | 972 | 1001.295
10 | -90.934 | 7429 | 1994000 | 1105 | 1035.219
11 | -90.824 | 7429 | 1994000 | 1065 | 1075.773
12 | -90.709 | 7429 | 1994000 | 1073 | 1124.89
13 | -90.595 | 7429 | 1994000 | 1185 | 1176.085
14 | -90.487 | 7429 | 1994000 | 1250 | 1221.089
15 | -90.372 | 7429 | 1994000 | 1282 | 1258.37
16 | -90.256 | 7429 | 1994000 | 1260 | 1278.923
17 | -90.14 | 7429 | 1994000 | 1247 | 1279.592
18 | -90.025 | 7429 | 1994000 | 1263 | 1262.193
19 | -89.919 | 7429 | 1994000 | 1252 | 1234.72
20 | -89.806 | 7429 | 1994000 | 1214 | 1199.811
21 | -89.691 | 7429 | 1994000 | 1189 | 1165.011
22 | -89.577 | 7429 | 1994000 | 1098 | 1136.27
23 | -89.458 | 7429 | 1994000 | 1127 | 1115.071
24 | -89.342 | 7429 | 1994000 | 1102 | 1103.227
25 | -89.235 | 7429 | 1994000 | 1046 | 1098.812
26 | -89.13 | 7429 | 1994000 | 1124 | 1098.988
27 | -89.016 | 7429 | 1994000 | 1126 | 1102.556
28 | -88.896 | 7429 | 1994000 | 1174 | 1108.57
29 | -88.791 | 7429 | 1994000 | 1082 | 1114.853
30 | -88.672 | 7429 | 1994000 | 1100 | 1122.535
31 | -88.56 | 7429 | 1994000 | 1096
32 | -88.452 | 7429 | 1994000 | 1139
Run : 55 Seq 55 Rec 55 File L3A:980014 Date 29-SEP-2013 11:44:54.64
Mode: MW CENTR_PHI Npts 1 Mon1[ DB]= 1000 * 1994 Mon2[CF]=* 1
Temp: Temperature control hardware not installed.
Monx: GE331 [ 1.29790] Wavelength Approx. 1.52339
Drv : 2TM= 71.870 TMFR= 35.935 PSI= -45.100 PHI= -90.200 DSRD= 7.000
Drv : XPOS= -2.290 YPOS= -12.573 ZPOS= 9.913 DSTD= 0.000
Osc : DRIVE oscillation during count OFF.
MWsp: MDCALW.032 DSN ?? NDet 32 LDet 1 CDet 16 RDet 32
MWdc: PhiC= -90.200 PhiW= 0.000 DPhi= 0.113 NSteps= 1
Nam : Use NAME command to store text on this line.
Com : Use COMMENT command to store text on this line.
POINT | PHI | TIME | MON= DB | SIG= 32W | Fit
1 | -91.948 | 7440 | 1994000 | 789 |  | Run 55
2 | -91.839 | 7440 | 1994000 | 823
3 | -91.724 | 7440 | 1994000 | 890
4 | -91.612 | 7440 | 1994000 | 897 | 941.9089
5 | -91.5 | 7440 | 1994000 | 946 | 954.2871
6 | -91.394 | 7440 | 1994000 | 1010 | 969.1157
7 | -91.281 | 7440 | 1994000 | 1015 | 988.9992
8 | -91.165 | 7440 | 1994000 | 1060 | 1014.387
9 | -91.049 | 7440 | 1994000 | 1007 | 1045.01
10 | -90.934 | 7440 | 1994000 | 1096 | 1080.071
11 | -90.824 | 7440 | 1994000 | 1091 | 1116.815
12 | -90.709 | 7440 | 1994000 | 1130 | 1156.553
13 | -90.595 | 7440 | 1994000 | 1243 | 1194.569
14 | -90.487 | 7440 | 1994000 | 1183 | 1226.526
15 | -90.372 | 7440 | 1994000 | 1241 | 1253.304
16 | -90.256 | 7440 | 1994000 | 1273 | 1270.282
17 | -90.14 | 7440 | 1994000 | 1344 | 1275.732
18 | -90.025 | 7440 | 1994000 | 1232 | 1269.675
19 | -89.919 | 7440 | 1994000 | 1301 | 1255.066
20 | -89.806 | 7440 | 1994000 | 1218 | 1232.08
21 | -89.691 | 7440 | 1994000 | 1214 | 1203.72
22 | -89.577 | 7440 | 1994000 | 1133 | 1173.77
23 | -89.458 | 7440 | 1994000 | 1125 | 1143.584
24 | -89.342 | 7440 | 1994000 | 1120 | 1117.505
25 | -89.235 | 7440 | 1994000 | 1093 | 1097.599
26 | -89.13 | 7440 | 1994000 | 1084 | 1082.383
27 | -89.016 | 7440 | 1994000 | 1105 | 1070.623
28 | -88.896 | 7440 | 1994000 | 1116 | 1063.017
29 | -88.791 | 7440 | 1994000 | 1062 | 1059.679
30 | -88.672 | 7440 | 1994000 | 1004 | 1058.769
31 | -88.56 | 7440 | 1994000 | 1115
32 | -88.452 | 7440 | 1994000 | 993
Run : 56 Seq 56 Rec 56 File L3A:980014 Date 29-SEP-2013 13:49:02.88
Mode: MW CENTR_PHI Npts 1 Mon1[ DB]= 1000 * 1994 Mon2[CF]=* 1
Temp: Temperature control hardware not installed.
Monx: GE331 [ 1.29790] Wavelength Approx. 1.52339
Drv : 2TM= 71.870 TMFR= 35.935 PSI= -45.100 PHI= -90.200 DSRD= 7.000
Drv : XPOS= -2.290 YPOS= -12.273 ZPOS= 9.913 DSTD= 0.000
Osc : DRIVE oscillation during count OFF.
MWsp: MDCALW.032 DSN ?? NDet 32 LDet 1 CDet 16 RDet 32
MWdc: PhiC= -90.200 PhiW= 0.000 DPhi= 0.113 NSteps= 1
Nam : Use NAME command to store text on this line.
Com : Use COMMENT command to store text on this line.
POINT | PHI | TIME | MON= DB | SIG= 32W | Fit
1 | -91.948 | 7447 | 1994000 | 812 |  | Run 56
2 | -91.839 | 7447 | 1994000 | 887
3 | -91.724 | 7447 | 1994000 | 884
4 | -91.612 | 7447 | 1994000 | 863
5 | -91.5 | 7447 | 1994000 | 986 | 991.2857
6 | -91.394 | 7447 | 1994000 | 990 | 997.3721
7 | -91.281 | 7447 | 1994000 | 985 | 1005.935
8 | -91.165 | 7447 | 1994000 | 1038 | 1018.357
9 | -91.049 | 7447 | 1994000 | 1045 | 1036.224
10 | -90.934 | 7447 | 1994000 | 1107 | 1060.951
11 | -90.824 | 7447 | 1994000 | 1047 | 1091.886
12 | -90.709 | 7447 | 1994000 | 1132 | 1131.034
13 | -90.595 | 7447 | 1994000 | 1162 | 1173.729
14 | -90.487 | 7447 | 1994000 | 1214 | 1213.132
15 | -90.372 | 7447 | 1994000 | 1248 | 1247.877
16 | -90.256 | 7447 | 1994000 | 1287 | 1269.454
17 | -90.14 | 7447 | 1994000 | 1276 | 1273.798
18 | -90.025 | 7447 | 1994000 | 1266 | 1261.083
19 | -89.919 | 7447 | 1994000 | 1261 | 1237.428
20 | -89.806 | 7447 | 1994000 | 1161 | 1204.962
21 | -89.691 | 7447 | 1994000 | 1152 | 1170.437
22 | -89.577 | 7447 | 1994000 | 1136 | 1139.927
23 | -89.458 | 7447 | 1994000 | 1146 | 1115.327
24 | -89.342 | 7447 | 1994000 | 1136 | 1099.356
25 | -89.235 | 7447 | 1994000 | 1047 | 1090.911
26 | -89.13 | 7447 | 1994000 | 1138 | 1087.19
27 | -89.016 | 7447 | 1994000 | 1092 | 1086.709
28 | -88.896 | 7447 | 1994000 | 1115 | 1088.676
29 | -88.791 | 7447 | 1994000 | 1104 | 1091.556
30 | -88.672 | 7447 | 1994000 | 1028 | 1095.478
31 | -88.56 | 7447 | 1994000 | 1044
32 | -88.452 | 7447 | 1994000 | 1123
Run : 57 Seq 57 Rec 57 File L3A:980014 Date 29-SEP-2013 15:53:18.00
Mode: MW CENTR_PHI Npts 1 Mon1[ DB]= 1000 * 1994 Mon2[CF]=* 1
Temp: Temperature control hardware not installed.
Monx: GE331 [ 1.29790] Wavelength Approx. 1.52339
Drv : 2TM= 71.870 TMFR= 35.935 PSI= -45.100 PHI= -90.200 DSRD= 7.000
Drv : XPOS= -2.290 YPOS= -11.973 ZPOS= 9.913 DSTD= 0.000
Osc : DRIVE oscillation during count OFF.
MWsp: MDCALW.032 DSN ?? NDet 32 LDet 1 CDet 16 RDet 32
MWdc: PhiC= -90.200 PhiW= 0.000 DPhi= 0.113 NSteps= 1
Nam : Use NAME command to store text on this line.
Com : Use COMMENT command to store text on this line.
POINT | PHI | TIME | MON= DB | SIG= 32W | Fit
1 | -91.948 | 7463 | 1994000 | 839 |  | Run 57
2 | -91.839 | 7463 | 1994000 | 913
3 | -91.724 | 7463 | 1994000 | 967
4 | -91.612 | 7463 | 1994000 | 977
5 | -91.5 | 7463 | 1994000 | 966 | 993.0051
6 | -91.394 | 7463 | 1994000 | 1038 | 999.0279
7 | -91.281 | 7463 | 1994000 | 983 | 1006.969
8 | -91.165 | 7463 | 1994000 | 1045 | 1017.952
9 | -91.049 | 7463 | 1994000 | 1041 | 1033.452
10 | -90.934 | 7463 | 1994000 | 1017 | 1055.017
11 | -90.824 | 7463 | 1994000 | 1119 | 1082.533
12 | -90.709 | 7463 | 1994000 | 1069 | 1118.338
13 | -90.595 | 7463 | 1994000 | 1201 | 1158.706
14 | -90.487 | 7463 | 1994000 | 1215 | 1197.371
15 | -90.372 | 7463 | 1994000 | 1209 | 1233.13
16 | -90.256 | 7463 | 1994000 | 1246 | 1257.384
17 | -90.14 | 7463 | 1994000 | 1268 | 1265.467
18 | -90.025 | 7463 | 1994000 | 1293 | 1256.818
19 | -89.919 | 7463 | 1994000 | 1215 | 1236.769
20 | -89.806 | 7463 | 1994000 | 1181 | 1207.762
21 | -89.691 | 7463 | 1994000 | 1220 | 1176.317
22 | -89.577 | 7463 | 1994000 | 1137 | 1148.494
23 | -89.458 | 7463 | 1994000 | 1114 | 1126.383
24 | -89.342 | 7463 | 1994000 | 1092 | 1112.546
25 | -89.235 | 7463 | 1994000 | 1121 | 1105.806
26 | -89.13 | 7463 | 1994000 | 1159 | 1103.511
27 | -89.016 | 7463 | 1994000 | 1096 | 1104.325
28 | -88.896 | 7463 | 1994000 | 1097 | 1107.422
29 | -88.791 | 7463 | 1994000 | 1092 | 1111.154
30 | -88.672 | 7463 | 1994000 | 1093
31 | -88.56 | 7463 | 1994000 | 1069
32 | -88.452 | 7463 | 1994000 | 1096
Run : 58 Seq 58 Rec 58 File L3A:980014 Date 29-SEP-2013 17:57:51.07
Mode: MW CENTR_PHI Npts 1 Mon1[ DB]= 1000 * 1994 Mon2[CF]=* 1
Temp: Temperature control hardware not installed.
Monx: GE331 [ 1.29790] Wavelength Approx. 1.52339
Drv : 2TM= 71.870 TMFR= 35.935 PSI= -45.100 PHI= -90.200 DSRD= 7.000
Drv : XPOS= -2.290 YPOS= -11.673 ZPOS= 9.913 DSTD= 0.000
Osc : DRIVE oscillation during count OFF.
MWsp: MDCALW.032 DSN ?? NDet 32 LDet 1 CDet 16 RDet 32
MWdc: PhiC= -90.200 PhiW= 0.000 DPhi= 0.113 NSteps= 1
Nam : Use NAME command to store text on this line.
Com : Use COMMENT command to store text on this line.
POINT | PHI | TIME | MON= DB | SIG= 32W | Fit
1 | -91.948 | 7520 | 1994000 | 837 |  | Run 58
2 | -91.839 | 7520 | 1994000 | 1004
3 | -91.724 | 7520 | 1994000 | 936
4 | -91.612 | 7520 | 1994000 | 968
5 | -91.5 | 7520 | 1994000 | 949 | 976.5112
6 | -91.394 | 7520 | 1994000 | 978 | 982.8507
7 | -91.281 | 7520 | 1994000 | 992 | 991.9706
8 | -91.165 | 7520 | 1994000 | 1087 | 1005.327
9 | -91.049 | 7520 | 1994000 | 985 | 1024.497
10 | -90.934 | 7520 | 1994000 | 1068 | 1050.808
11 | -90.824 | 7520 | 1994000 | 1066 | 1083.417
12 | -90.709 | 7520 | 1994000 | 1124 | 1124.374
13 | -90.595 | 7520 | 1994000 | 1187 | 1168.888
14 | -90.487 | 7520 | 1994000 | 1179 | 1210.089
15 | -90.372 | 7520 | 1994000 | 1253 | 1246.904
16 | -90.256 | 7520 | 1994000 | 1284 | 1270.704
17 | -90.14 | 7520 | 1994000 | 1258 | 1277.147
18 | -90.025 | 7520 | 1994000 | 1299 | 1265.909
19 | -89.919 | 7520 | 1994000 | 1260 | 1242.611
20 | -89.806 | 7520 | 1994000 | 1186 | 1209.126
21 | -89.691 | 7520 | 1994000 | 1128 | 1172.057
22 | -89.577 | 7520 | 1994000 | 1153 | 1137.876
23 | -89.458 | 7520 | 1994000 | 1150 | 1108.879
24 | -89.342 | 7520 | 1994000 | 1083 | 1088.736
25 | -89.235 | 7520 | 1994000 | 1069 | 1076.973
26 | -89.13 | 7520 | 1994000 | 1072 | 1070.676
27 | -89.016 | 7520 | 1994000 | 1062 | 1068.166
28 | -88.896 | 7520 | 1994000 | 1055 | 1068.711
29 | -88.791 | 7520 | 1994000 | 1083 | 1070.781
30 | -88.672 | 7520 | 1994000 | 1014
31 | -88.56 | 7520 | 1994000 | 1047
32 | -88.452 | 7520 | 1994000 | 1064
Run : 59 Seq 59 Rec 59 File L3A:980014 Date 29-SEP-2013 20:03:19.26
Mode: MW CENTR_PHI Npts 1 Mon1[ DB]= 1000 * 1 Mon2[CF]=* 1
Temp: Temperature control hardware not installed.
Monx: GE331 [ 1.29790] Wavelength Approx. 1.52339
Drv : 2TM= 71.870 TMFR= 35.935 PSI= -45.100 PHI= -90.200 DSRD= 12.000
Drv : XPOS= -2.290 YPOS= -13.623 ZPOS= 9.913 DSTD= 0.000
Osc : DRIVE oscillation during count OFF.
MWsp: MDCALW.032 DSN ?? NDet 32 LDet 1 CDet 16 RDet 32
MWdc: PhiC= -90.200 PhiW= 0.000 DPhi= 0.113 NSteps= 1
Nam : Use NAME command to store text on this line.
Com : Use COMMENT command to store text on this line.
POINT | PHI | TIME | MON= DB | SIG= 32W | Fit
1 | -91.948 | 4 | 1000 | 0 |  | Run 59
2 | -91.839 | 4 | 1000 | 0
3 | -91.724 | 4 | 1000 | 1
4 | -91.612 | 4 | 1000 | 1
5 | -91.5 | 4 | 1000 | 0
6 | -91.394 | 4 | 1000 | 0
7 | -91.281 | 4 | 1000 | 0
8 | -91.165 | 4 | 1000 | 0
9 | -91.049 | 4 | 1000 | 0
10 | -90.934 | 4 | 1000 | 1
11 | -90.824 | 4 | 1000 | 0
12 | -90.709 | 4 | 1000 | 0
13 | -90.595 | 4 | 1000 | 1
14 | -90.487 | 4 | 1000 | 0
15 | -90.372 | 4 | 1000 | 0
16 | -90.256 | 4 | 1000 | 0
17 | -90.14 | 4 | 1000 | 0
18 | -90.025 | 4 | 1000 | 0
19 | -89.919 | 4 | 1000 | 0
20 | -89.806 | 4 | 1000 | 0
21 | -89.691 | 4 | 1000 | 0
22 | -89.577 | 4 | 1000 | 2
23 | -89.458 | 4 | 1000 | 0
24 | -89.342 | 4 | 1000 | 0
25 | -89.235 | 4 | 1000 | 0
26 | -89.13 | 4 | 1000 | 1
27 | -89.016 | 4 | 1000 | 0
28 | -88.896 | 4 | 1000 | 0
29 | -88.791 | 4 | 1000 | 1
30 | -88.672 | 4 | 1000 | 0
31 | -88.56 | 4 | 1000 | 1
32 | -88.452 | 4 | 1000 | 0
Run : 60 Seq 60 Rec 60 File L3A:980014 Date 29-SEP-2013 20:03:35.18
Mode: MW CENTR_PHI Npts 1 Mon1[ DB]= 1000 * 1247 Mon2[CF]=* 1
Temp: Temperature control hardware not installed.
Monx: GE331 [ 1.29790] Wavelength Approx. 1.52339
Drv : 2TM= 71.870 TMFR= 35.935 PSI= -45.100 PHI= -90.200 DSRD= 12.000
Drv : XPOS= -2.290 YPOS= -11.014 ZPOS= 25.913 DSTD= 0.000
Osc : DRIVE oscillation during count OFF.
MWsp: MDCALW.032 DSN ?? NDet 32 LDet 1 CDet 16 RDet 32
MWdc: PhiC= -90.200 PhiW= 0.000 DPhi= 0.113 NSteps= 1
Nam : Use NAME command to store text on this line.
Com : Use COMMENT command to store text on this line.
POINT | PHI | TIME | MON= DB | SIG= 32W | Fit
1 | -91.948 | 4706 | 1247000 | 482 |  | Run 60
2 | -91.839 | 4706 | 1247000 | 523
3 | -91.724 | 4706 | 1247000 | 553
4 | -91.612 | 4706 | 1247000 | 537
5 | -91.5 | 4706 | 1247000 | 565 | 589.9863
6 | -91.394 | 4706 | 1247000 | 587 | 594.2086
7 | -91.281 | 4706 | 1247000 | 611 | 599.8106
8 | -91.165 | 4706 | 1247000 | 594 | 607.9778
9 | -91.049 | 4706 | 1247000 | 671 | 620.6222
10 | -90.934 | 4706 | 1247000 | 652 | 640.1609
11 | -90.824 | 4706 | 1247000 | 676 | 667.5484
12 | -90.709 | 4706 | 1247000 | 686 | 705.9831
13 | -90.595 | 4706 | 1247000 | 698 | 751.6134
14 | -90.487 | 4706 | 1247000 | 824 | 796.1941
15 | -90.372 | 4706 | 1247000 | 842 | 836.4219
16 | -90.256 | 4706 | 1247000 | 895 | 860.3059
17 | -90.14 | 4706 | 1247000 | 888 | 861.7866
18 | -90.025 | 4706 | 1247000 | 810 | 841.7939
19 | -89.919 | 4706 | 1247000 | 773 | 810.0053
20 | -89.806 | 4706 | 1247000 | 774 | 770.5607
21 | -89.691 | 4706 | 1247000 | 753 | 733.0347
22 | -89.577 | 4706 | 1247000 | 704 | 704.0127
23 | -89.458 | 4706 | 1247000 | 690 | 684.2672
24 | -89.342 | 4706 | 1247000 | 699 | 674.1527
25 | -89.235 | 4706 | 1247000 | 688 | 670.5922
26 | -89.13 | 4706 | 1247000 | 673 | 670.479
27 | -89.016 | 4706 | 1247000 | 673 | 672.4623
28 | -88.896 | 4706 | 1247000 | 642 | 675.6911
29 | -88.791 | 4706 | 1247000 | 671 | 678.9238
30 | -88.672 | 4706 | 1247000 | 674
31 | -88.56 | 4706 | 1247000 | 614
32 | -88.452 | 4706 | 1247000 | 681
Run : 61 Seq 61 Rec 61 File L3A:980014 Date 29-SEP-2013 21:22:08.88
Mode: MW CENTR_PHI Npts 1 Mon1[ DB]= 1000 * 1247 Mon2[CF]=* 1
Temp: Temperature control hardware not installed.
Monx: GE331 [ 1.29790] Wavelength Approx. 1.52339
Drv : 2TM= 71.870 TMFR= 35.935 PSI= -45.100 PHI= -90.200 DSRD= 12.000
Drv : XPOS= -2.290 YPOS= -10.747 ZPOS= 21.913 DSTD= 0.000
Osc : DRIVE oscillation during count OFF.
MWsp: MDCALW.032 DSN ?? NDet 32 LDet 1 CDet 16 RDet 32
MWdc: PhiC= -90.200 PhiW= 0.000 DPhi= 0.113 NSteps= 1
Nam : Use NAME command to store text on this line.
Com : Use COMMENT command to store text on this line.
POINT | PHI | TIME | MON= DB | SIG= 32W | Fit
1 | -91.948 | 4670 | 1247000 | 477 |  | Run 61
2 | -91.839 | 4670 | 1247000 | 551
3 | -91.724 | 4670 | 1247000 | 557
4 | -91.612 | 4670 | 1247000 | 543
5 | -91.5 | 4670 | 1247000 | 598 | 595.992
6 | -91.394 | 4670 | 1247000 | 595 | 598.8405
7 | -91.281 | 4670 | 1247000 | 619 | 602.433
8 | -91.165 | 4670 | 1247000 | 588 | 607.3786
9 | -91.049 | 4670 | 1247000 | 643 | 614.7772
10 | -90.934 | 4670 | 1247000 | 617 | 626.2592
11 | -90.824 | 4670 | 1247000 | 628 | 643.0076
12 | -90.709 | 4670 | 1247000 | 644 | 668.2666
13 | -90.595 | 4670 | 1247000 | 705 | 701.6113
14 | -90.487 | 4670 | 1247000 | 762 | 739.2146
15 | -90.372 | 4670 | 1247000 | 790 | 781.2171
16 | -90.256 | 4670 | 1247000 | 826 | 818.6312
17 | -90.14 | 4670 | 1247000 | 835 | 843.4275
18 | -90.025 | 4670 | 1247000 | 821 | 850.2005
19 | -89.919 | 4670 | 1247000 | 835 | 839.7574
20 | -89.806 | 4670 | 1247000 | 869 | 814.1443
21 | -89.691 | 4670 | 1247000 | 775 | 779.1953
22 | -89.577 | 4670 | 1247000 | 712 | 743.111
23 | -89.458 | 4670 | 1247000 | 689 | 710.3148
24 | -89.342 | 4670 | 1247000 | 717 | 686.4885
25 | -89.235 | 4670 | 1247000 | 681 | 672.0654
26 | -89.13 | 4670 | 1247000 | 700 | 663.8998
27 | -89.016 | 4670 | 1247000 | 644 | 659.9356
28 | -88.896 | 4670 | 1247000 | 637 | 659.2487
29 | -88.791 | 4670 | 1247000 | 697 | 660.2886
30 | -88.672 | 4670 | 1247000 | 634 | 662.3844
31 | -88.56 | 4670 | 1247000 | 613
32 | -88.452 | 4670 | 1247000 | 628
Run : 62 Seq 62 Rec 62 File L3A:980014 Date 29-SEP-2013 22:40:05.22
Mode: MW CENTR_PHI Npts 1 Mon1[ DB]= 1000 * 1247 Mon2[CF]=* 1
Temp: Temperature control hardware not installed.
Monx: GE331 [ 1.29790] Wavelength Approx. 1.52339
Drv : 2TM= 71.870 TMFR= 35.935 PSI= -45.100 PHI= -90.200 DSRD= 12.000
Drv : XPOS= -2.290 YPOS= -10.645 ZPOS= 17.913 DSTD= 0.000
Osc : DRIVE oscillation during count OFF.
MWsp: MDCALW.032 DSN ?? NDet 32 LDet 1 CDet 16 RDet 32
MWdc: PhiC= -90.200 PhiW= 0.000 DPhi= 0.113 NSteps= 1
Nam : Use NAME command to store text on this line.
Com : Use COMMENT command to store text on this line.
POINT | PHI | TIME | MON= DB | SIG= 32W | Fit
1 | -91.948 | 4670 | 1247000 | 560 |  | Run 62
2 | -91.839 | 4670 | 1247000 | 529
3 | -91.724 | 4670 | 1247000 | 549
4 | -91.612 | 4670 | 1247000 | 587
5 | -91.5 | 4670 | 1247000 | 596 | 577.1938
6 | -91.394 | 4670 | 1247000 | 545 | 580.875
7 | -91.281 | 4670 | 1247000 | 619 | 585.7701
8 | -91.165 | 4670 | 1247000 | 577 | 592.6824
9 | -91.049 | 4670 | 1247000 | 609 | 602.7485
10 | -90.934 | 4670 | 1247000 | 615 | 617.2807
11 | -90.824 | 4670 | 1247000 | 633 | 636.5454
12 | -90.709 | 4670 | 1247000 | 672 | 662.6235
13 | -90.595 | 4670 | 1247000 | 678 | 693.2814
14 | -90.487 | 4670 | 1247000 | 737 | 723.9748
15 | -90.372 | 4670 | 1247000 | 768 | 753.9343
16 | -90.256 | 4670 | 1247000 | 747 | 776.0902
17 | -90.14 | 4670 | 1247000 | 801 | 785.9184
18 | -90.025 | 4670 | 1247000 | 766 | 781.9347
19 | -89.919 | 4670 | 1247000 | 794 | 767.5212
20 | -89.806 | 4670 | 1247000 | 749 | 744.5364
21 | -89.691 | 4670 | 1247000 | 705 | 718.1009
22 | -89.577 | 4670 | 1247000 | 675 | 693.5418
23 | -89.458 | 4670 | 1247000 | 683 | 672.9975
24 | -89.342 | 4670 | 1247000 | 666 | 659.2233
25 | -89.235 | 4670 | 1247000 | 680 | 651.6638
26 | -89.13 | 4670 | 1247000 | 629 | 648.07
27 | -89.016 | 4670 | 1247000 | 632 | 647.1788
28 | -88.896 | 4670 | 1247000 | 643 | 648.3321
29 | -88.791 | 4670 | 1247000 | 680 | 650.3148
30 | -88.672 | 4670 | 1247000 | 640 | 653.1059
31 | -88.56 | 4670 | 1247000 | 622
32 | -88.452 | 4670 | 1247000 | 678
Run : 63 Seq 63 Rec 63 File L3A:980014 Date 29-SEP-2013 23:58:01.77
Mode: MW CENTR_PHI Npts 1 Mon1[ DB]= 1000 * 1994 Mon2[CF]=* 1
Temp: Temperature control hardware not installed.
Monx: GE331 [ 1.29790] Wavelength Approx. 1.52339
Drv : 2TM= 71.870 TMFR= 35.935 PSI= -45.100 PHI= -90.200 DSRD= 12.000
Drv : XPOS= -2.290 YPOS= -11.009 ZPOS= 13.913 DSTD= 0.000
Osc : DRIVE oscillation during count OFF.
MWsp: MDCALW.032 DSN ?? NDet 32 LDet 1 CDet 16 RDet 32
MWdc: PhiC= -90.200 PhiW= 0.000 DPhi= 0.113 NSteps= 1
Nam : Use NAME command to store text on this line.
Com : Use COMMENT command to store text on this line.
POINT | PHI | TIME | MON= DB | SIG= 32W | Fit
1 | -91.948 | 7507 | 1994000 | 823 |  | Run 63
2 | -91.839 | 7507 | 1994000 | 848
3 | -91.724 | 7507 | 1994000 | 815
4 | -91.612 | 7507 | 1994000 | 909
5 | -91.5 | 7507 | 1994000 | 840 | 897.0655
6 | -91.394 | 7507 | 1994000 | 1019 | 921.123
7 | -91.281 | 7507 | 1994000 | 948 | 951.6867
8 | -91.165 | 7507 | 1994000 | 980 | 988.3428
9 | -91.049 | 7507 | 1994000 | 1000 | 1029.67
10 | -90.934 | 7507 | 1994000 | 1090 | 1073.767
11 | -90.824 | 7507 | 1994000 | 1125 | 1116.771
12 | -90.709 | 7507 | 1994000 | 1114 | 1159.816
13 | -90.595 | 7507 | 1994000 | 1211 | 1197.49
14 | -90.487 | 7507 | 1994000 | 1247 | 1225.919
15 | -90.372 | 7507 | 1994000 | 1234 | 1246.154
16 | -90.256 | 7507 | 1994000 | 1296 | 1254.708
17 | -90.14 | 7507 | 1994000 | 1285 | 1251.244
18 | -90.025 | 7507 | 1994000 | 1183 | 1237.157
19 | -89.919 | 7507 | 1994000 | 1218 | 1216.742
20 | -89.806 | 7507 | 1994000 | 1174 | 1189.805
21 | -89.691 | 7507 | 1994000 | 1155 | 1159.954
22 | -89.577 | 7507 | 1994000 | 1146 | 1130.819
23 | -89.458 | 7507 | 1994000 | 1086 | 1103.393
24 | -89.342 | 7507 | 1994000 | 1068 | 1081.239
25 | -89.235 | 7507 | 1994000 | 1103 | 1065.507
26 | -89.13 | 7507 | 1994000 | 1067 | 1054.527
27 | -89.016 | 7507 | 1994000 | 1061 | 1047.232
28 | -88.896 | 7507 | 1994000 | 1054 | 1044
29 | -88.791 | 7507 | 1994000 | 1049 | 1044.166
30 | -88.672 | 7507 | 1994000 | 1008 | 1046.889
31 | -88.56 | 7507 | 1994000 | 985
32 | -88.452 | 7507 | 1994000 | 1012
Run : 64 Seq 64 Rec 64 File L3A:980014 Date 30-SEP-2013 02:03:15.96
Mode: MW CENTR_PHI Npts 1 Mon1[ DB]= 1000 * 1994 Mon2[CF]=* 1
Temp: Temperature control hardware not installed.
Monx: GE331 [ 1.29790] Wavelength Approx. 1.52339
Drv : 2TM= 71.870 TMFR= 35.935 PSI= -45.100 PHI= -90.200 DSRD= 12.000
Drv : XPOS= -2.290 YPOS= -11.123 ZPOS= 9.913 DSTD= 0.000
Osc : DRIVE oscillation during count OFF.
MWsp: MDCALW.032 DSN ?? NDet 32 LDet 1 CDet 16 RDet 32
MWdc: PhiC= -90.200 PhiW= 0.000 DPhi= 0.113 NSteps= 1
Nam : Use NAME command to store text on this line.
Com : Use COMMENT command to store text on this line.
POINT | PHI | TIME | MON= DB | SIG= 32W | Fit
1 | -91.948 | 7008 | 1994000 | 731 |  | Run 64
2 | -91.839 | 7008 | 1994000 | 783
3 | -91.724 | 7008 | 1994000 | 854
4 | -91.612 | 7008 | 1994000 | 896
5 | -91.5 | 7008 | 1994000 | 869 | 921.3032
6 | -91.394 | 7008 | 1994000 | 980 | 930.5257
7 | -91.281 | 7008 | 1994000 | 971 | 943.1994
8 | -91.165 | 7008 | 1994000 | 973 | 960.5952
9 | -91.049 | 7008 | 1994000 | 987 | 983.8921
10 | -90.934 | 7008 | 1994000 | 977 | 1013.961
11 | -90.824 | 7008 | 1994000 | 1048 | 1049.542
12 | -90.709 | 7008 | 1994000 | 1088 | 1092.955
13 | -90.595 | 7008 | 1994000 | 1113 | 1139.772
14 | -90.487 | 7008 | 1994000 | 1196 | 1183.957
15 | -90.372 | 7008 | 1994000 | 1259 | 1225.95
16 | -90.256 | 7008 | 1994000 | 1259 | 1257.849
17 | -90.14 | 7008 | 1994000 | 1310 | 1275.078
18 | -90.025 | 7008 | 1994000 | 1269 | 1275.783
19 | -89.919 | 7008 | 1994000 | 1249 | 1262.657
20 | -89.806 | 7008 | 1994000 | 1190 | 1237.018
21 | -89.691 | 7008 | 1994000 | 1168 | 1203.22
22 | -89.577 | 7008 | 1994000 | 1238 | 1167.242
23 | -89.458 | 7008 | 1994000 | 1126 | 1132.004
24 | -89.342 | 7008 | 1994000 | 1092 | 1103.327
25 | -89.235 | 7008 | 1994000 | 1117 | 1083.27
26 | -89.13 | 7008 | 1994000 | 1117 | 1069.676
27 | -89.016 | 7008 | 1994000 | 1032 | 1060.991
28 | -88.896 | 7008 | 1994000 | 1006 | 1057.279
29 | -88.791 | 7008 | 1994000 | 1058 | 1057.338
30 | -88.672 | 7008 | 1994000 | 1081 | 1059.876
31 | -88.56 | 7008 | 1994000 | 990
32 | -88.452 | 7008 | 1994000 | 1135
Run : 65 Seq 65 Rec 65 File L3A:980014 Date 30-SEP-2013 04:00:11.44
Mode: MW CENTR_PHI Npts 1 Mon1[ DB]= 1000 * 1994 Mon2[CF]=* 1
Temp: Temperature control hardware not installed.
Monx: GE331 [ 1.29790] Wavelength Approx. 1.52339
Drv : 2TM= 71.870 TMFR= 35.935 PSI= -45.100 PHI= -90.200 DSRD= 12.000
Drv : XPOS= -2.290 YPOS= -10.724 ZPOS= 5.913 DSTD= 0.000
Osc : DRIVE oscillation during count OFF.
MWsp: MDCALW.032 DSN ?? NDet 32 LDet 1 CDet 16 RDet 32
MWdc: PhiC= -90.200 PhiW= 0.000 DPhi= 0.113 NSteps= 1
Nam : Use NAME command to store text on this line.
Com : Use COMMENT command to store text on this line.
POINT | PHI | TIME | MON= DB | SIG= 32W | Fit
1 | -91.948 | 6900 | 1994000 | 793 |  | Run 65
2 | -91.839 | 6900 | 1994000 | 820
3 | -91.724 | 6900 | 1994000 | 906
4 | -91.612 | 6900 | 1994000 | 938
5 | -91.5 | 6900 | 1994000 | 895 | 920.4179
6 | -91.394 | 6900 | 1994000 | 918 | 928.3969
7 | -91.281 | 6900 | 1994000 | 999 | 939.5253
8 | -91.165 | 6900 | 1994000 | 938 | 955.3516
9 | -91.049 | 6900 | 1994000 | 992 | 977.5175
10 | -90.934 | 6900 | 1994000 | 999 | 1007.34
11 | -90.824 | 6900 | 1994000 | 1048 | 1043.681
12 | -90.709 | 6900 | 1994000 | 1071 | 1088.587
13 | -90.595 | 6900 | 1994000 | 1107 | 1136.544
14 | -90.487 | 6900 | 1994000 | 1230 | 1180.05
15 | -90.372 | 6900 | 1994000 | 1204 | 1217.876
16 | -90.256 | 6900 | 1994000 | 1254 | 1241.08
17 | -90.14 | 6900 | 1994000 | 1257 | 1245.637
18 | -90.025 | 6900 | 1994000 | 1225 | 1231.941
19 | -89.919 | 6900 | 1994000 | 1176 | 1206.56
20 | -89.806 | 6900 | 1994000 | 1157 | 1171.656
21 | -89.691 | 6900 | 1994000 | 1160 | 1134.331
22 | -89.577 | 6900 | 1994000 | 1135 | 1101.063
23 | -89.458 | 6900 | 1994000 | 1064 | 1073.944
24 | -89.342 | 6900 | 1994000 | 1058 | 1056.121
25 | -89.235 | 6900 | 1994000 | 1020 | 1046.602
26 | -89.13 | 6900 | 1994000 | 1014 | 1042.411
27 | -89.016 | 6900 | 1994000 | 1070 | 1041.985
28 | -88.896 | 6900 | 1994000 | 1069 | 1044.489
29 | -88.791 | 6900 | 1994000 | 1072 | 1048.113
30 | -88.672 | 6900 | 1994000 | 1018 | 1053.065
31 | -88.56 | 6900 | 1994000 | 1058
32 | -88.452 | 6900 | 1994000 | 1003
Run : 66 Seq 66 Rec 66 File L3A:980014 Date 30-SEP-2013 05:55:19.28
Mode: MW CENTR_PHI Npts 1 Mon1[ DB]= 1000 * 1247 Mon2[CF]=* 1
Temp: Temperature control hardware not installed.
Monx: GE331 [ 1.29790] Wavelength Approx. 1.52339
Drv : 2TM= 71.870 TMFR= 35.935 PSI= -45.100 PHI= -90.200 DSRD= 12.000
Drv : XPOS= -2.290 YPOS= -10.032 ZPOS= 1.913 DSTD= 0.000
Osc : DRIVE oscillation during count OFF.
MWsp: MDCALW.032 DSN ?? NDet 32 LDet 1 CDet 16 RDet 32
MWdc: PhiC= -90.200 PhiW= 0.000 DPhi= 0.113 NSteps= 1
Nam : Use NAME command to store text on this line.
Com : Use COMMENT command to store text on this line.
POINT | PHI | TIME | MON= DB | SIG= 32W | Fit
1 | -91.948 | 4583 | 1247000 | 484 |  | Run 66
2 | -91.839 | 4583 | 1247000 | 549
3 | -91.724 | 4583 | 1247000 | 554
4 | -91.612 | 4583 | 1247000 | 529
5 | -91.5 | 4583 | 1247000 | 579 | 576.891
6 | -91.394 | 4583 | 1247000 | 576 | 580.8603
7 | -91.281 | 4583 | 1247000 | 569 | 586.4027
8 | -91.165 | 4583 | 1247000 | 597 | 594.3962
9 | -91.049 | 4583 | 1247000 | 612 | 605.931
10 | -90.934 | 4583 | 1247000 | 628 | 622.1724
11 | -90.824 | 4583 | 1247000 | 683 | 643.1746
12 | -90.709 | 4583 | 1247000 | 657 | 671.1863
13 | -90.595 | 4583 | 1247000 | 700 | 704.2146
14 | -90.487 | 4583 | 1247000 | 729 | 738.209
15 | -90.372 | 4583 | 1247000 | 729 | 773.6393
16 | -90.256 | 4583 | 1247000 | 828 | 803.8778
17 | -90.14 | 4583 | 1247000 | 862 | 823.9733
18 | -90.025 | 4583 | 1247000 | 807 | 830.7615
19 | -89.919 | 4583 | 1247000 | 879 | 824.7425
20 | -89.806 | 4583 | 1247000 | 786 | 806.9114
21 | -89.691 | 4583 | 1247000 | 742 | 780.2515
22 | -89.577 | 4583 | 1247000 | 744 | 749.9618
23 | -89.458 | 4583 | 1247000 | 761 | 719.0245
24 | -89.342 | 4583 | 1247000 | 658 | 693.0463
25 | -89.235 | 4583 | 1247000 | 709 | 674.3572
26 | -89.13 | 4583 | 1247000 | 659 | 661.2251
27 | -89.016 | 4583 | 1247000 | 636 | 652.2136
28 | -88.896 | 4583 | 1247000 | 680 | 647.3848
29 | -88.791 | 4583 | 1247000 | 648 | 645.9429
30 | -88.672 | 4583 | 1247000 | 623 | 646.3261
31 | -88.56 | 4583 | 1247000 | 652
32 | -88.452 | 4583 | 1247000 | 623
Run : 67 Seq 67 Rec 67 File L3A:980014 Date 30-SEP-2013 07:11:58.47
Mode: MW CENTR_PHI Npts 1 Mon1[ DB]= 1000 * 1247 Mon2[CF]=* 1
Temp: Temperature control hardware not installed.
Monx: GE331 [ 1.29790] Wavelength Approx. 1.52339
Drv : 2TM= 71.870 TMFR= 35.935 PSI= -45.100 PHI= -90.200 DSRD= 12.000
Drv : XPOS= -2.290 YPOS= -9.859 ZPOS= -2.088 DSTD= 0.000
Osc : DRIVE oscillation during count OFF.
MWsp: MDCALW.032 DSN ?? NDet 32 LDet 1 CDet 16 RDet 32
MWdc: PhiC= -90.200 PhiW= 0.000 DPhi= 0.113 NSteps= 1
Nam : Use NAME command to store text on this line.
Com : Use COMMENT command to store text on this line.
POINT | PHI | TIME | MON= DB | SIG= 32W | Fit
1 | -91.948 | 4621 | 1247000 | 485 |  | Run 67
2 | -91.839 | 4621 | 1247000 | 484
3 | -91.724 | 4621 | 1247000 | 562
4 | -91.612 | 4621 | 1247000 | 552
5 | -91.5 | 4621 | 1247000 | 571 | 588.7467
6 | -91.394 | 4621 | 1247000 | 615 | 592.2139
7 | -91.281 | 4621 | 1247000 | 582 | 596.46
8 | -91.165 | 4621 | 1247000 | 578 | 602.2876
9 | -91.049 | 4621 | 1247000 | 636 | 611.405
10 | -90.934 | 4621 | 1247000 | 651 | 626.6248
11 | -90.824 | 4621 | 1247000 | 666 | 650.3709
12 | -90.709 | 4621 | 1247000 | 667 | 687.8096
13 | -90.595 | 4621 | 1247000 | 757 | 737.7543
14 | -90.487 | 4621 | 1247000 | 774 | 792.2707
15 | -90.372 | 4621 | 1247000 | 852 | 847.6559
16 | -90.256 | 4621 | 1247000 | 863 | 887.0364
17 | -90.14 | 4621 | 1247000 | 920 | 898.7008
18 | -90.025 | 4621 | 1247000 | 898 | 880.2259
19 | -89.919 | 4621 | 1247000 | 820 | 842.6383
20 | -89.806 | 4621 | 1247000 | 819 | 792.5728
21 | -89.691 | 4621 | 1247000 | 729 | 743.6842
22 | -89.577 | 4621 | 1247000 | 708 | 705.8269
23 | -89.458 | 4621 | 1247000 | 651 | 680.4284
24 | -89.342 | 4621 | 1247000 | 686 | 667.6585
25 | -89.235 | 4621 | 1247000 | 657 | 663.1189
26 | -89.13 | 4621 | 1247000 | 688 | 662.6507
27 | -89.016 | 4621 | 1247000 | 637 | 664.4417
28 | -88.896 | 4621 | 1247000 | 664 | 667.4603
29 | -88.791 | 4621 | 1247000 | 666 | 670.4631
30 | -88.672 | 4621 | 1247000 | 694 | 674.0001
31 | -88.56 | 4621 | 1247000 | 619
32 | -88.452 | 4621 | 1247000 | 719

## Work
[31 empty] | Weld | -90.038 | Surface
[31 empty] | Baseplate | -90.275 | Surface
[31 empty] | 1/3Weld | -90.196
[31 empty] | 2/3Weld | -90.117
Run | Record | File | Date/Time | 2TM | TMFR | PSI | PHI | DSRD | XPOS | YPOS | ZPOS | DSTD | OSC | # points | Monitor | Time(s) | Max | Min | I | DI | f | Df | FWHM | DFWHM | Bkgd | DBkgd | Slope | DSlope | c2 | Material | Depth | X | PHI | DPHI | FWHM | DFWHM | STRAIN | DSTRAIN | PHI0
1 | 1 | 980014 | 41542.63 | 71.87 | 35.935 | -45.1 | -90.2 | 6.2 | -2.29 | -13.364 | 25.913 | 0 | OFF | 32 | 1247000 | 4488 | 874 | 468 | 1.869317 | 0.09648722 | -90.24255 | 0.02111503 | 0.8780389 | 0.05618316 | 4.22442 | 0.07066388 | 0.2458066 | 0.03270679 | 0.8337539 | Baseplate | 0.15 | -16 | -90.24255 | 0.02111503 | 0.8780389 | 0.05618316 | 281.9845 | 183.5874 | -90.275
2 | 2 | 980014 | 41542.68 | 71.87 | 35.935 | -45.1 | -90.2 | 6.2 | -2.29 | -13.283 | 24.913 | 0 | OFF | 32 | 1247000 | 4491 | 878 | 482 | 1.878326 | 0.1302279 | -90.25729 | 0.0327102 | 0.9987233 | 0.09072767 | 4.842223 | 0.1120147 | 0.2688745 | 0.04866234 | 1.042281 | Baseplate | 0.15 | -15 | -90.25729 | 0.0327102 | 0.9987233 | 0.09072767 | 153.8797 | 284.3367 | -90.275
3 | 3 | 980014 | 41542.73 | 71.87 | 35.935 | -45.1 | -90.2 | 6.2 | -2.29 | -13.231 | 23.913 | 0 | OFF | 32 | 1247000 | 4506 | 895 | 484 | 1.95689 | 0.1021591 | -90.16813 | 0.02350666 | 0.9495218 | 0.06341349 | 4.580128 | 0.07709119 | 0.3111307 | 0.03652747 | 0.8392103 | Baseplate | 0.15 | -14 | -90.16813 | 0.02350666 | 0.9495218 | 0.06341349 | 929.4169 | 204.7863 | -90.275
4 | 4 | 980014 | 41542.78 | 71.87 | 35.935 | -45.1 | -90.2 | 6.2 | -2.29 | -13.133 | 22.913 | 0 | OFF | 32 | 1247000 | 4511 | 925 | 509 | 1.920606 | 0.158133 | -90.01788 | 0.03603965 | 0.9285895 | 0.09706302 | 4.724242 | 0.1091027 | 0.1302573 | 0.05652982 | 1.311816 | Baseplate | 0.15 | -13 | -90.01788 | 0.03603965 | 0.9285895 | 0.09706302 | 2240.601 | 315.2603 | -90.275
5 | 5 | 980014 | 41542.84 | 71.87 | 35.935 | -45.1 | -90.2 | 6.2 | -2.29 | -13.097 | 21.913 | 0 | OFF | 32 | 1247000 | 4516 | 870 | 457 | 2.087861 | 0.1363146 | -90.05977 | 0.03265582 | 1.045241 | 0.09046498 | 5.120551 | 0.1050702 | 0.2739911 | 0.05249815 | 1.042654 | Baseplate | 0.15 | -12 | -90.05977 | 0.03265582 | 1.045241 | 0.09046498 | 1874.504 | 285.3342 | -90.275
6 | 6 | 980014 | 41542.89 | 71.87 | 35.935 | -45.1 | -90.2 | 6.2 | -2.29 | -13.027 | 20.913 | 0 | OFF | 32 | 1247000 | 4520 | 912 | 509 | 1.875629 | 0.1374361 | -90.06597 | 0.03395204 | 0.9737693 | 0.09203483 | 4.72981 | 0.09931475 | 0.3220862 | 0.05069972 | 1.107422 | Baseplate | 0.15 | -11 | -90.06597 | 0.03395204 | 0.9737693 | 0.09203483 | 1820.374 | 296.617 | -90.275
7 | 7 | 980014 | 41542.94 | 71.87 | 35.935 | -45.1 | -90.2 | 6.2 | -2.29 | -12.906 | 19.913 | 0 | OFF | 32 | 1247000 | 4528 | 854 | 506 | 1.5218 | 0.09990676 | -90.15895 | 0.02889952 | 0.9308833 | 0.08261696 | 4.83215 | 0.1001668 | 0.2656674 | 0.0432825 | 0.8039576 | Baseplate | 0.15 | -10 | -90.15895 | 0.02889952 | 0.9308833 | 0.08261696 | 1009.428 | 251.8463 | -90.275
8 | 8 | 980014 | 41542.99 | 71.87 | 35.935 | -45.1 | -90.2 | 6.2 | -2.29 | -12.788 | 18.913 | 0 | OFF | 32 | 1247000 | 4533 | 826 | 519 | 1.33388 | 0.09820581 | -90.19253 | 0.03018091 | 0.8680449 | 0.0854393 | 4.482772 | 0.09406641 | 0.2241688 | 0.04302532 | 0.8365742 | 1/3Weld | 0.15 | -9 | -90.19253 | 0.03018091 | 0.8680449 | 0.0854393 | 30.17483 | 262.6061 | -90.196
9 | 9 | 980014 | 41543.05 | 71.87 | 35.935 | -45.1 | -90.2 | 6.2 | -2.29 | -12.995 | 17.913 | 0 | OFF | 32 | 1994000 | 7276 | 1295 | 769 | 2.258409 | 0.1395787 | -90.28785 | 0.03850668 | 1.373081 | 0.1249515 | 6.413614 | 0.1838758 | 0.4892442 | 0.06187467 | 0.9570199 | Weld | 0.15 | -8 | -90.28785 | 0.03850668 | 1.373081 | 0.1249515 | -2171.785 | 333.792 | -90.038
10 | 10 | 980014 | 41543.13 | 71.87 | 35.935 | -45.1 | -90.2 | 6.2 | -2.29 | -13.098 | 16.913 | 0 | OFF | 32 | 1994000 | 7300 | 1380 | 782 | 2.300276 | 0.1402513 | -90.23897 | 0.03757772 | 1.312959 | 0.1180086 | 6.259956 | 0.1671876 | 0.4353941 | 0.06085041 | 1.058431 | Weld | 0.15 | -7 | -90.23897 | 0.03757772 | 1.312959 | 0.1180086 | -1748.053 | 326.1519 | -90.038
11 | 11 | 980014 | 41543.22 | 71.87 | 35.935 | -45.1 | -90.2 | 6.2 | -2.29 | -13.248 | 15.913 | 0 | OFF | 32 | 1994000 | 7322 | 1345 | 809 | 2.12463 | 0.1117377 | -90.2416 | 0.02976867 | 1.176732 | 0.08768994 | 5.662914 | 0.1166094 | 0.3566631 | 0.04647086 | 0.9815568 | Weld | 0.15 | -6 | -90.2416 | 0.02976867 | 1.176732 | 0.08768994 | -1770.836 | 258.33 | -90.038
12 | 12 | 980014 | 41543.3 | 71.87 | 35.935 | -45.1 | -90.2 | 6.2 | -2.29 | -13.296 | 14.913 | 0 | OFF | 32 | 1994000 | 7339 | 1377 | 789 | 1.899471 | 0.1861606 | -90.1738 | 0.05723463 | 1.240062 | 0.1770137 | 6.019659 | 0.2146108 | 0.3642324 | 0.0832855 | 1.496802 | Weld | 0.15 | -5 | -90.1738 | 0.05723463 | 1.240062 | 0.1770137 | -1182.21 | 497.7374 | -90.038
13 | 13 | 980014 | 41543.38575 | 71.87 | 35.935 | -45.1 | -90.2 | 6.2 | -2.29 | -13.359 | 13.913 | 0 | OFF | 32 | 1994000 | 7365 | 1290 | 811 | 0.6597504 | 0.07101064 | -90.19958 | 0.031722 | 0.6370834 | 0.08251872 | 3.242915 | 0.04403607 | 0.202746 | 0.02360839 | 0.9608214 | Weld | 0.15 | -4 | -90.19958 | 0.031722 | 0.6370834 | 0.08251872 | -1406.125 | 275.5905 | -90.038
14 | 14 | 980014 | 41543.4711 | 71.87 | 35.935 | -45.1 | -90.2 | 6.2 | -2.29 | -13.461 | 12.913 | 0 | OFF | 32 | 1994000 | 7387 | 1207 | 809 | 1.231423 | 0.1851426 | -90.18713 | 0.07703273 | 1.35866 | 0.2742331 | 6.81554 | 0.2732211 | 0.3421898 | 0.09087563 | 0.8982055 | Weld | 0.15 | -3 | -90.18713 | 0.07703273 | 1.35866 | 0.2742331 | -1297.989 | 669.8503 | -90.038
15 | 15 | 980014 | 41543.56 | 71.87 | 35.935 | -45.1 | -90.2 | 6.2 | -2.29 | -13.505 | 11.913 | 0 | OFF | 32 | 1994000 | 7406 | 1230 | 742 | 1.810416 | 0.2535403 | -90.20168 | 0.07520811 | 1.603895 | 0.293416 | 7.252908 | 0.3313237 | 0.5741045 | 0.09795464 | 0.9506502 | Weld | 0.15 | -2 | -90.20168 | 0.07520811 | 1.603895 | 0.293416 | -1424.363 | 653.7196 | -90.038
16 | 16 | 980014 | 41543.64 | 71.87 | 35.935 | -45.1 | -90.2 | 6.2 | -2.29 | -13.475 | 10.913 | 0 | OFF | 32 | 1994000 | 7421 | 1312 | 903 | 1.232439 | 0.1115669 | -90.19076 | 0.04987348 | 1.160192 | 0.1528152 | 6.146819 | 0.1211541 | 0.3341411 | 0.05179649 | 0.944201 | Weld | 0.15 | -1 | -90.19076 | 0.04987348 | 1.160192 | 0.1528152 | -1329.566 | 433.4875 | -90.038
17 | 17 | 980014 | 41543.73 | 71.87 | 35.935 | -45.1 | -90.2 | 6.2 | -2.29 | -13.473 | 9.913 | 0 | OFF | 32 | 1994000 | 7466 | 1384 | 914 | 1.745751 | 0.1918346 | -90.16673 | 0.06404924 | 1.443059 | 0.2274717 | 8.099261 | 0.2400895 | 0.2625185 | 0.08437302 | 0.9860661 | Weld | 0.15 | 0 | -90.16673 | 0.06404924 | 1.443059 | 0.2274717 | -1120.76 | 557.1529 | -90.038
18 | 18 | 980014 | 41543.82 | 71.87 | 35.935 | -45.1 | -90.2 | 6.2 | -2.29 | -13.36 | 8.913 | 0 | OFF | 32 | 1994000 | 7308 | 1475 | 947 | 3.181719 | 0.7716179 | -90.17684 | 0.102007 | 1.96074 | 0.4864914 | 10.24138 | 0.9238726 | 0.3252043 | 0.2045114 | 1.107149 | Weld | 0.15 | 1 | -90.17684 | 0.102007 | 1.96074 | 0.4864914 | -1208.629 | 887.5463 | -90.038
19 | 19 | 980014 | 41543.9 | 71.87 | 35.935 | -45.1 | -90.2 | 6.2 | -2.29 | -13.332 | 7.913 | 0 | OFF | 32 | 1994000 | 7476 | 1430 | 883 | 1.616284 | 0.1818327 | -90.17537 | 0.06649911 | 1.361826 | 0.2249806 | 7.733905 | 0.2248229 | 0.2745986 | 0.08353753 | 1.09649 | Weld | 0.15 | 2 | -90.17537 | 0.06649911 | 1.361826 | 0.2249806 | -1195.843 | 578.3517 | -90.038
20 | 20 | 980014 | 41543.99 | 71.87 | 35.935 | -45.1 | -90.2 | 6.2 | -2.29 | -13.192 | 6.913 | 0 | OFF | 32 | 1994000 | 7601 | 1384 | 962 | 1.17753 | 0.08648258 | -90.26282 | 0.0351694 | 1.028662 | 0.1093195 | 6.075786 | 0.112713 | 0.2297721 | 0.04800173 | 0.7077446 | Weld | 0.15 | 3 | -90.26282 | 0.0351694 | 1.028662 | 0.1093195 | -1954.849 | 305.0493 | -90.038
21 | 21 | 980014 | 41544.07 | 71.87 | 35.935 | -45.1 | -90.2 | 6.2 | -2.29 | -13.074 | 5.913 | 0 | OFF | 32 | 1994000 | 7232 | 1437 | 986 | 1.575475 | 0.1237929 | -90.19663 | 0.04238008 | 1.123288 | 0.1263664 | 6.42531 | 0.1307554 | 0.2522187 | 0.05655391 | 1.05069 | Weld | 0.15 | 4 | -90.19663 | 0.04238008 | 1.123288 | 0.1263664 | -1380.548 | 368.2641 | -90.038
22 | 22 | 980014 | 41544.16 | 71.87 | 35.935 | -45.1 | -90.2 | 6.2 | -2.29 | -12.988 | 4.913 | 0 | OFF | 32 | 1994000 | 7408 | 1437 | 914 | 1.554764 | 0.1269019 | -90.20374 | 0.04723508 | 1.245984 | 0.150551 | 7.267122 | 0.15253 | 0.1974856 | 0.05978394 | 0.9202287 | Weld | 0.15 | 5 | -90.20374 | 0.04723508 | 1.245984 | 0.150551 | -1442.227 | 410.4018 | -90.038
23 | 23 | 980014 | 41544.24 | 71.87 | 35.935 | -45.1 | -90.2 | 6.2 | -2.29 | -12.839 | 3.913 | 0 | OFF | 32 | 1994000 | 7739 | 1380 | 942 | 2.07468 | 0.2592714 | -90.19478 | 0.07044157 | 1.519857 | 0.2619961 | 8.42381 | 0.3412836 | 0.2925348 | 0.107785 | 1.10551 | Weld | 0.15 | 6 | -90.19478 | 0.07044157 | 1.519857 | 0.2619961 | -1364.425 | 612.3605 | -90.038
24 | 24 | 980014 | 41544.33 | 71.87 | 35.935 | -45.1 | -90.2 | 6.2 | -2.29 | -12.663 | 2.913 | 0 | OFF | 32 | 1994000 | 7750 | 1390 | 836 | 1.839318 | 0.1347996 | -90.14473 | 0.04342667 | 1.321633 | 0.1434553 | 7.22789 | 0.1574028 | 0.1874615 | 0.06242727 | 0.8928978 | Weld | 0.15 | 7 | -90.14473 | 0.04342667 | 1.321633 | 0.1434553 | -929.4762 | 377.8764 | -90.038
25 | 25 | 980014 | 41544.42 | 71.87 | 35.935 | -45.1 | -90.2 | 6.2 | -2.29 | -12.382 | 1.913 | 0 | OFF | 32 | 1994000 | 7585 | 1313 | 817 | 2.672001 | 0.3174009 | -90.25087 | 0.06280839 | 1.630021 | 0.2457824 | 7.635892 | 0.4421389 | 0.4720213 | 0.1223241 | 1.058887 | Weld | 0.15 | 8 | -90.25087 | 0.06280839 | 1.630021 | 0.2457824 | -1851.275 | 545.1491 | -90.038
26 | 26 | 980014 | 41544.51 | 71.87 | 35.935 | -45.1 | -90.2 | 6.2 | -2.29 | -12.169 | 0.913 | 0 | OFF | 32 | 1247000 | 4752 | 939 | 542 | 1.705829 | 0.1073964 | -90.16937 | 0.02611552 | 0.8755663 | 0.07051281 | 4.703969 | 0.08236087 | 0.2292002 | 0.04143979 | 0.8966104 | Weld | 0.15 | 9 | -90.16937 | 0.02611552 | 0.8755663 | 0.07051281 | -1143.725 | 227.0459 | -90.038
27 | 27 | 980014 | 41544.57 | 71.87 | 35.935 | -45.1 | -90.2 | 6.2 | -2.29 | -12.201 | -0.088 | 0 | OFF | 32 | 1247000 | 4764 | 910 | 541 | 1.562593 | 0.09947379 | -89.97499 | 0.02466787 | 0.8127674 | 0.06546506 | 4.506789 | 0.06537029 | 0.1434206 | 0.03809105 | 0.8669988 | Weld | 0.15 | 10.001 | -89.97499 | 0.02466787 | 0.8127674 | 0.06546506 | 549.9651 | 215.5498 | -90.038
28 | 28 | 980014 | 41544.62 | 71.87 | 35.935 | -45.1 | -90.2 | 6.2 | -2.29 | -12.2 | -1.088 | 0 | OFF | 32 | 1247000 | 4777 | 951 | 530 | 2.209246 | 0.1279271 | -89.99702 | 0.02822922 | 1.018597 | 0.08027527 | 5.538521 | 0.09808563 | 0.1259926 | 0.05578983 | 0.9362687 | Weld | 0.15 | 11.001 | -89.99702 | 0.02822922 | 1.018597 | 0.08027527 | 357.5909 | 246.5384 | -90.038
29 | 29 | 980014 | 41544.68 | 71.87 | 35.935 | -45.1 | -90.2 | 6.2 | -2.29 | -12.209 | -2.088 | 0 | OFF | 32 | 1247000 | 4795 | 944 | 529 | 2.227267 | 0.1443898 | -90.0824 | 0.03459393 | 1.114707 | 0.1018308 | 5.919656 | 0.1290526 | 0.2048172 | 0.06462916 | 0.9843747 | 2/3Weld | 0.15 | 12.001 | -90.0824 | 0.03459393 | 1.114707 | 0.1018308 | 301.4896 | 301.6826 | -90.117
30 | 30 | 980014 | 41544.73 | 71.87 | 35.935 | -45.1 | -90.2 | 6.2 | -2.29 | -12.195 | -3.088 | 0 | OFF | 32 | 1247000 | 4821 | 908 | 566 | 2.109525 | 0.1410397 | -90.19178 | 0.03417441 | 1.067084 | 0.09877577 | 5.552702 | 0.1356325 | 0.2834016 | 0.06113511 | 1.01455 | Baseplate | 0.15 | 13.001 | -90.19178 | 0.03417441 | 1.067084 | 0.09877577 | 723.5544 | 297.5795 | -90.275
31 | 31 | 980014 | 41544.79 | 71.87 | 35.935 | -45.1 | -90.2 | 6.2 | -2.29 | -12.204 | -4.088 | 0 | OFF | 32 | 1247000 | 4637 | 965 | 508 | 1.863298 | 0.1262592 | -90.25407 | 0.02642306 | 0.8391359 | 0.07117454 | 4.518811 | 0.0967788 | 0.2299718 | 0.04696216 | 1.062151 | Baseplate | 0.15 | 14.001 | -90.25407 | 0.02642306 | 0.8391359 | 0.07117454 | 181.8302 | 229.6855 | -90.275
32 | 32 | 980014 | 41544.84 | 71.87 | 35.935 | -45.1 | -90.2 | 6.2 | -2.29 | -12.224 | -5.088 | 0 | OFF | 32 | 1247000 | 4975 | 912 | 523 | 1.694829 | 0.1223687 | -90.18889 | 0.02884938 | 0.8497929 | 0.07749147 | 4.694754 | 0.09286756 | 0.1492907 | 0.04620247 | 1.035656 | Baseplate | 0.15 | 15.001 | -90.18889 | 0.02884938 | 0.8497929 | 0.07749147 | 748.6867 | 251.2124 | -90.275
33 | 33 | 980014 | 41544.9 | 71.87 | 35.935 | -45.1 | -90.2 | 6.2 | -2.29 | -12.217 | -6.088 | 0 | OFF | 32 | 1247000 | 4523 | 904 | 464 | 1.723437 | 0.1158862 | -90.24895 | 0.02742527 | 0.8742291 | 0.07486459 | 4.374112 | 0.09246339 | 0.2347602 | 0.0443443 | 0.9874799 | Baseplate | 0.15 | 16.001 | -90.24895 | 0.02742527 | 0.8742291 | 0.07486459 | 226.3233 | 238.4324 | -90.275
34 | 34 | 980014 | 41544.95 | 71.87 | 35.935 | -45.1 | -90.2 | 6.2 | -2.29 | -12.866 | 19.573 | 0 | OFF | 32 | 1496000 | 5191 | 1036 | 624 | 1.8221 | 0.1081703 | -90.10388 | 0.03370594 | 1.191844 | 0.1029603 | 6.358223 | 0.1078665 | 0.2588941 | 0.05031065 | 0.7486228 | Baseplate | 0.15 | -9.66 | -90.10388 | 0.03370594 | 1.191844 | 0.1029603 | 1489.482 | 294.174 | -90.275
35 | 35 | 980014 | 41545.01 | 71.87 | 35.935 | -45.1 | -90.2 | 6.2 | -2.29 | -12.827 | 19.243 | 0 | OFF | 32 | 1994000 | 7256 | 1445 | 829 | 1.627905 | 0.1088907 | -90.13756 | 0.02810536 | 0.8857904 | 0.07608502 | 4.775817 | 0.08337444 | 0.1621651 | 0.04237097 | 1.15359 | Baseplate | 0.15 | -9.33 | -90.13756 | 0.02810536 | 0.8857904 | 0.07608502 | 1195.783 | 245.06 | -90.275
36 | 36 | 980014 | 41545.1 | 71.87 | 35.935 | -45.1 | -90.2 | 6.2 | -2.29 | -12.857 | 18.583 | 0 | OFF | 32 | 1994000 | 7358 | 1370 | 827 | 1.767762 | 0.1526095 | -90.16278 | 0.0467008 | 1.13025 | 0.1395048 | 5.932796 | 0.1547841 | 0.2504331 | 0.06892896 | 1.326864 | Baseplate | 0.15 | -8.67 | -90.16278 | 0.0467008 | 1.13025 | 0.1395048 | 976.0839 | 407.0304 | -90.275
37 | 37 | 980014 | 41545.18 | 71.87 | 35.935 | -45.1 | -90.2 | 6.2 | -2.29 | -12.926 | 18.253 | 0 | OFF | 32 | 1496000 | 5532 | 1059 | 638 | 2.09256 | 0.2154661 | -90.27154 | 0.05983961 | 1.290482 | 0.195154 | 6.6213 | 0.2844306 | 0.4282636 | 0.1023898 | 1.264547 | Baseplate | 0.15 | -8.34 | -90.27154 | 0.05983961 | 1.290482 | 0.195154 | 30.0603 | 520.1525 | -90.275
43 | 43 | 980014 | 41545.63 | 71.87 | 35.935 | -45.1 | -90.2 | 6.2 | -2.29 | -12.311 | 1.573 | 0 | OFF | 32 | 1496000 | 5537 | 983 | 651 | 1.630629 | 0.1448585 | -90.13141 | 0.04742727 | 1.107362 | 0.1396957 | 5.664185 | 0.1387375 | 0.2592881 | 0.06525973 | 1.131292 | 1/3Weld | 0.15 | 8.34 | -90.13141 | 0.04742727 | 1.107362 | 0.1396957 | 562.2436 | 413.4215 | -90.196
44 | 44 | 980014 | 41545.7 | 71.87 | 35.935 | -45.1 | -90.2 | 6.2 | -2.29 | -12.24 | 1.243 | 0 | OFF | 32 | 1994000 | 7384 | 1406 | 852 | 1.537454 | 0.0892832 | -90.13371 | 0.02351234 | 0.856214 | 0.06327517 | 4.522314 | 0.06588569 | 0.1860195 | 0.03408638 | 0.9737498 | 1/3Weld | 0.15 | 8.67 | -90.13371 | 0.02351234 | 0.856214 | 0.06327517 | 542.187 | 204.8796 | -90.196
45 | 45 | 980014 | 41545.78 | 71.87 | 35.935 | -45.1 | -90.2 | 6.2 | -2.29 | -12.18 | 0.583 | 0 | OFF | 32 | 1994000 | 7396 | 1455 | 768 | 1.733941 | 0.09539474 | -90.09705 | 0.02273388 | 0.8708923 | 0.0610631 | 4.600607 | 0.06923155 | 0.2146827 | 0.03669703 | 1.01607 | 1/3Weld | 0.15 | 9.33 | -90.09705 | 0.02273388 | 0.8708923 | 0.0610631 | 861.7066 | 198.2844 | -90.196
46 | 46 | 980014 | 41545.87 | 71.87 | 35.935 | -45.1 | -90.2 | 6.2 | -2.29 | -12.19 | 0.253 | 0 | OFF | 32 | 1496000 | 5549 | 1064 | 617 | 1.813794 | 0.1580436 | -90.10323 | 0.03928924 | 0.9485946 | 0.1083822 | 4.843927 | 0.1226662 | 0.2756214 | 0.06394771 | 1.384712 | 1/3Weld | 0.15 | 9.66 | -90.10323 | 0.03928924 | 0.9485946 | 0.1083822 | 807.7452 | 342.6987 | -90.196
38 | 38 | 980014 | 41545.25 | 71.87 | 35.935 | -45.1 | -90.2 | 6.2 | -2.29 | -12.716 | 19.573 | 0 | OFF | 32 | 1496000 | 5534 | 1046 | 658 | 1.877768 | 0.1304449 | -90.12669 | 0.03522256 | 1.056786 | 0.1015505 | 5.522921 | 0.1169877 | 0.2010569 | 0.05658421 | 1.052566 | Baseplate | 0.3 | -9.66 | -90.12669 | 0.03522256 | 1.056786 | 0.1015505 | 1290.58 | 307.2333 | -90.275
39 | 39 | 980014 | 41545.31 | 71.87 | 35.935 | -45.1 | -90.2 | 6.2 | -2.29 | -12.677 | 19.243 | 0 | OFF | 32 | 1994000 | 7382 | 1382 | 829 | 1.71977 | 0.1182356 | -90.15649 | 0.0349855 | 1.061458 | 0.1010176 | 5.57826 | 0.1099976 | 0.2443699 | 0.05158546 | 1.097631 | Baseplate | 0.3 | -9.33 | -90.15649 | 0.0349855 | 1.061458 | 0.1010176 | 1030.817 | 304.9267 | -90.275
40 | 40 | 980014 | 41545.4 | 71.87 | 35.935 | -45.1 | -90.2 | 6.2 | -2.29 | -12.638 | 18.913 | 0 | OFF | 32 | 1994000 | 7383 | 1310 | 832 | 2.206738 | 0.1194716 | -90.13604 | 0.03211682 | 1.297253 | 0.1040389 | 6.379109 | 0.1336999 | 0.21078 | 0.05516757 | 0.8528676 | Baseplate | 0.3 | -9 | -90.13604 | 0.03211682 | 1.297253 | 0.1040389 | 1209.051 | 280.0631 | -90.275
41 | 41 | 980014 | 41545.48 | 71.87 | 35.935 | -45.1 | -90.2 | 6.2 | -2.29 | -12.707 | 18.583 | 0 | OFF | 32 | 1994000 | 7391 | 1380 | 854 | 1.715815 | 0.1219389 | -90.19257 | 0.03600091 | 1.056011 | 0.1042665 | 5.372925 | 0.1166763 | 0.2816335 | 0.05316516 | 1.147943 | Baseplate | 0.3 | -8.67 | -90.19257 | 0.03600091 | 1.056011 | 0.1042665 | 716.6289 | 313.485 | -90.275
42 | 42 | 980014 | 41545.57 | 71.87 | 35.935 | -45.1 | -90.2 | 6.2 | -2.29 | -12.776 | 18.253 | 0 | OFF | 32 | 1496000 | 5534 | 990 | 602 | 1.649004 | 0.1133468 | -90.17324 | 0.03652808 | 1.101594 | 0.1077714 | 5.683699 | 0.1132037 | 0.2444343 | 0.05089676 | 0.8889166 | Baseplate | 0.3 | -8.34 | -90.17324 | 0.03652808 | 1.101594 | 0.1077714 | 884.9093 | 318.2385 | -90.275
47 | 47 | 980014 | 41545.93 | 71.87 | 35.935 | -45.1 | -90.2 | 6.2 | -2.29 | -12.161 | 1.573 | 0 | OFF | 32 | 1496000 | 5550 | 1063 | 619 | 1.706555 | 0.1178978 | -90.15519 | 0.0291397 | 0.8930406 | 0.07919371 | 4.602709 | 0.09039865 | 0.21866 | 0.04572052 | 1.082464 | Baseplate | 0.3 | 8.34 | -90.15519 | 0.0291397 | 0.8930406 | 0.07919371 | 1042.188 | 253.9651 | -90.275
48 | 48 | 980014 | 41546 | 71.87 | 35.935 | -45.1 | -90.2 | 6.2 | -2.29 | -12.09 | 1.243 | 0 | OFF | 32 | 1994000 | 7400 | 1390 | 884 | 1.876208 | 0.09205013 | -90.16539 | 0.0237952 | 1.011204 | 0.06718778 | 5.179877 | 0.08126832 | 0.2412227 | 0.0387872 | 0.8939936 | Baseplate | 0.3 | 8.67 | -90.16539 | 0.0237952 | 1.011204 | 0.06718778 | 953.3292 | 207.3157 | -90.275
49 | 49 | 980014 | 41546.08 | 71.87 | 35.935 | -45.1 | -90.2 | 6.2 | -2.29 | -12.019 | 0.913 | 0 | OFF | 32 | 1994000 | 7402 | 1459 | 865 | 1.745888 | 0.1157899 | -90.052 | 0.02763254 | 0.877748 | 0.07479895 | 4.697276 | 0.08284813 | 0.1548263 | 0.04505705 | 1.227313 | Baseplate | 0.3 | 9 | -90.052 | 0.02763254 | 0.877748 | 0.07479895 | 1942.363 | 241.4759 | -90.275
50 | 50 | 980014 | 41546.17 | 71.87 | 35.935 | -45.1 | -90.2 | 6.2 | -2.29 | -12.03 | 0.583 | 0 | OFF | 32 | 1994000 | 7411 | 1445 | 826 | 1.677531 | 0.08286644 | -90.02051 | 0.02044414 | 0.8678932 | 0.05504029 | 4.717341 | 0.0583702 | 0.100696 | 0.03247565 | 0.8881405 | Baseplate | 0.3 | 9.33 | -90.02051 | 0.02044414 | 0.8678932 | 0.05504029 | 2217.564 | 178.7882 | -90.275
51 | 51 | 980014 | 41546.25 | 71.87 | 35.935 | -45.1 | -90.2 | 6.2 | -2.29 | -12.04 | 0.253 | 0 | OFF | 32 | 1496000 | 5557 | 1107 | 670 | 2.364092 | 0.1354657 | -90.08286 | 0.03039199 | 1.106865 | 0.08909488 | 5.746245 | 0.1196747 | 0.2066612 | 0.0600736 | 1.023864 | Baseplate | 0.3 | 9.66 | -90.08286 | 0.03039199 | 1.106865 | 0.08909488 | 1672.934 | 265.3854 | -90.275
17 | 17 | 980014 | 41543.73 | 71.87 | 35.935 | -45.1 | -90.2 | 6.2 | -2.29 | -13.473 | 9.913 | 0 | OFF | 32 | 1994000 | 7466 | 1384 | 914 | 1.745751 | 0.1918346 | -90.16673 | 0.06404924 | 1.443059 | 0.2274717 | 8.099261 | 0.2400895 | 0.2625185 | 0.08437302 | 0.9860661 | Weld | 0.15 | 0 | -90.16673 | 0.06404924 | 1.443059 | 0.2274717 | -1120.76 | 557.1529 | -90.038
53 | 53 | 980014 | 41546.32 | 71.87 | 35.935 | -45.1 | -90.2 | 7 | -2.29 | -13.173 | 9.913 | 0 | OFF | 32 | 1994000 | 7430 | 1315 | 782 | 2.296384 | 0.3714721 | -90.17801 | 0.0782795 | 1.509004 | 0.2991108 | 7.194309 | 0.5369833 | 0.5409894 | 0.1597213 | 1.223149 | Weld | 0.45 | 0 | -90.17801 | 0.0782795 | 1.509004 | 0.2991108 | -1218.771 | 680.8653 | -90.038
54 | 54 | 980014 | 41546.4 | 71.87 | 35.935 | -45.1 | -90.2 | 7 | -2.29 | -12.873 | 9.913 | 0 | OFF | 32 | 1994000 | 7429 | 1282 | 775 | 1.393828 | 0.09780432 | -90.23992 | 0.03324994 | 0.986193 | 0.09417724 | 4.853849 | 0.09095262 | 0.35872 | 0.04177488 | 0.9912411 | Weld | 0.75 | 0 | -90.23992 | 0.03324994 | 0.986193 | 0.09417724 | -1756.295 | 288.5659 | -90.038
55 | 55 | 980014 | 41546.49 | 71.87 | 35.935 | -45.1 | -90.2 | 7 | -2.29 | -12.573 | 9.913 | 0 | OFF | 32 | 1994000 | 7440 | 1344 | 789 | 2.058498 | 0.1721446 | -90.19156 | 0.04968967 | 1.343227 | 0.1657444 | 6.661378 | 0.2138998 | 0.2964008 | 0.07920777 | 1.127489 | Weld | 1.05 | 0 | -90.19156 | 0.04968967 | 1.343227 | 0.1657444 | -1336.524 | 431.8797 | -90.038
56 | 56 | 980014 | 41546.58 | 71.87 | 35.935 | -45.1 | -90.2 | 7 | -2.29 | -12.273 | 9.913 | 0 | OFF | 32 | 1994000 | 7447 | 1287 | 812 | 1.241741 | 0.09587815 | -90.19797 | 0.03643603 | 0.9865505 | 0.1055115 | 5.210735 | 0.09711562 | 0.1969681 | 0.04398107 | 0.9492325 | Weld | 1.35 | 0 | -90.19797 | 0.03643603 | 0.9865505 | 0.1055115 | -1392.124 | 316.5773 | -90.038
57 | 57 | 980014 | 41546.66 | 71.87 | 35.935 | -45.1 | -90.2 | 7 | -2.29 | -11.973 | 9.913 | 0 | OFF | 32 | 1994000 | 7463 | 1293 | 839 | 1.100434 | 0.09497295 | -90.17779 | 0.03994352 | 0.9590066 | 0.1149308 | 5.078045 | 0.09043567 | 0.2241349 | 0.04521181 | 0.9575402 | Weld | 1.65 | 0 | -90.17779 | 0.03994352 | 0.9590066 | 0.1149308 | -1216.835 | 347.2515 | -90.038
58 | 58 | 980014 | 41546.75 | 71.87 | 35.935 | -45.1 | -90.2 | 7 | -2.29 | -11.673 | 9.913 | 0 | OFF | 32 | 1994000 | 7520 | 1299 | 837 | 1.39535 | 0.09432223 | -90.183 | 0.03309164 | 1.018858 | 0.09790743 | 5.297689 | 0.09597499 | 0.1913699 | 0.0458605 | 0.8947202 | Weld | 1.95 | 0 | -90.183 | 0.03309164 | 1.018858 | 0.09790743 | -1262.152 | 287.6193 | -90.038
64 | 64 | 980014 | 41547.09 | 71.87 | 35.935 | -45.1 | -90.2 | 12 | -2.29 | -11.123 | 9.913 | 0 | OFF | 32 | 1994000 | 7008 | 1310 | 731 | 1.765944 | 0.1263529 | -90.11743 | 0.03872522 | 1.134886 | 0.117988 | 5.552805 | 0.1351112 | 0.3001061 | 0.06021244 | 1.085364 | Weld | 2.5 | 0 | -90.11743 | 0.03872522 | 1.134886 | 0.117988 | -691.9736 | 337.1868 | -90.038
60 | 60 | 980014 | 41546.84 | 71.87 | 35.935 | -45.1 | -90.2 | 12 | -2.29 | -11.014 | 25.913 | 0 | OFF | 32 | 1247000 | 4706 | 895 | 482 | 1.694414 | 0.1188033 | -90.20969 | 0.02817227 | 0.8569458 | 0.07803724 | 4.312641 | 0.09784091 | 0.2410085 | 0.0506138 | 1.010013 | Baseplate | 2.5 | -16 | -90.20969 | 0.02817227 | 0.8569458 | 0.07803724 | 567.6714 | 245.1807 | -90.275
61 | 61 | 980014 | 41546.89 | 71.87 | 35.935 | -45.1 | -90.2 | 12 | -2.29 | -10.747 | 21.913 | 0 | OFF | 32 | 1247000 | 4670 | 869 | 477 | 1.720668 | 0.1142018 | -90.058 | 0.0291914 | 0.9134276 | 0.07951468 | 4.645365 | 0.09123302 | 0.1826333 | 0.04825691 | 0.948857 | Baseplate | 2.5 | -12 | -90.058 | 0.0291914 | 0.9134276 | 0.07951468 | 1889.987 | 255.0636 | -90.275
62 | 62 | 980014 | 41546.94 | 71.87 | 35.935 | -45.1 | -90.2 | 12 | -2.29 | -10.645 | 17.913 | 0 | OFF | 32 | 1247000 | 4670 | 801 | 529 | 1.404186 | 0.09725253 | -90.14216 | 0.0317512 | 0.9527546 | 0.08922456 | 4.689243 | 0.08823404 | 0.2194173 | 0.04277519 | 0.8034991 | Baseplate | 2.5 | -8 | -90.14216 | 0.0317512 | 0.9527546 | 0.08922456 | 1155.727 | 276.8292 | -90.275
63 | 63 | 980014 | 41547 | 71.87 | 35.935 | -45.1 | -90.2 | 12 | -2.29 | -11.009 | 13.913 | 0 | OFF | 32 | 1994000 | 7507 | 1296 | 815 | 2.375646 | 0.2384351 | -90.30453 | 0.0529972 | 1.394081 | 0.1849626 | 6.366794 | 0.3635487 | 0.4848727 | 0.1170755 | 1.108603 | Weld | 2.5 | -4 | -90.30453 | 0.0529972 | 1.394081 | 0.1849626 | -2316.261 | 459.2887 | -90.038
64 | 64 | 980014 | 41547.09 | 71.87 | 35.935 | -45.1 | -90.2 | 12 | -2.29 | -11.123 | 9.913 | 0 | OFF | 32 | 1994000 | 7008 | 1310 | 731 | 1.765944 | 0.1263529 | -90.11743 | 0.03872522 | 1.134886 | 0.117988 | 5.552805 | 0.1351112 | 0.3001061 | 0.06021244 | 1.085364 | Weld | 2.5 | 0 | -90.11743 | 0.03872522 | 1.134886 | 0.117988 | -691.9736 | 337.1868 | -90.038
65 | 65 | 980014 | 41547.17 | 71.87 | 35.935 | -45.1 | -90.2 | 12 | -2.29 | -10.724 | 5.913 | 0 | OFF | 32 | 1994000 | 6900 | 1257 | 793 | 1.436135 | 0.08790403 | -90.20391 | 0.02967184 | 1.011242 | 0.0866714 | 4.953644 | 0.09123783 | 0.2576769 | 0.04067398 | 0.8649415 | Weld | 2.5 | 4 | -90.20391 | 0.02967184 | 1.011242 | 0.0866714 | -1443.782 | 257.7432 | -90.038
66 | 66 | 980014 | 41547.25 | 71.87 | 35.935 | -45.1 | -90.2 | 12 | -2.29 | -10.032 | 1.913 | 0 | OFF | 32 | 1247000 | 4583 | 879 | 484 | 2.004462 | 0.1471015 | -90.04956 | 0.03762893 | 1.068544 | 0.110618 | 5.249899 | 0.1344232 | 0.2211711 | 0.06786846 | 1.067317 | Baseplate | 2.5 | 8 | -90.04956 | 0.03762893 | 1.068544 | 0.110618 | 1963.672 | 328.8966 | -90.275
67 | 67 | 980014 | 41547.3 | 71.87 | 35.935 | -45.1 | -90.2 | 12 | -2.29 | -9.859 | -2.088 | 0 | OFF | 32 | 1247000 | 4621 | 920 | 484 | 1.838749 | 0.09341224 | -90.16749 | 0.01896333 | 0.7980609 | 0.05048801 | 4.009985 | 0.06899099 | 0.2056162 | 0.03550668 | 0.8306529 | Baseplate | 2.5 | 12.001 | -90.16749 | 0.01896333 | 0.7980609 | 0.05048801 | 935.024 | 165.1984 | -90.275