## Navigation
Filename | 980001 | Run | Header start | Header end | Data start | Data end | PHI | SIG | MON | TIME | VAR | VARCOL
Number of runs | 19 | 1 | 5 | 15 | 18 | 50 | 2 | 5 | 4 | 3 | ZPOS | 12
Parsed? | YES | 2 | 55 | 65 | 68 | 100 | 2 | 5 | 4 | 3 | ZPOS | 12
Last row | 920 | 3 | 105 | 115 | 118 | 150 | 2 | 5 | 4 | 3 | ZPOS | 12
Number of columns in STRAINS worksheet | 19 | 4 | 155 | 165 | 168 | 200 | 2 | 5 | 4 | 3 | ZPOS | 12
First drive column in STRAINS worksheet | 5 | 5 | 205 | 215 | 218 | 250 | 2 | 5 | 4 | 3 | ZPOS | 12
Last drive column in STRAINS worksheet | 13 | 6 | 255 | 265 | 268 | 300 | 2 | 5 | 4 | 3 | ZPOS | 12
Number of Grids | 0 | 7 | 305 | 315 | 318 | 350 | 2 | 5 | 4 | 3 | ZPOS | 12
Instrument | L3 | 8 | 355 | 365 | 368 | 400 | 2 | 5 | 4 | 3 | ZPOS | 12
|  | 9 | 405 | 415 | 418 | 450 | 2 | 5 | 4 | 3 | ZPOS | 12
|  | 10 | 455 | 465 | 468 | 500 | 2 | 5 | 4 | 3 | ZPOS | 12
|  | 11 | 505 | 515 | 518 | 550 | 2 | 5 | 4 | 3 | ZPOS | 12
|  | 12 | 555 | 565 | 568 | 602 | 2 | 5 | 4 | 3 | YPOS | 11
|  | 13 | 607 | 617 | 620 | 654 | 2 | 5 | 4 | 3 | YPOS | 11
|  | 14 | 659 | 669 | 672 | 706 | 2 | 5 | 4 | 3 | YPOS | 11
|  | 15 | 711 | 721 | 724 | 758 | 2 | 5 | 4 | 3 | YPOS | 11
|  | 16 | 763 | 773 | 776 | 810 | 2 | 5 | 4 | 3 | YPOS | 11
|  | 17 | 815 | 825 | 828 | 854 | 2 | 5 | 4 | 3 | YPOS | 11
|  | 18 | 859 | 869 | 872 | 898 | 2 | 5 | 4 | 3 | YPOS | 11
|  | 19 | 903 | 913 | 916 | 920 | 2 | 5 | 4 | 3 | YPOS | 11

## Strains
Run | Record | File | Date/Time | 2TM | TMFR | PSI | PHI | DSRD | XPOS | YPOS | ZPOS | DSTD | OSC | # points | Monitor | Time(s) | Max | Min | I | DI | f | Df | FWHM | DFWHM | Bkgd | DBkgd | Slope | DSlope | c2
1 | 1 | 980001 | 2013-09-17 17:09 | 71.87 | 35.935 | -135.1 | -90.2 | 11 | 15.145 | -41.675 | 16 | 0 | OFF | 33 | 21000 | 80 | 157 | 53 | 132.5613 | 9.49522 | 24.4459 | 0.09668757 | 3.125988 | 0.238097 | 99.35159 | 2.674762 | **** | **** | 0.90872
2 | 2 | 980001 | 2013-09-17 17:54 | 71.87 | 35.935 | -135.1 | -90.2 | 11 | 11.85 | -41.675 | 16 | 0 | OFF | 33 | 21000 | 80 | 165 | 51 | 152.6391 | 10.40785 | 24.38624 | 0.09368201 | 3.230697 | 0.2343127 | 102.3544 | 2.92723 | **** | **** | 0.9488962
3 | 3 | 980001 | 2013-09-17 18:39 | 71.87 | 35.935 | -135.1 | -90.2 | 11 | 8.6 | -41.945 | 16 | 0 | OFF | 33 | 21000 | 80 | 145 | 56 | 102.2868 | 10.26228 | 24.35252 | 0.143759 | 3.269198 | 0.3650628 | 107.856 | 3.235685 | **** | **** | 1.013779
4 | 4 | 980001 | 2013-09-17 19:24 | 71.87 | 35.935 | -135.1 | -90.2 | 11 | 5.32 | -42.565 | 16 | 0 | OFF | 33 | 21000 | 80 | 124 | 49 | 93.73544 | 6.849629 | 24.15937 | 0.09421402 | 2.920495 | 0.2302583 | 88.91966 | 1.92913 | **** | **** | 0.7348588
5 | 5 | 980001 | 2013-09-17 20:09 | 71.87 | 35.935 | -135.1 | -90.2 | 11 | 2.085 | -43.025 | 16 | 0 | OFF | 33 | 21000 | 80 | 112 | 55 | 68.27909 | 8.697326 | 24.54974 | 0.1667885 | 2.918741 | 0.4128145 | 96.19988 | 2.631722 | **** | **** | 0.9682446
6 | 6 | 980001 | 2013-09-17 21:12 | 71.87 | 35.935 | -135.1 | -90.2 | 11 | -1.25 | -43.005 | 16 | 0 | OFF | 33 | 30000 | 113 | 166 | 70 | 75.64327 | 8.690109 | 24.57648 | 0.1550655 | 3.010322 | 0.3930954 | 95.08795 | 2.981248 | **** | **** | 1.140165
7 | 7 | 980001 | 2013-09-17 22:16 | 71.87 | 35.935 | -135.1 | -90.2 | 11 | -4.56 | -43.04 | 16 | 0 | OFF | 33 | 30000 | 114 | 209 | 81 | 112.6481 | 8.239752 | 24.72404 | 0.09630414 | 3.026262 | 0.2372743 | 98.16644 | 2.328446 | **** | **** | 0.9830322
8 | 8 | 980001 | 2013-09-17 23:20 | 71.87 | 35.935 | -135.1 | -90.2 | 11 | -7.825 | -42.535 | 16 | 0 | OFF | 33 | 30000 | 114 | 186 | 66 | 124.9528 | 8.596745 | 24.4156 | 0.1083276 | 3.64857 | 0.2750451 | 112.1345 | 2.888027 | **** | **** | 0.9591553
9 | 9 | 980001 | 2013-09-18 00:24 | 71.87 | 35.935 | -135.1 | -90.2 | 11 | -11.075 | -42.805 | 16 | 0 | OFF | 33 | 30000 | 114 | 226 | 71 | 149.0094 | 9.790904 | 24.43076 | 0.09484743 | 3.400824 | 0.2367658 | 104.3685 | 2.898096 | **** | **** | 1.067581
10 | 10 | 980001 | 2013-09-18 01:28 | 71.87 | 35.935 | -135.1 | -90.2 | 11 | -14.37 | -43.155 | 16 | 0 | OFF | 33 | 30000 | 115 | 220 | 72 | 134.3308 | 10.38582 | 24.39301 | 0.1040827 | 3.073651 | 0.2548058 | 95.65924 | 2.886144 | **** | **** | 1.206422
11 | 11 | 980001 | 2013-09-18 02:32 | 71.87 | 35.935 | -135.1 | -90.2 | 11 | -40.445 | -46.17 | 16 | 0 | OFF | 33 | 30000 | 114 | 237 | 75 | 147.365 | 8.998836 | 24.30642 | 0.08952655 | 3.442065 | 0.2255176 | 103.0243 | 2.705346 | **** | **** | 0.987521
12 | 12 | 980001 | 2013-09-18 03:37 | 71.87 | 35.935 | -135.1 | -90.2 | 11 | 15.145 | -43.125 | 16 | 0 | OFF | 35 | 45000 | 172 | 165 | 114
13 | 13 | 980001 | 2013-09-18 05:19 | 71.87 | 35.935 | -135.1 | -90.2 | 11 | 11.85 | -43.125 | 24.45 | 0 | OFF | 35 | 45000 | 169 | 470 | 117
14 | 14 | 980001 | 2013-09-18 07:02 | 71.87 | 35.935 | -135.1 | -90.2 | 11 | 8.6 | -43.395 | 24.39 | 0 | OFF | 35 | 45000 | 170 | 416 | 127
15 | 15 | 980001 | 2013-09-18 08:41 | 71.87 | 35.935 | -135.1 | -90.2 | 11 | 5.32 | -44.015 | 24.35 | 0 | OFF | 35 | 45000 | 168 | 420 | 117
16 | 16 | 980001 | 2013-09-18 10:21 | 71.87 | 35.935 | -135.1 | -90.2 | 11 | 2.085 | -44.475 | 24.16 | 0 | OFF | 35 | 45000 | 170 | 314 | 123
17 | 12 | 980001 | 2013-09-18 12:04 | 71.87 | 35.935 | -135.1 | -90.2 | 11 | 15.145 | -43.295 | 24.45 | 0 | OFF | 27 | 40000 | 146 | 437 | 108
18 | 17 | 980001 | 2013-09-18 13:12 | 71.87 | 35.935 | -135.1 | -90.2 | 11 | -1.25 | -44.625 | 24.54 | 0 | OFF | 27 | 40000 | 148 | 285 | 105
19 | 18 | 980001 | 2013-09-18 14:20 | 71.87 | 35.935 | -135.1 | -90.2 | 11 | -4.56 | -44.66 | 24.58 | 0 | OFF | 5 | 40000 | 147 | 368 | 322

## 980001
Runs = | 16
Run : 1 Seq 1 Rec 1 File L3A:980001 Date 17-SEP-2013 17:08:46.91
Mode: MW_ANGLE Npts 33 Rpts 0
Cmon: Mon1[ DB]= 21000 * 1 Mon2[CF]=* 0
Temp: Temperature control hardware not installed.
Monx: [ 0.00000]# 0
Anax: [ 0.00000]# 0
Drv : 2TM= 71.870 TMFR= 35.935 PSI=-135.100 PHI= -90.200 DSRD= 11.000
Drv : XPOS= 15.145 YPOS= -41.675 ZPOS= 16.000 DSTD= 0.000
Osc : DRIVE oscillation during count OFF.
Nam : Use NAME command to store text on this line.
Com : Use COMMENT command to store text on this line.
POINT | ZPOS | TIME | MON= DB | SIG= IC | Fit
1 | 16.005 | 80 | 21000 | 53 | 62.701 |  |  |  | Run 1
2 | 16.495 | 79 | 21000 | 53 | 62.701
3 | 17 | 79 | 21000 | 73 | 62.70101
4 | 17.5 | 79 | 21000 | 66 | 62.7011
5 | 18.005 | 79 | 21000 | 83 | 62.70165
6 | 18.505 | 80 | 21000 | 61 | 62.70475
7 | 19.005 | 79 | 21000 | 73 | 62.71982
8 | 19.505 | 79 | 21000 | 64 | 62.7831
9 | 20 | 79 | 21000 | 53 | 63.00781
10 | 20.505 | 79 | 21000 | 63 | 63.7214
11 | 21.005 | 79 | 21000 | 68 | 65.60887
12 | 21.505 | 78 | 21000 | 71 | 69.89167
13 | 21.995 | 78 | 21000 | 77 | 77.91782
14 | 22.495 | 79 | 21000 | 89 | 91.11464
15 | 23.005 | 79 | 21000 | 118 | 109.1184
16 | 23.505 | 80 | 21000 | 113 | 127.7781
17 | 24.005 | 79 | 21000 | 157 | 141.8714
18 | 24.5 | 81 | 21000 | 152 | 146.2912
19 | 24.995 | 78 | 21000 | 129 | 139.5012
20 | 25.495 | 79 | 21000 | 121 | 123.921
21 | 26.005 | 79 | 21000 | 114 | 104.6752
22 | 26.505 | 79 | 21000 | 83 | 87.82322
23 | 27.005 | 79 | 21000 | 81 | 75.74831
24 | 27.505 | 78 | 21000 | 69 | 68.58093
25 | 27.995 | 79 | 21000 | 64 | 65.04723
26 | 28.495 | 79 | 21000 | 54 | 63.49942
27 | 28.995 | 79 | 21000 | 61 | 62.93677
28 | 29.505 | 79 | 21000 | 57 | 62.7597
29 | 30 | 80 | 21000 | 64 | 62.71422
30 | 30.5 | 80 | 21000 | 63 | 62.70355
31 | 31 | 80 | 21000 | 68 | 62.70143
32 | 31.495 | 80 | 21000 | 63 | 62.70106
33 | 32 | 80 | 21000 | 72 | 62.70101
Run : 2 Seq 2 Rec 2 File L3A:980001 Date 17-SEP-2013 17:53:53.79
Mode: MW_ANGLE Npts 33 Rpts 0
Cmon: Mon1[ DB]= 21000 * 1 Mon2[CF]=* 0
Temp: Temperature control hardware not installed.
Monx: [ 0.00000]# 0
Anax: [ 0.00000]# 0
Drv : 2TM= 71.870 TMFR= 35.935 PSI=-135.100 PHI= -90.200 DSRD= 11.000
Drv : XPOS= 11.850 YPOS= -41.675 ZPOS= 16.000 DSTD= 0.000
Osc : DRIVE oscillation during count OFF.
Nam : Use NAME command to store text on this line.
Com : Use COMMENT command to store text on this line.
POINT | ZPOS | TIME | MON= DB | SIG= IC | Fit
1 | 15.995 | 79 | 21000 | 62 | 62.50248 |  |  |  | Run 2
2 | 16.505 | 79 | 21000 | 74 | 62.50249
3 | 17.005 | 80 | 21000 | 63 | 62.50253
4 | 17.5 | 78 | 21000 | 59 | 62.5028
5 | 18 | 79 | 21000 | 64 | 62.50432
6 | 18.5 | 79 | 21000 | 67 | 62.51187
7 | 19 | 80 | 21000 | 81 | 62.54441
8 | 19.495 | 79 | 21000 | 69 | 62.66445
9 | 19.995 | 79 | 21000 | 57 | 63.0582
10 | 20.5 | 79 | 21000 | 76 | 64.18943
11 | 20.995 | 79 | 21000 | 58 | 66.89475
12 | 21.5 | 81 | 21000 | 69 | 72.69811
13 | 22.005 | 79 | 21000 | 97 | 83.17037
14 | 22.505 | 80 | 21000 | 107 | 98.90811
15 | 23.005 | 79 | 21000 | 102 | 118.6536
16 | 23.505 | 79 | 21000 | 138 | 138.3366
17 | 24.005 | 79 | 21000 | 165 | 152.181
18 | 24.5 | 78 | 21000 | 155 | 155.3913
19 | 25.01 | 79 | 21000 | 144 | 146.5589
20 | 25.505 | 80 | 21000 | 127 | 129.3465
21 | 26 | 79 | 21000 | 105 | 109.1705
22 | 26.5 | 79 | 21000 | 98 | 90.94743
23 | 27 | 78 | 21000 | 88 | 77.68376
24 | 27.5 | 78 | 21000 | 64 | 69.59709
25 | 28.005 | 79 | 21000 | 51 | 65.37785
26 | 28.505 | 80 | 21000 | 68 | 63.53138
27 | 29.005 | 80 | 21000 | 66 | 62.82486
28 | 29.505 | 79 | 21000 | 55 | 62.59093
29 | 30 | 80 | 21000 | 58 | 62.52405
30 | 30.5 | 80 | 21000 | 63 | 62.50703
31 | 30.995 | 80 | 21000 | 60 | 62.50334
32 | 31.495 | 78 | 21000 | 57 | 62.50262
33 | 32 | 80 | 21000 | 63 | 62.5025
Run : 3 Seq 3 Rec 3 File L3A:980001 Date 17-SEP-2013 18:38:50.27
Mode: MW_ANGLE Npts 33 Rpts 0
Cmon: Mon1[ DB]= 21000 * 1 Mon2[CF]=* 0
Temp: Temperature control hardware not installed.
Monx: [ 0.00000]# 0
Anax: [ 0.00000]# 0
Drv : 2TM= 71.870 TMFR= 35.935 PSI=-135.100 PHI= -90.200 DSRD= 11.000
Drv : XPOS= 8.600 YPOS= -41.945 ZPOS= 16.000 DSTD= 0.000
Osc : DRIVE oscillation during count OFF.
Nam : Use NAME command to store text on this line.
Com : Use COMMENT command to store text on this line.
POINT | ZPOS | TIME | MON= DB | SIG= IC | Fit
1 | 15.995 | 79 | 21000 | 60 | 65.08638 |  |  |  | Run 3
2 | 16.5 | 80 | 21000 | 64 | 65.08638
3 | 17.005 | 79 | 21000 | 65 | 65.08643
4 | 17.495 | 79 | 21000 | 72 | 65.08669
5 | 17.995 | 80 | 21000 | 64 | 65.0881
6 | 18.495 | 80 | 21000 | 64 | 65.09479
7 | 18.995 | 79 | 21000 | 63 | 65.1224
8 | 19.495 | 78 | 21000 | 66 | 65.22192
9 | 20.005 | 79 | 21000 | 65 | 65.54452
10 | 20.5 | 80 | 21000 | 64 | 66.39951
11 | 20.995 | 79 | 21000 | 64 | 68.40077
12 | 21.495 | 80 | 21000 | 61 | 72.50823
13 | 22 | 80 | 21000 | 83 | 79.77362
14 | 22.5 | 79 | 21000 | 102 | 90.42715
15 | 22.995 | 79 | 21000 | 95 | 103.3548
16 | 23.495 | 79 | 21000 | 124 | 116.0921
17 | 23.995 | 79 | 21000 | 121 | 124.7988
18 | 24.505 | 78 | 21000 | 145 | 126.4408
19 | 25 | 80 | 21000 | 101 | 120.451
20 | 25.495 | 80 | 21000 | 119 | 109.0819
21 | 25.995 | 79 | 21000 | 84 | 95.74306
22 | 26.505 | 79 | 21000 | 99 | 83.64179
23 | 27.005 | 78 | 21000 | 87 | 75.03576
24 | 27.495 | 79 | 21000 | 61 | 69.84939
25 | 27.995 | 80 | 21000 | 69 | 67.06184
26 | 28.5 | 78 | 21000 | 63 | 65.79833
27 | 29 | 80 | 21000 | 72 | 65.31389
28 | 29.495 | 80 | 21000 | 62 | 65.1511
29 | 30.005 | 81 | 21000 | 73 | 65.10189
30 | 30.5 | 78 | 21000 | 60 | 65.08979
31 | 31 | 81 | 21000 | 86 | 65.08702
32 | 31.5 | 79 | 21000 | 73 | 65.08648
33 | 32 | 80 | 21000 | 56 | 65.08639
Run : 4 Seq 4 Rec 4 File L3A:980001 Date 17-SEP-2013 19:23:41.55
Mode: MW_ANGLE Npts 33 Rpts 0
Cmon: Mon1[ DB]= 21000 * 1 Mon2[CF]=* 0
Temp: Temperature control hardware not installed.
Monx: [ 0.00000]# 0
Anax: [ 0.00000]# 0
Drv : 2TM= 71.870 TMFR= 35.935 PSI=-135.100 PHI= -90.200 DSRD= 11.000
Drv : XPOS= 5.320 YPOS= -42.565 ZPOS= 16.000 DSTD= 0.000
Osc : DRIVE oscillation during count OFF.
Nam : Use NAME command to store text on this line.
Com : Use COMMENT command to store text on this line.
POINT | ZPOS | TIME | MON= DB | SIG= IC | Fit
1 | 15.995 | 80 | 21000 | 70 | 60.06594 |  |  |  | Run 4
2 | 16.5 | 78 | 21000 | 57 | 60.06595
3 | 17.005 | 79 | 21000 | 51 | 60.06595
4 | 17.505 | 80 | 21000 | 65 | 60.06598
5 | 17.995 | 80 | 21000 | 59 | 60.06622
6 | 18.5 | 79 | 21000 | 58 | 60.06785
7 | 18.995 | 80 | 21000 | 56 | 60.07682
8 | 19.495 | 78 | 21000 | 66 | 60.11966
9 | 20 | 78 | 21000 | 76 | 60.29459
10 | 20.5 | 79 | 21000 | 58 | 60.88076
11 | 20.995 | 79 | 21000 | 61 | 62.5089
12 | 21.495 | 80 | 21000 | 63 | 66.36609
13 | 22 | 79 | 21000 | 76 | 73.97351
14 | 22.5 | 79 | 21000 | 93 | 85.93654
15 | 22.995 | 80 | 21000 | 99 | 100.8166
16 | 23.495 | 80 | 21000 | 111 | 114.9215
17 | 24.005 | 80 | 21000 | 120 | 122.8964
18 | 24.5 | 80 | 21000 | 124 | 121.0413
19 | 24.995 | 80 | 21000 | 110 | 110.527
20 | 25.505 | 78 | 21000 | 100 | 95.21457
21 | 26.005 | 80 | 21000 | 82 | 80.99003
22 | 26.505 | 79 | 21000 | 67 | 70.65354
23 | 26.995 | 79 | 21000 | 64 | 64.70449
24 | 27.505 | 78 | 21000 | 53 | 61.73065
25 | 28.01 | 80 | 21000 | 59 | 60.57679
26 | 28.495 | 80 | 21000 | 67 | 60.20648
27 | 28.995 | 79 | 21000 | 62 | 60.0976
28 | 29.505 | 79 | 21000 | 63 | 60.0718
29 | 30.005 | 79 | 21000 | 49 | 60.06689
30 | 30.5 | 80 | 21000 | 67 | 60.06608
31 | 31 | 80 | 21000 | 67 | 60.06596
32 | 31.5 | 79 | 21000 | 61 | 60.06595
33 | 32 | 80 | 21000 | 57 | 60.06594
Run : 5 Seq 5 Rec 5 File L3A:980001 Date 17-SEP-2013 20:08:43.58
Mode: MW_ANGLE Npts 33 Rpts 0
Cmon: Mon1[ DB]= 21000 * 1 Mon2[CF]=* 0
Temp: Temperature control hardware not installed.
Monx: [ 0.00000]# 0
Anax: [ 0.00000]# 0
Drv : 2TM= 71.870 TMFR= 35.935 PSI=-135.100 PHI= -90.200 DSRD= 11.000
Drv : XPOS= 2.085 YPOS= -43.025 ZPOS= 16.000 DSTD= 0.000
Osc : DRIVE oscillation during count OFF.
Nam : Use NAME command to store text on this line.
Com : Use COMMENT command to store text on this line.
POINT | ZPOS | TIME | MON= DB | SIG= IC | Fit
1 | 15.995 | 80 | 21000 | 75 | 65.02285 |  |  |  | Run 5
2 | 16.5 | 80 | 21000 | 82 | 65.02285
3 | 17.005 | 79 | 21000 | 65 | 65.02285
4 | 17.495 | 80 | 21000 | 62 | 65.02286
5 | 18 | 79 | 21000 | 55 | 65.02289
6 | 18.5 | 79 | 21000 | 56 | 65.02316
7 | 19 | 80 | 21000 | 55 | 65.0249
8 | 19.495 | 80 | 21000 | 55 | 65.03414
9 | 20.005 | 79 | 21000 | 71 | 65.07841
10 | 20.5 | 79 | 21000 | 62 | 65.24471
11 | 21 | 80 | 21000 | 74 | 65.78694
12 | 21.5 | 80 | 21000 | 64 | 67.25923
13 | 22 | 79 | 21000 | 83 | 70.5854
14 | 22.505 | 79 | 21000 | 73 | 76.85934
15 | 23 | 80 | 21000 | 94 | 86.14376
16 | 23.5 | 80 | 21000 | 96 | 97.26498
17 | 23.995 | 79 | 21000 | 96 | 106.7753
18 | 24.505 | 79 | 21000 | 111 | 111.1436
19 | 25 | 80 | 21000 | 111 | 108.2269
20 | 25.5 | 79 | 21000 | 112 | 99.4219
21 | 25.995 | 80 | 21000 | 86 | 88.40815
22 | 26.495 | 80 | 21000 | 80 | 78.49161
23 | 26.995 | 79 | 21000 | 61 | 71.6152
24 | 27.495 | 79 | 21000 | 64 | 67.76493
25 | 28 | 80 | 21000 | 65 | 65.98131
26 | 28.5 | 80 | 21000 | 64 | 65.3103
27 | 29 | 79 | 21000 | 74 | 65.09611
28 | 29.5 | 81 | 21000 | 72 | 65.03872
29 | 30.005 | 80 | 21000 | 72 | 65.02572
30 | 30.505 | 79 | 21000 | 55 | 65.0233
31 | 31.005 | 79 | 21000 | 70 | 65.02291
32 | 31.505 | 79 | 21000 | 70 | 65.02286
33 | 32.005 | 80 | 21000 | 75 | 65.02285
Run : 6 Seq 1 Rec 6 File L3A:980001 Date 17-SEP-2013 21:11:49.01
Mode: MW_ANGLE Npts 33 Rpts 0
Cmon: Mon1[ DB]= 1000 * 30 Mon2[CF]=* 0
Temp: Temperature control hardware not installed.
Monx: [ 0.00000]# 0
Anax: [ 0.00000]# 0
Drv : 2TM= 71.870 TMFR= 35.935 PSI=-135.100 PHI= -90.200 DSRD= 11.000
Drv : XPOS= -1.250 YPOS= -43.005 ZPOS= 16.000 DSTD= 0.000
Osc : DRIVE oscillation during count OFF.
Nam : Use NAME command to store text on this line.
Com : Use COMMENT command to store text on this line.
POINT | ZPOS | TIME | MON= DB | SIG= IC | Fit
1 | 15.99 | 114 | 30000 | 94 |  |  |  |  | Run 6
2 | 16.495 | 114 | 30000 | 74
3 | 16.995 | 113 | 30000 | 85 | 89.02287
4 | 17.505 | 113 | 30000 | 90 | 89.02288
5 | 18.005 | 112 | 30000 | 89 | 89.02299
6 | 18.505 | 115 | 30000 | 97 | 89.02376
7 | 18.995 | 114 | 30000 | 113 | 89.028
8 | 19.5 | 114 | 30000 | 92 | 89.04953
9 | 19.995 | 114 | 30000 | 100 | 89.13797
10 | 20.505 | 113 | 30000 | 70 | 89.46697
11 | 21 | 115 | 30000 | 96 | 90.43707
12 | 21.5 | 114 | 30000 | 98 | 92.93595
13 | 21.995 | 113 | 30000 | 75 | 98.24139
14 | 22.495 | 113 | 30000 | 127 | 107.8358
15 | 23 | 112 | 30000 | 141 | 122.1294
16 | 23.505 | 114 | 30000 | 126 | 138.865
17 | 24.005 | 114 | 30000 | 153 | 153.107
18 | 24.495 | 114 | 30000 | 166 | 159.6976
19 | 24.995 | 114 | 30000 | 143 | 156.146
20 | 25.505 | 113 | 30000 | 151 | 143.4215
21 | 26 | 114 | 30000 | 138 | 127.1195
22 | 26.5 | 114 | 30000 | 104 | 111.8535
23 | 27 | 114 | 30000 | 102 | 100.764
24 | 27.5 | 114 | 30000 | 93 | 94.20449
25 | 28.005 | 113 | 30000 | 89 | 90.96479
26 | 28.505 | 115 | 30000 | 86 | 89.65302
27 | 29.005 | 114 | 30000 | 84 | 89.19834
28 | 29.5 | 115 | 30000 | 97 | 89.06544
29 | 30 | 114 | 30000 | 87 | 89.03161
30 | 30.495 | 114 | 30000 | 95 | 89.02443
31 | 31.01 | 114 | 30000 | 81 | 89.02309
32 | 31.495 | 114 | 30000 | 102
33 | 31.995 | 113 | 30000 | 97
Run : 7 Seq 2 Rec 7 File L3A:980001 Date 17-SEP-2013 22:15:39.40
Mode: MW_ANGLE Npts 33 Rpts 0
Cmon: Mon1[ DB]= 1000 * 30 Mon2[CF]=* 0
Temp: Temperature control hardware not installed.
Monx: [ 0.00000]# 0
Anax: [ 0.00000]# 0
Drv : 2TM= 71.870 TMFR= 35.935 PSI=-135.100 PHI= -90.200 DSRD= 11.000
Drv : XPOS= -4.560 YPOS= -43.040 ZPOS= 16.000 DSTD= 0.000
Osc : DRIVE oscillation during count OFF.
Nam : Use NAME command to store text on this line.
Com : Use COMMENT command to store text on this line.
POINT | ZPOS | TIME | MON= DB | SIG= IC | Fit
1 | 15.995 | 115 | 30000 | 104 | 91.42092 |  |  |  | Run 7
2 | 16.5 | 114 | 30000 | 81 | 91.42092
3 | 17.005 | 114 | 30000 | 107 | 91.42092
4 | 17.505 | 113 | 30000 | 92 | 91.42093
5 | 18 | 113 | 30000 | 84 | 91.42104
6 | 18.495 | 114 | 30000 | 86 | 91.42175
7 | 18.995 | 113 | 30000 | 91 | 91.42599
8 | 19.495 | 114 | 30000 | 98 | 91.44757
9 | 20 | 113 | 30000 | 83 | 91.543
10 | 20.5 | 114 | 30000 | 82 | 91.89394
11 | 20.995 | 113 | 30000 | 86 | 92.97863
12 | 21.495 | 113 | 30000 | 95 | 95.88682
13 | 21.995 | 114 | 30000 | 124 | 102.4259
14 | 22.5 | 114 | 30000 | 109 | 114.8881
15 | 22.995 | 113 | 30000 | 127 | 133.8572
16 | 23.495 | 115 | 30000 | 154 | 157.8259
17 | 23.995 | 115 | 30000 | 189 | 180.7359
18 | 24.505 | 114 | 30000 | 209 | 194.8155
19 | 25 | 113 | 30000 | 182 | 193.9375
20 | 25.495 | 113 | 30000 | 169 | 179.0521
21 | 25.995 | 115 | 30000 | 164 | 155.7526
22 | 26.505 | 114 | 30000 | 135 | 131.5797
23 | 27.005 | 114 | 30000 | 123 | 113.1356
24 | 27.505 | 113 | 30000 | 89 | 101.5131
25 | 28.01 | 115 | 30000 | 95 | 95.41264
26 | 28.495 | 113 | 30000 | 93 | 92.83723
27 | 28.995 | 115 | 30000 | 83 | 91.84018
28 | 29.495 | 115 | 30000 | 101 | 91.5276
29 | 30.005 | 114 | 30000 | 117 | 91.44351
30 | 30.5 | 114 | 30000 | 89 | 91.42523
31 | 31 | 115 | 30000 | 100 | 91.42161
32 | 31.5 | 114 | 30000 | 85 | 91.42101
33 | 32 | 114 | 30000 | 94 | 91.42093
Run : 8 Seq 3 Rec 8 File L3A:980001 Date 17-SEP-2013 23:19:33.02
Mode: MW_ANGLE Npts 33 Rpts 0
Cmon: Mon1[ DB]= 1000 * 30 Mon2[CF]=* 0
Temp: Temperature control hardware not installed.
Monx: [ 0.00000]# 0
Anax: [ 0.00000]# 0
Drv : 2TM= 71.870 TMFR= 35.935 PSI=-135.100 PHI= -90.200 DSRD= 11.000
Drv : XPOS= -7.825 YPOS= -42.535 ZPOS= 16.000 DSTD= 0.000
Osc : DRIVE oscillation during count OFF.
Nam : Use NAME command to store text on this line.
Com : Use COMMENT command to store text on this line.
POINT | ZPOS | TIME | MON= DB | SIG= IC | Fit
1 | 15.995 | 115 | 30000 | 74 | 86.61751 |  |  |  | Run 8
2 | 16.5 | 115 | 30000 | 75 | 86.61768
3 | 17 | 114 | 30000 | 66 | 86.6185
4 | 17.495 | 114 | 30000 | 83 | 86.62196
5 | 17.995 | 115 | 30000 | 95 | 86.63549
6 | 18.495 | 114 | 30000 | 86 | 86.68262
7 | 18.995 | 115 | 30000 | 87 | 86.82972
8 | 19.505 | 114 | 30000 | 93 | 87.25342
9 | 20 | 114 | 30000 | 87 | 88.28088
10 | 20.5 | 115 | 30000 | 94 | 90.57834
11 | 20.995 | 114 | 30000 | 94 | 95.05595
12 | 21.495 | 115 | 30000 | 96 | 102.9501
13 | 22 | 115 | 30000 | 113 | 115.2465
14 | 22.5 | 115 | 30000 | 126 | 131.5636
15 | 22.995 | 114 | 30000 | 156 | 150.0145
16 | 23.495 | 114 | 30000 | 186 | 167.5183
17 | 23.995 | 115 | 30000 | 171 | 179.6449
18 | 24.505 | 114 | 30000 | 180 | 182.9759
19 | 25 | 113 | 30000 | 177 | 176.5093
20 | 25.495 | 113 | 30000 | 164 | 162.3399
21 | 26.005 | 114 | 30000 | 137 | 143.6483
22 | 26.505 | 115 | 30000 | 124 | 125.4978
23 | 27.005 | 114 | 30000 | 112 | 110.5024
24 | 27.495 | 114 | 30000 | 116 | 100.0102
25 | 27.995 | 115 | 30000 | 84 | 93.31192
26 | 28.5 | 114 | 30000 | 90 | 89.60726
27 | 29 | 115 | 30000 | 109 | 87.82969
28 | 29.495 | 114 | 30000 | 91 | 87.06507
29 | 30.005 | 113 | 30000 | 96 | 86.76159
30 | 30.5 | 115 | 30000 | 84 | 86.66073
31 | 31 | 113 | 30000 | 92 | 86.62904
32 | 31.5 | 114 | 30000 | 98 | 86.62026
33 | 32 | 114 | 30000 | 98 | 86.61808
Run : 9 Seq 4 Rec 9 File L3A:980001 Date 18-SEP-2013 00:23:46.59
Mode: MW_ANGLE Npts 33 Rpts 0
Cmon: Mon1[ DB]= 1000 * 30 Mon2[CF]=* 0
Temp: Temperature control hardware not installed.
Monx: [ 0.00000]# 0
Anax: [ 0.00000]# 0
Drv : 2TM= 71.870 TMFR= 35.935 PSI=-135.100 PHI= -90.200 DSRD= 11.000
Drv : XPOS= -11.075 YPOS= -42.805 ZPOS= 16.000 DSTD= 0.000
Osc : DRIVE oscillation during count OFF.
Nam : Use NAME command to store text on this line.
Com : Use COMMENT command to store text on this line.
POINT | ZPOS | TIME | MON= DB | SIG= IC | Fit
1 | 16 | 115 | 30000 | 100 | 86.49167 |  |  |  | Run 9
2 | 16.505 | 114 | 30000 | 82 | 86.4917
3 | 17.01 | 113 | 30000 | 76 | 86.49189
4 | 17.5 | 114 | 30000 | 86 | 86.4929
5 | 18 | 114 | 30000 | 74 | 86.49777
6 | 18.5 | 115 | 30000 | 84 | 86.51855
7 | 19 | 114 | 30000 | 80 | 86.59662
8 | 19.5 | 115 | 30000 | 90 | 86.85508
9 | 19.995 | 114 | 30000 | 89 | 87.59603
10 | 20.5 | 114 | 30000 | 71 | 89.53252
11 | 21 | 114 | 30000 | 111 | 93.84032
12 | 21.5 | 113 | 30000 | 100 | 102.2447
13 | 22 | 115 | 30000 | 114 | 116.4462
14 | 22.505 | 114 | 30000 | 135 | 137.2508
15 | 23 | 115 | 30000 | 158 | 162.0868
16 | 23.495 | 115 | 30000 | 186 | 186.5961
17 | 24.005 | 115 | 30000 | 226 | 204.7267
18 | 24.495 | 113 | 30000 | 208 | 209.8558
19 | 25 | 114 | 30000 | 196 | 200.7485
20 | 25.495 | 115 | 30000 | 169 | 180.6156
21 | 26.005 | 115 | 30000 | 159 | 154.6633
22 | 26.505 | 115 | 30000 | 133 | 130.5145
23 | 27.005 | 115 | 30000 | 102 | 111.7088
24 | 27.505 | 115 | 30000 | 124 | 99.30488
25 | 28 | 114 | 30000 | 91 | 92.31649
26 | 28.5 | 114 | 30000 | 94 | 88.82326
27 | 28.995 | 114 | 30000 | 93 | 87.32866
28 | 29.495 | 114 | 30000 | 87 | 86.7556
29 | 30.005 | 115 | 30000 | 108 | 86.56355
30 | 30.5 | 115 | 30000 | 98 | 86.50972
31 | 31 | 116 | 30000 | 72 | 86.49563
32 | 31.5 | 115 | 30000 | 97 | 86.49244
33 | 32 | 114 | 30000 | 88 | 86.4918
Run : 10 Seq 5 Rec 10 File L3A:980001 Date 18-SEP-2013 01:28:04.42
Mode: MW_ANGLE Npts 33 Rpts 0
Cmon: Mon1[ DB]= 1000 * 30 Mon2[CF]=* 0
Temp: Temperature control hardware not installed.
Monx: [ 0.00000]# 0
Anax: [ 0.00000]# 0
Drv : 2TM= 71.870 TMFR= 35.935 PSI=-135.100 PHI= -90.200 DSRD= 11.000
Drv : XPOS= -14.370 YPOS= -43.155 ZPOS= 16.000 DSTD= 0.000
Osc : DRIVE oscillation during count OFF.
Nam : Use NAME command to store text on this line.
Com : Use COMMENT command to store text on this line.
POINT | ZPOS | TIME | MON= DB | SIG= IC | Fit
1 | 15.995 | 115 | 30000 | 95 | 87.71248 |  |  |  | Run 10
2 | 16.5 | 114 | 30000 | 104 | 87.71249
3 | 17.005 | 115 | 30000 | 89 | 87.7125
4 | 17.495 | 115 | 30000 | 90 | 87.71259
5 | 17.995 | 115 | 30000 | 91 | 87.71323
6 | 18.5 | 115 | 30000 | 85 | 87.7171
7 | 18.995 | 114 | 30000 | 92 | 87.73629
8 | 19.505 | 115 | 30000 | 110 | 87.82347
9 | 20.005 | 115 | 30000 | 83 | 88.14539
10 | 20.5 | 114 | 30000 | 86 | 89.1541
11 | 20.995 | 116 | 30000 | 79 | 91.8701
12 | 21.495 | 115 | 30000 | 82 | 98.18562
13 | 22 | 116 | 30000 | 131 | 110.6547
14 | 22.5 | 115 | 30000 | 121 | 130.7427
15 | 23.005 | 113 | 30000 | 176 | 157.6899
16 | 23.505 | 115 | 30000 | 181 | 185.437
17 | 24 | 115 | 30000 | 206 | 205.4253
18 | 24.5 | 114 | 30000 | 220 | 210.4708
19 | 24.995 | 115 | 30000 | 176 | 198.4566
20 | 25.505 | 115 | 30000 | 175 | 173.3979
21 | 26 | 115 | 30000 | 149 | 145.4375
22 | 26.5 | 114 | 30000 | 145 | 121.1843
23 | 27 | 115 | 30000 | 111 | 104.4722
24 | 27.5 | 115 | 30000 | 77 | 94.95892
25 | 28.005 | 116 | 30000 | 72 | 90.38952
26 | 28.505 | 115 | 30000 | 86 | 88.57431
27 | 29.005 | 115 | 30000 | 94 | 87.95207
28 | 29.5 | 115 | 30000 | 104 | 87.77087
29 | 30 | 115 | 30000 | 89 | 87.7246
30 | 30.495 | 114 | 30000 | 76 | 87.7147
31 | 30.995 | 114 | 30000 | 90 | 87.71283
32 | 31.495 | 115 | 30000 | 97 | 87.71253
33 | 31.995 | 115 | 30000 | 81 | 87.71249
Run : 11 Seq 6 Rec 11 File L3A:980001 Date 18-SEP-2013 02:32:18.95
Mode: MW_ANGLE Npts 33 Rpts 0
Cmon: Mon1[ DB]= 1000 * 30 Mon2[CF]=* 0
Temp: Temperature control hardware not installed.
Monx: [ 0.00000]# 0
Anax: [ 0.00000]# 0
Drv : 2TM= 71.870 TMFR= 35.935 PSI=-135.100 PHI= -90.200 DSRD= 11.000
Drv : XPOS= -40.445 YPOS= -46.170 ZPOS= 16.000 DSTD= 0.000
Osc : DRIVE oscillation during count OFF.
Nam : Use NAME command to store text on this line.
Com : Use COMMENT command to store text on this line.
POINT | ZPOS | TIME | MON= DB | SIG= IC | Fit
1 | 15.995 | 115 | 30000 | 84 | 84.35476 |  |  |  | Run 11
2 | 16.5 | 114 | 30000 | 86 | 84.35482
3 | 17 | 115 | 30000 | 75 | 84.3552
4 | 17.505 | 114 | 30000 | 81 | 84.35715
5 | 17.995 | 113 | 30000 | 80 | 84.36554
6 | 18.495 | 116 | 30000 | 84 | 84.39933
7 | 18.995 | 114 | 30000 | 87 | 84.51858
8 | 19.495 | 115 | 30000 | 86 | 84.89029
9 | 20.005 | 114 | 30000 | 78 | 85.9438
10 | 20.495 | 114 | 30000 | 89 | 88.38337
11 | 20.995 | 114 | 30000 | 84 | 93.62544
12 | 21.495 | 116 | 30000 | 99 | 103.3328
13 | 21.995 | 115 | 30000 | 130 | 118.9149
14 | 22.5 | 115 | 30000 | 167 | 140.5787
15 | 22.995 | 114 | 30000 | 145 | 165.0362
16 | 23.495 | 115 | 30000 | 179 | 187.7853
17 | 24.005 | 115 | 30000 | 198 | 202.4766
18 | 24.505 | 115 | 30000 | 237 | 203.9067
19 | 25 | 114 | 30000 | 187 | 192.1686
20 | 25.495 | 116 | 30000 | 159 | 171.0484
21 | 26.005 | 115 | 30000 | 157 | 145.7789
22 | 26.505 | 114 | 30000 | 108 | 123.2862
23 | 27.005 | 116 | 30000 | 122 | 106.3054
24 | 27.505 | 114 | 30000 | 98 | 95.36446
25 | 27.995 | 115 | 30000 | 88 | 89.35276
26 | 28.495 | 115 | 30000 | 80 | 86.34318
27 | 28.995 | 114 | 30000 | 97 | 85.05848
28 | 29.495 | 116 | 30000 | 93 | 84.5763
29 | 30.005 | 117 | 30000 | 96 | 84.41517
30 | 30.5 | 115 | 30000 | 78 | 84.36998
31 | 31 | 114 | 30000 | 93 | 84.35812
32 | 31.5 | 115 | 30000 | 87 | 84.35541
33 | 32 | 114 | 30000 | 83 | 84.35486
Run : 12 Seq 7 Rec 12 File L3A:980001 Date 18-SEP-2013 03:36:50.84
Mode: MW_ANGLE Npts 35 Rpts 0
Cmon: Mon1[ DB]= 1000 * 45 Mon2[CF]=* 0
Temp: Temperature control hardware not installed.
Monx: [ 0.00000]# 0
Anax: [ 0.00000]# 0
Drv : 2TM= 71.870 TMFR= 35.935 PSI=-135.100 PHI= -90.200 DSRD= 11.000
Drv : XPOS= 15.145 YPOS= -43.125 ZPOS= 16.000 DSTD= 0.000
Osc : DRIVE oscillation during count OFF.
Nam : Use NAME command to store text on this line.
Com : Use COMMENT command to store text on this line.
POINT | YPOS | TIME | MON= DB | SIG= IC
1 | -43.12 | 174 | 45000 | 146
2 | -43.195 | 173 | 45000 | 148
3 | -43.255 | 173 | 45000 | 128
4 | -43.315 | 173 | 45000 | 128
5 | -43.375 | 173 | 45000 | 146
6 | -43.435 | 173 | 45000 | 133
7 | -43.495 | 172 | 45000 | 115
8 | -43.55 | 174 | 45000 | 141
9 | -43.62 | 173 | 45000 | 140
10 | -43.685 | 173 | 45000 | 147
11 | -43.745 | 174 | 45000 | 147
12 | -43.8 | 172 | 45000 | 141
13 | -43.865 | 174 | 45000 | 134
14 | -43.92 | 173 | 45000 | 165
15 | -43.985 | 173 | 45000 | 129
16 | -44.045 | 174 | 45000 | 133
17 | -44.105 | 173 | 45000 | 129
18 | -44.16 | 172 | 45000 | 134
19 | -44.225 | 174 | 45000 | 128
20 | -44.28 | 172 | 45000 | 132
21 | -44.34 | 172 | 45000 | 133
22 | -44.405 | 173 | 45000 | 152
23 | -44.46 | 173 | 45000 | 143
24 | -44.525 | 174 | 45000 | 131
25 | -44.58 | 173 | 45000 | 126
26 | -44.64 | 173 | 45000 | 134
27 | -44.7 | 174 | 45000 | 163
28 | -44.76 | 171 | 45000 | 140
29 | -44.82 | 173 | 45000 | 114
30 | -44.88 | 173 | 45000 | 144
31 | -44.94 | 173 | 45000 | 119
32 | -45 | 173 | 45000 | 146
33 | -45.06 | 174 | 45000 | 125
34 | -45.12 | 174 | 45000 | 135
35 | -45.18 | 172 | 45000 | 147
Run : 13 Seq 8 Rec 13 File L3A:980001 Date 18-SEP-2013 05:19:28.30
Mode: MW_ANGLE Npts 35 Rpts 0
Cmon: Mon1[ DB]= 1000 * 45 Mon2[CF]=* 0
Temp: Temperature control hardware not installed.
Monx: [ 0.00000]# 0
Anax: [ 0.00000]# 0
Drv : 2TM= 71.870 TMFR= 35.935 PSI=-135.100 PHI= -90.200 DSRD= 11.000
Drv : XPOS= 11.850 YPOS= -43.125 ZPOS= 24.450 DSTD= 0.000
Osc : DRIVE oscillation during count OFF.
Nam : Use NAME command to store text on this line.
Com : Use COMMENT command to store text on this line. | [6 empty] | Xcentre | Amp | Width | Back | PHI
[7 empty] | -44.31833 | 285.5468 | 0.1448223 | 141.351 | 90.2
POINT | YPOS | TIME | MON= DB | SIG= IC | Calc | Error | CHI2 | [5 empty] | -44.318
1 | -43.11 | 174 | 45000 | 377 | 426.8977 | 6.604199 | 1.714008 | [5 empty] | -44.297
2 | -43.195 | 173 | 45000 | 391 | 426.8977 | 3.295772
3 | -43.255 | 173 | 45000 | 402 | 426.8977 | 1.542032
4 | -43.32 | 172 | 45000 | 382 | 426.8977 | 5.276978
5 | -43.38 | 174 | 45000 | 416 | 426.8977 | 0.2854818
6 | -43.44 | 173 | 45000 | 442 | 426.8977 | 0.5160151
7 | -43.5 | 174 | 45000 | 436 | 426.8977 | 0.1900261
8 | -43.55 | 174 | 45000 | 455 | 426.8977 | 1.735688
9 | -43.63 | 173 | 45000 | 394 | 426.8977 | 2.746854
10 | -43.685 | 175 | 45000 | 415 | 426.8977 | 0.3410985
11 | -43.74 | 173 | 45000 | 441 | 426.8977 | 0.4509618
12 | -43.8 | 174 | 45000 | 459 | 426.8977 | 2.24522
13 | -43.865 | 174 | 45000 | 461 | 426.8977 | 2.522701
14 | -43.92 | 173 | 45000 | 470 | 426.8977 | 3.952779
15 | -43.985 | 174 | 45000 | 465 | 426.8977 | 3.122115
16 | -44.04 | 173 | 45000 | 427 | 426.8977 | 2.449656e-05
17 | -44.105 | 173 | 45000 | 452 | 426.8977 | 1.39408
18 | -44.16 | 175 | 45000 | 424 | 419.6305 | 0.04503008
19 | -44.225 | 174 | 45000 | 396 | 384.7185 | 0.3213969
20 | -44.28 | 174 | 45000 | 331 | 332.6349 | 0.008075537
21 | -44.34 | 173 | 45000 | 242 | 255.4582 | 0.7484477
22 | -44.405 | 171 | 45000 | 204 | 188.7312 | 1.142829
23 | -44.46 | 175 | 45000 | 151 | 154.8124 | 0.09625406
24 | -44.52 | 173 | 45000 | 147 | 141.3773 | 0.2150627
25 | -44.58 | 173 | 45000 | 117 | 141.351 | 5.068116
26 | -44.64 | 173 | 45000 | 127 | 141.351 | 1.621655
27 | -44.7 | 175 | 45000 | 148 | 141.351 | 0.2987138
28 | -44.76 | 174 | 45000 | 152 | 141.351 | 0.7460652
29 | -44.82 | 172 | 45000 | 148 | 141.351 | 0.2987138
30 | -44.88 | 169 | 45000 | 157 | 141.351 | 1.559823
31 | -44.94 | 170 | 45000 | 138 | 141.351 | 0.08136941
32 | -45 | 171 | 45000 | 127 | 141.351 | 1.621655
33 | -45.06 | 170 | 45000 | 145 | 141.351 | 0.09183065
34 | -45.12 | 169 | 45000 | 151 | 141.351 | 0.6165817
35 | -45.18 | 169 | 45000 | 151 | 141.351 | 0.6165817
Run : 14 Seq 9 Rec 14 File L3A:980001 Date 18-SEP-2013 07:01:47.68
Mode: MW_ANGLE Npts 35 Rpts 0
Cmon: Mon1[ DB]= 1000 * 45 Mon2[CF]=* 0
Temp: Temperature control hardware not installed.
Monx: [ 0.00000]# 0
Anax: [ 0.00000]# 0
Drv : 2TM= 71.870 TMFR= 35.935 PSI=-135.100 PHI= -90.200 DSRD= 11.000
Drv : XPOS= 8.600 YPOS= -43.395 ZPOS= 24.390 DSTD= 0.000
Osc : DRIVE oscillation during count OFF.
Nam : Use NAME command to store text on this line.
Com : Use COMMENT command to store text on this line. | [6 empty] | Xcentre | Amp | Width | Back | PHI |  |  |  |  | 2.0625
[7 empty] | -44.56398 | 228.9571 | 0.2085401 | 141.9449 | 90.2
POINT | YPOS | TIME | MON= DB | SIG= IC | Calc | Error | CHI2
1 | -43.395 | 170 | 45000 | 358 | 370.902 | 0.4649801 | 1.060921
2 | -43.47 | 168 | 45000 | 361 | 370.902 | 0.2716082 | [8 empty] | 15.145 | -43.295 | -44.855
3 | -43.53 | 169 | 45000 | 365 | 370.902 | 0.09543611 | [8 empty] | 11.85 | -43.125 | -44.685
4 | -43.595 | 170 | 45000 | 334 | 370.902 | 4.077129 | [8 empty] | 8.6 | -43.395 | -44.955
5 | -43.655 | 169 | 45000 | 416 | 370.902 | 4.889003 | [8 empty] | 5.32 | -44.015 | -45.575
6 | -43.71 | 169 | 45000 | 381 | 370.902 | 0.2676342 | [8 empty] | 2.085 | -44.475 | -46.035
7 | -43.775 | 170 | 45000 | 348 | 370.902 | 1.507195 | [8 empty] | -1.25 | -44.625 | -46.185
8 | -43.83 | 168 | 45000 | 384 | 370.902 | 0.4467613 | [8 empty] | -4.56 | -44.66 | -46.22
9 | -43.895 | 168 | 45000 | 362 | 370.902 | 0.2189129 | [8 empty] | -7.825 | -44.155 | -45.715
10 | -43.95 | 170 | 45000 | 370 | 370.902 | 0.002199168 | [8 empty] | -11.075 | -44.425 | -45.985
11 | -44.01 | 168 | 45000 | 412 | 370.902 | 4.099615 | [8 empty] | -14.37 | -44.775 | -46.335
12 | -44.075 | 168 | 45000 | 370 | 370.902 | 0.002199168 | [8 empty] | -40.445 | -47.79 | -49.35
13 | -44.13 | 168 | 45000 | 364 | 370.902 | 0.1308744
14 | -44.195 | 168 | 45000 | 366 | 370.902 | 0.06565597
15 | -44.25 | 169 | 45000 | 374 | 370.902 | 0.02566123
16 | -44.31 | 168 | 45000 | 384 | 368.7439 | 0.606117
17 | -44.37 | 168 | 45000 | 336 | 357.5824 | 1.386305
18 | -44.43 | 169 | 45000 | 372 | 336.9113 | 3.309729
19 | -44.495 | 166 | 45000 | 318 | 303.7863 | 0.635313
20 | -44.55 | 168 | 45000 | 244 | 267.0404 | 2.175649
21 | -44.61 | 168 | 45000 | 214 | 223.434 | 0.4158878
22 | -44.67 | 169 | 45000 | 204 | 188.8206 | 1.129479
23 | -44.73 | 169 | 45000 | 167 | 163.7168 | 0.06454659
24 | -44.79 | 169 | 45000 | 149 | 148.1226 | 0.005166747
25 | -44.85 | 169 | 45000 | 143 | 142.0379 | 0.006472519
26 | -44.91 | 168 | 45000 | 147 | 141.9449 | 0.1738338
27 | -44.97 | 167 | 45000 | 149 | 141.9449 | 0.3340523
28 | -45.03 | 168 | 45000 | 131 | 141.9449 | 0.9144415
29 | -45.09 | 168 | 45000 | 142 | 141.9449 | 2.134475e-05
30 | -45.15 | 169 | 45000 | 156 | 141.9449 | 1.266311
31 | -45.21 | 168 | 45000 | 134 | 141.9449 | 0.4710609
32 | -45.265 | 168 | 45000 | 127 | 141.9449 | 1.758673
33 | -45.33 | 168 | 45000 | 138 | 141.9449 | 0.1127724
34 | -45.385 | 168 | 45000 | 150 | 141.9449 | 0.4325593
35 | -45.455 | 170 | 45000 | 145 | 141.9449 | 0.06436797
Run : 15 Seq 10 Rec 15 File L3A:980001 Date 18-SEP-2013 08:41:27.35
Mode: MW_ANGLE Npts 35 Rpts 0
Cmon: Mon1[ DB]= 1000 * 45 Mon2[CF]=* 0
Temp: Temperature control hardware not installed.
Monx: [ 0.00000]# 0
Anax: [ 0.00000]# 0
Drv : 2TM= 71.870 TMFR= 35.935 PSI=-135.100 PHI= -90.200 DSRD= 11.000
Drv : XPOS= 5.320 YPOS= -44.015 ZPOS= 24.350 DSTD= 0.000
Osc : DRIVE oscillation during count OFF.
Nam : Use NAME command to store text on this line.
Com : Use COMMENT command to store text on this line. | [6 empty] | Xcentre | Amp | Width | Back | PHI
[7 empty] | -45.2103 | 267.8201 | 0.2567482 | 140.8071 | 90.2
POINT | YPOS | TIME | MON= DB | SIG= IC | Calc | Error | CHI2
1 | -44.01 | 169 | 45000 | 347 | 408.6272 | 10.94501 | 0.8960034
2 | -44.085 | 170 | 45000 | 315 | 408.6272 | 27.82877
3 | -44.14 | 169 | 45000 | 306 | 408.6272 | 34.41945
4 | -44.21 | 169 | 45000 | 301 | 408.6272 | 38.4838
5 | -44.275 | 167 | 45000 | 316 | 408.6272 | 27.15129
6 | -44.325 | 169 | 45000 | 328 | 408.6272 | 19.81937
7 | -44.395 | 166 | 45000 | 308 | 408.6272 | 32.87611
8 | -44.45 | 168 | 45000 | 338 | 408.6272 | 14.75801
9 | -44.51 | 168 | 45000 | 312 | 408.6272 | 29.92572
10 | -44.575 | 169 | 45000 | 353 | 408.6272 | 8.765978
11 | -44.635 | 169 | 45000 | 341 | 408.6272 | 13.41186
12 | -44.695 | 170 | 45000 | 394 | 408.6272 | 0.5430363
13 | -44.75 | 166 | 45000 | 420 | 408.6272 | 0.3079513
14 | -44.81 | 168 | 45000 | 399 | 408.6272 | 0.2322903
15 | -44.87 | 167 | 45000 | 413 | 408.1265 | 0.05750762
16 | -44.93 | 168 | 45000 | 416 | 401.7463 | 0.488383
17 | -44.99 | 169 | 45000 | 386 | 388.0275 | 0.01064955
18 | -45.05 | 167 | 45000 | 359 | 366.97 | 0.1769405
19 | -45.11 | 169 | 45000 | 362 | 338.574 | 1.515962
20 | -45.17 | 166 | 45000 | 282 | 302.8393 | 1.539988
21 | -45.23 | 168 | 45000 | 275 | 260.5571 | 0.7585368
22 | -45.285 | 168 | 45000 | 217 | 225.2103 | 0.3106371
23 | -45.35 | 168 | 45000 | 187 | 191.3869 | 0.1029131
24 | -45.405 | 168 | 45000 | 173 | 169.4942 | 0.07104517
25 | -45.465 | 169 | 45000 | 151 | 152.6441 | 0.01790019
26 | -45.535 | 168 | 45000 | 163 | 142.2608 | 2.638742
27 | -45.595 | 168 | 45000 | 143 | 140.8071 | 0.03362786
28 | -45.65 | 169 | 45000 | 145 | 140.8071 | 0.1212439
29 | -45.705 | 169 | 45000 | 131 | 140.8071 | 0.7341934
30 | -45.775 | 168 | 45000 | 153 | 140.8071 | 0.9716775
31 | -45.825 | 168 | 45000 | 151 | 140.8071 | 0.6880469
32 | -45.895 | 168 | 45000 | 117 | 140.8071 | 4.844259
33 | -45.945 | 169 | 45000 | 147 | 140.8071 | 0.2608975
34 | -46.015 | 168 | 45000 | 132 | 140.8071 | 0.5876145
35 | -46.07 | 168 | 45000 | 142 | 140.8071 | 0.0100211
Run : 16 Seq 11 Rec 16 File L3A:980001 Date 18-SEP-2013 10:20:58.40
Mode: MW_ANGLE Npts 35 Rpts 0
Cmon: Mon1[ DB]= 1000 * 45 Mon2[CF]=* 0
Temp: Temperature control hardware not installed.
Monx: [ 0.00000]# 0
Anax: [ 0.00000]# 0
Drv : 2TM= 71.870 TMFR= 35.935 PSI=-135.100 PHI= -90.200 DSRD= 11.000
Drv : XPOS= 2.085 YPOS= -44.475 ZPOS= 24.160 DSTD= 0.000
Osc : DRIVE oscillation during count OFF.
Nam : Use NAME command to store text on this line.
Com : Use COMMENT command to store text on this line. | [6 empty] | Xcentre | Amp | Width | Back | PHI
[7 empty] | -45.61952 | 143.4485 | 0.1946838 | 139.6609 | 90.2
POINT | YPOS | TIME | MON= DB | SIG= IC | Calc | Error | CHI2
1 | -44.475 | 169 | 45000 | 272 | 283.1094 | 0.4537448 | 1.024113
2 | -44.545 | 170 | 45000 | 291 | 283.1094 | 0.2139578
3 | -44.6 | 168 | 45000 | 278 | 283.1094 | 0.09390604
4 | -44.665 | 169 | 45000 | 287 | 283.1094 | 0.05274159
5 | -44.73 | 167 | 45000 | 285 | 283.1094 | 0.01254176
6 | -44.79 | 169 | 45000 | 288 | 283.1094 | 0.0830488
7 | -44.855 | 170 | 45000 | 293 | 283.1094 | 0.3338708
8 | -44.915 | 170 | 45000 | 287 | 283.1094 | 0.05274159
9 | -44.97 | 170 | 45000 | 314 | 283.1094 | 3.038948
10 | -45.03 | 169 | 45000 | 298 | 283.1094 | 0.7440612
11 | -45.09 | 169 | 45000 | 272 | 283.1094 | 0.4537448
12 | -45.15 | 167 | 45000 | 303 | 283.1094 | 1.30573
13 | -45.21 | 170 | 45000 | 281 | 283.1094 | 0.01583463
14 | -45.265 | 170 | 45000 | 272 | 283.1094 | 0.4537448
15 | -45.33 | 170 | 45000 | 254 | 283.1094 | 3.33605
16 | -45.385 | 170 | 45000 | 271 | 281.5652 | 0.4118938
17 | -45.44 | 169 | 45000 | 267 | 274.481 | 0.2096065
18 | -45.515 | 170 | 45000 | 247 | 255.5632 | 0.2968733
19 | -45.575 | 169 | 45000 | 236 | 232.738 | 0.04508612
20 | -45.63 | 170 | 45000 | 209 | 206.0182 | 0.04254143
21 | -45.69 | 169 | 45000 | 202 | 179.3153 | 2.547508
22 | -45.75 | 169 | 45000 | 150 | 159.4487 | 0.5951837
23 | -45.805 | 170 | 45000 | 128 | 147.2431 | 2.892959
24 | -45.875 | 169 | 45000 | 163 | 140.0169 | 3.240641
25 | -45.93 | 169 | 45000 | 123 | 139.6609 | 2.256795
26 | -45.98 | 170 | 45000 | 150 | 139.6609 | 0.7126458
27 | -46.05 | 169 | 45000 | 156 | 139.6609 | 1.71132
28 | -46.11 | 170 | 45000 | 133 | 139.6609 | 0.3335915
29 | -46.175 | 170 | 45000 | 148 | 139.6609 | 0.4698682
30 | -46.235 | 171 | 45000 | 145 | 139.6609 | 0.1965926
31 | -46.295 | 170 | 45000 | 155 | 139.6609 | 1.517986
32 | -46.35 | 169 | 45000 | 136 | 139.6609 | 0.09854582
33 | -46.405 | 171 | 45000 | 139 | 139.6609 | 0.003142421
34 | -46.47 | 172 | 45000 | 134 | 139.6609 | 0.2391482
35 | -46.535 | 170 | 45000 | 123 | 139.6609 | 2.256795
Run : 17 Seq 1 Rec 12 File L3A:980001 Date 18-SEP-2013 12:03:52.46
Mode: MW_ANGLE Npts 27 Rpts 0
Cmon: Mon1[ DB]= 1000 * 40 Mon2[CF]=* 0
Temp: Temperature control hardware not installed.
Monx: [ 0.00000]# 0
Anax: [ 0.00000]# 0
Drv : 2TM= 71.870 TMFR= 35.935 PSI=-135.100 PHI= -90.200 DSRD= 11.000
Drv : XPOS= 15.145 YPOS= -43.295 ZPOS= 24.450 DSTD= 0.000
Osc : DRIVE oscillation during count OFF.
Nam : Use NAME command to store text on this line.
Com : Use COMMENT command to store text on this line. | [6 empty] | Xcentre | Amp | Width | Back | PHI
[7 empty] | -44.2848 | 273.8988 | 0.1752868 | 121.0791 | 90.2
POINT | YPOS | TIME | MON= DB | SIG= IC | Calc | Error | CHI2
1 | -43.29 | 151 | 40000 | 355 | 394.9779 | 4.502057 | 1.171484
2 | -43.365 | 151 | 40000 | 371 | 394.9779 | 1.549699
3 | -43.42 | 151 | 40000 | 390 | 394.9779 | 0.06353644
4 | -43.48 | 151 | 40000 | 386 | 394.9779 | 0.208814
5 | -43.545 | 151 | 40000 | 378 | 394.9779 | 0.7625612
6 | -43.6 | 152 | 40000 | 375 | 394.9779 | 1.064308
7 | -43.66 | 151 | 40000 | 404 | 394.9779 | 0.2014822
8 | -43.72 | 151 | 40000 | 413 | 394.9779 | 0.7864336
9 | -43.78 | 152 | 40000 | 418 | 394.9779 | 1.267987
10 | -43.855 | 152 | 40000 | 370 | 394.9779 | 1.6862
11 | -43.91 | 152 | 40000 | 415 | 394.9779 | 0.9659894
12 | -43.965 | 151 | 40000 | 437 | 394.9779 | 4.040868
13 | -44.03 | 151 | 40000 | 432 | 394.9779 | 3.172773
14 | -44.085 | 151 | 40000 | 390 | 389.8973 | 2.704989e-05
15 | -44.14 | 146 | 40000 | 388 | 371.407 | 0.7096066
16 | -44.205 | 146 | 40000 | 335 | 332.1111 | 0.02491225
17 | -44.26 | 145 | 40000 | 284 | 284.1007 | 3.569035e-05
18 | -44.32 | 146 | 40000 | 206 | 221.8371 | 1.217549
19 | -44.395 | 146 | 40000 | 172 | 163.2129 | 0.4489146
20 | -44.45 | 146 | 40000 | 143 | 136.2119 | 0.3222298
21 | -44.51 | 148 | 40000 | 120 | 122.1872 | 0.03986476
22 | -44.57 | 146 | 40000 | 123 | 121.0791 | 0.02999964
23 | -44.63 | 146 | 40000 | 108 | 121.0791 | 1.583909
24 | -44.69 | 147 | 40000 | 129 | 121.0791 | 0.4863648
25 | -44.75 | 146 | 40000 | 115 | 121.0791 | 0.3213491
26 | -44.81 | 146 | 40000 | 125 | 121.0791 | 0.1229893
27 | -44.87 | 146 | 40000 | 126 | 121.0791 | 0.1921866
Run : 18 Seq 2 Rec 17 File L3A:980001 Date 18-SEP-2013 13:12:21.01
Mode: MW_ANGLE Npts 27 Rpts 0
Cmon: Mon1[ DB]= 1000 * 40 Mon2[CF]=* 0
Temp: Temperature control hardware not installed.
Monx: [ 0.00000]# 0
Anax: [ 0.00000]# 0
Drv : 2TM= 71.870 TMFR= 35.935 PSI=-135.100 PHI= -90.200 DSRD= 11.000
Drv : XPOS= -1.250 YPOS= -44.625 ZPOS= 24.540 DSTD= 0.000
Osc : DRIVE oscillation during count OFF. | [13 empty] | MON | TIME | PEAK
Nam : Use NAME command to store text on this line. | [13 empty] | 110000 | 399 | 68 | 1760.294
Com : Use COMMENT command to store text on this line. | [6 empty] | Xcentre | Amp | Width | Back | PHI | [5 empty] | 485.2941
[7 empty] | -45.73837 | 142.7745 | 0.1149245 | 122.3219 | 90.2 | -43.23837
POINT | YPOS | TIME | MON= DB | SIG= IC | Calc | Error | CHI2
1 | -44.62 | 145 | 40000 | 208 | 265.0964 | 15.67305 | 1.966503
2 | -44.695 | 146 | 40000 | 202 | 265.0964 | 19.70867
3 | -44.765 | 147 | 40000 | 191 | 265.0964 | 28.74488
4 | -44.82 | 150 | 40000 | 183 | 265.0964 | 36.82958
5 | -44.88 | 148 | 40000 | 196 | 265.0964 | 24.35871
6 | -44.945 | 147 | 40000 | 225 | 265.0964 | 7.145416
7 | -45.005 | 148 | 40000 | 226 | 265.0964 | 6.763389
8 | -45.05 | 149 | 40000 | 224 | 265.0964 | 7.539783
9 | -45.12 | 148 | 40000 | 250 | 265.0964 | 0.9116012
10 | -45.18 | 149 | 40000 | 221 | 265.0964 | 8.798595
11 | -45.235 | 149 | 40000 | 233 | 265.0964 | 4.42136
12 | -45.295 | 150 | 40000 | 229 | 265.0964 | 5.689728
13 | -45.355 | 149 | 40000 | 243 | 265.0964 | 2.009257
14 | -45.42 | 149 | 40000 | 228 | 265.0964 | 6.035704
15 | -45.48 | 149 | 40000 | 285 | 265.0964 | 1.390016
16 | -45.545 | 149 | 40000 | 277 | 265.0964 | 0.5115396
17 | -45.605 | 149 | 40000 | 280 | 262.8346 | 1.052325
18 | -45.665 | 149 | 40000 | 247 | 243.6735 | 0.04480083
19 | -45.725 | 148 | 40000 | 190 | 204.9864 | 1.182071
20 | -45.78 | 150 | 40000 | 180 | 161.7722 | 1.845857
21 | -45.845 | 149 | 40000 | 122 | 130.7087 | 0.6216461
22 | -45.895 | 150 | 40000 | 135 | 122.4073 | 1.174645
23 | -45.965 | 150 | 40000 | 124 | 122.3219 | 0.0227101
24 | -46.025 | 149 | 40000 | 133 | 122.3219 | 0.8573085
25 | -46.08 | 150 | 40000 | 120 | 122.3219 | 0.04492645
26 | -46.145 | 149 | 40000 | 105 | 122.3219 | 2.857599
27 | -46.205 | 148 | 40000 | 125 | 122.3219 | 0.05737818
Run : 19 Seq 3 Rec 18 File L3A:980001 Date 18-SEP-2013 14:20:25.65
Mode: MW_ANGLE Npts 27 Rpts 0
Cmon: Mon1[ DB]= 1000 * 40 Mon2[CF]=* 0
Temp: Temperature control hardware not installed.
Monx: [ 0.00000]# 0
Anax: [ 0.00000]# 0
Drv : 2TM= 71.870 TMFR= 35.935 PSI=-135.100 PHI= -90.200 DSRD= 11.000
Drv : XPOS= -4.560 YPOS= -44.660 ZPOS= 24.580 DSTD= 0.000
Osc : DRIVE oscillation during count OFF.
Nam : Use NAME command to store text on this line.
Com : Use COMMENT command to store text on this line.
POINT | YPOS | TIME | MON= DB | SIG= IC
1 | -44.655 | 150 | 40000 | 333
2 | -44.73 | 150 | 40000 | 336
3 | -44.8 | 151 | 40000 | 368
4 | -44.855 | 149 | 40000 | 322
5 | -44.915 | 147 | 40000 | 343

## Work
Run | Record | File | Date/Time | 2TM | TMFR | PSI | PHI | DSRD | XPOS | YPOS | ZPOS | DSTD | OSC | # points | Monitor | Time(s) | Max | Min | I | DI | f | Df | FWHM | DFWHM | Bkgd | DBkgd | Slope | DSlope | c2
1 | 1 | 980001 | 41534.71 | 71.87 | 35.935 | -135.1 | -90.2 | 11 | 15.145 | -41.675 | 16 | 0 | OFF | 33 | 21000 | 80 | 157 | 53 | 132.5613 | 9.49522 | 24.4459 | 0.09668757 | 3.125988 | 0.238097 | 99.35159 | 2.674762 | **** | **** | 0.90872
2 | 2 | 980001 | 41534.75 | 71.87 | 35.935 | -135.1 | -90.2 | 11 | 11.85 | -41.675 | 16 | 0 | OFF | 33 | 21000 | 80 | 165 | 51 | 152.6391 | 10.40785 | 24.38624 | 0.09368201 | 3.230697 | 0.2343127 | 102.3544 | 2.92723 | **** | **** | 0.9488962
3 | 3 | 980001 | 41534.78 | 71.87 | 35.935 | -135.1 | -90.2 | 11 | 8.6 | -41.945 | 16 | 0 | OFF | 33 | 21000 | 80 | 145 | 56 | 102.2868 | 10.26228 | 24.35252 | 0.143759 | 3.269198 | 0.3650628 | 107.856 | 3.235685 | **** | **** | 1.013779
4 | 4 | 980001 | 41534.81 | 71.87 | 35.935 | -135.1 | -90.2 | 11 | 5.32 | -42.565 | 16 | 0 | OFF | 33 | 21000 | 80 | 124 | 49 | 93.73544 | 6.849629 | 24.15937 | 0.09421402 | 2.920495 | 0.2302583 | 88.91966 | 1.92913 | **** | **** | 0.7348588
5 | 5 | 980001 | 41534.84 | 71.87 | 35.935 | -135.1 | -90.2 | 11 | 2.085 | -43.025 | 16 | 0 | OFF | 33 | 21000 | 80 | 112 | 55 | 68.27909 | 8.697326 | 24.54974 | 0.1667885 | 2.918741 | 0.4128145 | 96.19988 | 2.631722 | **** | **** | 0.9682446
6 | 6 | 980001 | 41534.88 | 71.87 | 35.935 | -135.1 | -90.2 | 11 | -1.25 | -43.005 | 16 | 0 | OFF | 33 | 30000 | 113 | 166 | 70 | 75.64327 | 8.690109 | 24.57648 | 0.1550655 | 3.010322 | 0.3930954 | 95.08795 | 2.981248 | **** | **** | 1.140165
7 | 7 | 980001 | 41534.93 | 71.87 | 35.935 | -135.1 | -90.2 | 11 | -4.56 | -43.04 | 16 | 0 | OFF | 33 | 30000 | 114 | 209 | 81 | 112.6481 | 8.239752 | 24.72404 | 0.09630414 | 3.026262 | 0.2372743 | 98.16644 | 2.328446 | **** | **** | 0.9830322
8 | 8 | 980001 | 41534.97 | 71.87 | 35.935 | -135.1 | -90.2 | 11 | -7.825 | -42.535 | 16 | 0 | OFF | 33 | 30000 | 114 | 186 | 66 | 124.9528 | 8.596745 | 24.4156 | 0.1083276 | 3.64857 | 0.2750451 | 112.1345 | 2.888027 | **** | **** | 0.9591553
9 | 9 | 980001 | 41535.02 | 71.87 | 35.935 | -135.1 | -90.2 | 11 | -11.075 | -42.805 | 16 | 0 | OFF | 33 | 30000 | 114 | 226 | 71 | 149.0094 | 9.790904 | 24.43076 | 0.09484743 | 3.400824 | 0.2367658 | 104.3685 | 2.898096 | **** | **** | 1.067581
10 | 10 | 980001 | 41535.06 | 71.87 | 35.935 | -135.1 | -90.2 | 11 | -14.37 | -43.155 | 16 | 0 | OFF | 33 | 30000 | 115 | 220 | 72 | 134.3308 | 10.38582 | 24.39301 | 0.1040827 | 3.073651 | 0.2548058 | 95.65924 | 2.886144 | **** | **** | 1.206422
11 | 11 | 980001 | 41535.11 | 71.87 | 35.935 | -135.1 | -90.2 | 11 | -40.445 | -46.17 | 16 | 0 | OFF | 33 | 30000 | 114 | 237 | 75 | 147.365 | 8.998836 | 24.30642 | 0.08952655 | 3.442065 | 0.2255176 | 103.0243 | 2.705346 | **** | **** | 0.987521
12 | 12 | 980001 | 41535.15 | 71.87 | 35.935 | -135.1 | -90.2 | 11 | 15.145 | -43.125 | 16 | 0 | OFF | 35 | 45000 | 172 | 165 | 114 | 0 | 0 | 0 | 0 | 0 | 0 | 0 | 0 | 0 | 0 | 0
13 | 13 | 980001 | 41535.22 | 71.87 | 35.935 | -135.1 | -90.2 | 11 | 11.85 | -43.125 | 24.45 | 0 | OFF | 35 | 45000 | 169 | 470 | 117 | 0 | 0 | 0 | 0 | 0 | 0 | 0 | 0 | 0 | 0 | 0
14 | 14 | 980001 | 41535.29 | 71.87 | 35.935 | -135.1 | -90.2 | 11 | 8.6 | -43.395 | 24.39 | 0 | OFF | 35 | 45000 | 170 | 416 | 127 | 0 | 0 | 0 | 0 | 0 | 0 | 0 | 0 | 0 | 0 | 0
15 | 15 | 980001 | 41535.36 | 71.87 | 35.935 | -135.1 | -90.2 | 11 | 5.32 | -44.015 | 24.35 | 0 | OFF | 35 | 45000 | 168 | 420 | 117 | 0 | 0 | 0 | 0 | 0 | 0 | 0 | 0 | 0 | 0 | 0
16 | 16 | 980001 | 41535.43 | 71.87 | 35.935 | -135.1 | -90.2 | 11 | 2.085 | -44.475 | 24.16 | 0 | OFF | 35 | 45000 | 170 | 314 | 123 | 0 | 0 | 0 | 0 | 0 | 0 | 0 | 0 | 0 | 0 | 0
17 | 12 | 980001 | 41535.5 | 71.87 | 35.935 | -135.1 | -90.2 | 11 | 15.145 | -43.295 | 24.45 | 0 | OFF | 27 | 40000 | 146 | 437 | 108 | 0 | 0 | 0 | 0 | 0 | 0 | 0 | 0 | 0 | 0 | 0
18 | 17 | 980001 | 41535.55 | 71.87 | 35.935 | -135.1 | -90.2 | 11 | -1.25 | -44.625 | 24.54 | 0 | OFF | 27 | 40000 | 148 | 285 | 105 | 0 | 0 | 0 | 0 | 0 | 0 | 0 | 0 | 0 | 0 | 0
19 | 18 | 980001 | 41535.6 | 71.87 | 35.935 | -135.1 | -90.2 | 11 | -4.56 | -44.66 | 24.58 | 0 | OFF | 5 | 40000 | 147 | 368 | 322 | 0 | 0 | 0 | 0 | 0 | 0 | 0 | 0 | 0 | 0 | 0
0 | 0 | 0 | 0 | 0 | 0 | 0 | 0 | 0 | 0 | 0 | 0 | 0 | 0 | 0 | 0 | 0 | 0 | 0 | 0 | 0 | 0 | 0 | 0 | 0 | 0 | 0 | 0 | 0 | 0
0 | 0 | 0 | 0 | 0 | 0 | 0 | 0 | 0 | 0 | 0 | 0 | 0 | 0 | 0 | 0 | 0 | 0 | 0 | 0 | 0 | 0 | 0 | 0 | 0 | 0 | 0 | 0 | 0 | 0
0 | 0 | 0 | 0 | 0 | 0 | 0 | 0 | 0 | 0 | 0 | 0 | 0 | 0 | 0 | 0 | 0 | 0 | 0 | 0 | 0 | 0 | 0 | 0 | 0 | 0 | 0 | 0 | 0 | 0
0 | 0 | 0 | 0 | 0 | 0 | 0 | 0 | 0 | 0 | 0 | 0 | 0 | 0 | 0 | 0 | 0 | 0 | 0 | 0 | 0 | 0 | 0 | 0 | 0 | 0 | 0 | 0 | 0 | 0

## Wall fits
Tooth | X-AXIS | Y-Wall | Z-AXIS |  | Tooth | X-AXIS | Y-AXIS | Z-AXIS | COUNTS
1 | 15.145 | -44.2848 | 24.4459 | 0.15 | 1 | 15.145 | -44.1348 | 24.4459 | 3600
2 | 11.85 | -44.31833 | 24.38624 | 0.45 | 1 | 15.145 | -43.8348 | 24.4459 | 3600
3 | 8.6 | -44.56398 | 24.35252 | 0.75 | 1 | 15.145 | -43.5348 | 24.4459 | 3600
4 | 5.32 | -45.2103 | 24.15937 | 1.05 | 1 | 15.145 | -43.2348 | 24.4459 | 3600
5 | 2.085 | -45.61952 | 24.54974 | 2.5 | 1 | 15.145 | -41.7848 | 24.4459 | 3600
6 | -1.25 | -45.73837 | 24.57648 | 0.15 | 2 | 11.85 | -44.16833 | 24.38624 | 3600
7 | -4.56 |  | 24.72404 | 0.45 | 2 | 11.85 | -43.86833 | 24.38624 | 3600
8 | -7.825 |  | 24.4156 | 0.75 | 2 | 11.85 | -43.56833 | 24.38624 | 3600
9 | -11.075 |  | 24.43076 | 1.05 | 2 | 11.85 | -43.26833 | 24.38624 | 3600
10 | -14.37 |  | 24.39301 | 2.5 | 2 | 11.85 | -41.81833 | 24.38624 | 3600
11 | -40.445 |  | 24.30642 | 0.15 | 3 | 8.6 | -44.41398 | 24.35252 | 3600
|  |  |  | 0.45 | 3 | 8.6 | -44.11398 | 24.35252 | 3600
|  |  |  | 0.75 | 3 | 8.6 | -43.81398 | 24.35252 | 3600
|  |  |  | 1.05 | 3 | 8.6 | -43.51398 | 24.35252 | 3600
|  |  |  | 2.5 | 3 | 8.6 | -42.06398 | 24.35252 | 3600
|  |  |  | 0.15 | 4 | 5.32 | -45.0603 | 24.15937 | 3600
|  | -43.2348 |  | 0.45 | 4 | 5.32 | -44.7603 | 24.15937 | 3600
|  | -43.26833 |  | 0.75 | 4 | 5.32 | -44.4603 | 24.15937 | 3600
|  | -43.51398 |  | 1.05 | 4 | 5.32 | -44.1603 | 24.15937 | 3600
|  | -44.1603 |  | 2.5 | 4 | 5.32 | -42.7103 | 24.15937 | 3600
|  | -44.56952 |  | 0.15 | 5 | 2.085 | -45.46952 | 24.54974 | 3600
|  | -44.68837 |  | 0.45 | 5 | 2.085 | -45.16952 | 24.54974 | 3600
|  |  |  | 0.75 | 5 | 2.085 | -44.86952 | 24.54974 | 3600
|  |  |  | 1.05 | 5 | 2.085 | -44.56952 | 24.54974 | 3600
|  |  |  | 2.5 | 5 | 2.085 | -43.11952 | 24.54974 | 3600
|  |  |  | 0.15 | 6 | -1.25 | -45.58837 | 24.57648 | 3600
|  |  |  | 0.45 | 6 | -1.25 | -45.28837 | 24.57648 | 3600
|  |  |  | 0.75 | 6 | -1.25 | -44.98837 | 24.57648 | 3600
|  |  |  | 1.05 | 6 | -1.25 | -44.68837 | 24.57648 | 3600
|  |  |  | 2.5 | 6 | -1.25 | -43.23837 | 24.57648 | 3600
|  |  |  | 0.15 | 7 | -4.56 | 0.15 | 24.72404 | 3600
|  |  |  | 0.45 | 7 | -4.56 | 0.45 | 24.72404 | 3600
|  |  |  | 0.75 | 7 | -4.56 | 0.75 | 24.72404 | 3600
|  |  |  | 1.05 | 7 | -4.56 | 1.05 | 24.72404 | 3600
|  |  |  | 2.5 | 7 | -4.56 | 2.5 | 24.72404 | 3600
|  |  |  | 0.15 | 8 | -7.825 | 0.15 | 24.4156 | 3600
|  |  |  | 0.45 | 8 | -7.825 | 0.45 | 24.4156 | 3600
|  |  |  | 0.75 | 8 | -7.825 | 0.75 | 24.4156 | 3600
|  |  |  | 1.05 | 8 | -7.825 | 1.05 | 24.4156 | 3600
|  |  |  | 2.5 | 8 | -7.825 | 2.5 | 24.4156 | 3600
|  |  |  | 0.15 | 9 | -11.075 | 0.15 | 24.43076 | 3600
|  |  |  | 0.45 | 9 | -11.075 | 0.45 | 24.43076 | 3600
|  |  |  | 0.75 | 9 | -11.075 | 0.75 | 24.43076 | 3600
|  |  |  | 1.05 | 9 | -11.075 | 1.05 | 24.43076 | 3600
|  |  |  | 2.5 | 9 | -11.075 | 2.5 | 24.43076 | 3600
|  |  |  | 0.15 | 10 | -14.37 | 0.15 | 24.39301 | 3600
|  |  |  | 0.45 | 10 | -14.37 | 0.45 | 24.39301 | 3600
|  |  |  | 0.75 | 10 | -14.37 | 0.75 | 24.39301 | 3600
|  |  |  | 1.05 | 10 | -14.37 | 1.05 | 24.39301 | 3600
|  |  |  | 2.5 | 10 | -14.37 | 2.5 | 24.39301 | 3600
|  |  |  | 0.15 | 11 | -40.445 | 0.15 | 24.30642 | 3600
|  |  |  | 0.45 | 11 | -40.445 | 0.45 | 24.30642 | 3600
|  |  |  | 0.75 | 11 | -40.445 | 0.75 | 24.30642 | 3600
|  |  |  | 1.05 | 11 | -40.445 | 1.05 | 24.30642 | 3600
|  |  |  | 2.5 | 11 | -40.445 | 2.5 | 24.30642 | 3600
55

## Scans
| 0.15 | mm depth
| Tooth | X-AXIS | Y-AXIS | Z-AXIS | DSRD | MON1
0.15 mm | 1 | 15.145 | -44.1348 | 24.4459 | 2.75 | 485
| 2 | 11.85 | -44.16833 | 24.38624 | 2.75 | 485
| 3 | 8.6 | -44.41398 | 24.35252 | 2.75 | 485
| 4 | 5.32 | -45.0603 | 24.15937 | 2.75 | 485
| 4.5 | 5.32 | -45.46952 | 24.54974 | 2.75 | 1
| 5 | 2.085 | -45.46952 | 24.54974 | 2.75 | 485
| 6 | -1.25 | -45.58837 | 24.57648 | 2.75 | 485
| 7 | -4.56 | 0.15 | 24.72404 | 2.75 | 485
| 8 | -7.825 | 0.15 | 24.4156 | 2.75 | 485
| 9 | -11.075 | 0.15 | 24.43076 | 2.75 | 485
| 10 | -14.37 | 0.15 | 24.39301 | 2.75 | 485
| 10.5 | -14.37 | 0.15 | 24.30642 | 2.75 | 1
| 11 | -40.445 | 0.15 | 24.30642 | 2.75 | 485
| 11.5 | 15.145 | 0.15 | 24.30642 | 8 | 1
2.5 mm | 1 | 15.145 | -44.2848 | 24.4459 | 8 | 485
| 2 | 11.85 | -44.31833 | 24.38624 | 8 | 485
| 3 | 8.6 | -44.56398 | 24.35252 | 8 | 485
| 4 | 5.32 | -45.2103 | 24.15937 | 8 | 485
| 5 | 2.085 | -45.61952 | 24.54974 | 8 | 485
| 6 | -1.25 | -45.73837 | 24.57648 | 8 | 485
| 7 | -4.56 | 0 | 24.72404 | 8 | 485
| 8 | -7.825 | 0 | 24.4156 | 8 | 485
| 9 | -11.075 | 0 | 24.43076 | 8 | 485
| 10 | -14.37 | 0 | 24.39301 | 8 | 485
| 10.5 | -14.37 | 0 | 24.30642 | 8 | 1
| 11 | -40.445 | 0 | 24.30642 | 8 | 485
| 11.5 | -40.445 | -45.61952 | 24.30642 | 8 | 1
0.45 mm | 5 | 2.085 | -45.61952 | 24.54974 | 2.5 | 485
| 5.5 | -7.825 | -45.61952 | 24.4156 | 2.5 | 1
| 8 | -7.825 | 0 | 24.4156 | 2.5 | 485
| 10.5 | -7.825 | 0 | 24.30642 | 2.5 | 1
| 11 | -40.445 | 0 | 24.30642 | 2.5 | 485
| 11.5 | 2.085 | 0 | 24.30642 | 5 | 1
0.75 mm | 5 | 2.085 | -45.61952 | 24.54974 | 3 | 485
| 5.5 | -7.825 | -45.61952 | 24.4156 | 3 | 1
| 8 | -7.825 | 0 | 24.4156 | 3 | 485
| 10.5 | -7.825 | 0 | 24.30642 | 3 | 1
| 11 | -40.445 | 0 | 24.30642 | 3 | 485
| 11.5 | 2.085 | 0 | 24.30642 | 5 | 1
1.05 mm | 5 | 2.085 | -45.61952 | 24.54974 | 3.2 | 485
| 5.5 | -7.825 | -45.61952 | 24.4156 | 3.2 | 1
| 8 | -7.825 | 0 | 24.4156 | 3.2 | 485
| 10.5 | -7.825 | 0 | 24.30642 | 3.2 | 1
| 11 | -40.445 | 0 | 24.30642 | 3.2 | 485