## Navigation
Filename | 980048 | Run | Header start | Header end | Data start | Data end | PHI | SIG | MON | TIME | VAR | VARCOL
Number of runs | 20 | 1 | 5 | 15 | 19 | 50 | 2 | 5 | 4 | 3 | PHI | 8
Parsed? | YES | 2 | 55 | 65 | 69 | 100 | 2 | 5 | 4 | 3 | PHI | 8
Last row | 1000 | 3 | 105 | 115 | 119 | 150 | 2 | 5 | 4 | 3 | PHI | 8
Number of columns in STRAINS worksheet | 19 | 4 | 155 | 165 | 169 | 200 | 2 | 5 | 4 | 3 | PHI | 8
First drive column in STRAINS worksheet | 5 | 5 | 205 | 215 | 219 | 250 | 2 | 5 | 4 | 3 | PHI | 8
Last drive column in STRAINS worksheet | 13 | 6 | 255 | 265 | 269 | 300 | 2 | 5 | 4 | 3 | PHI | 8
Number of Grids | 0 | 7 | 305 | 315 | 319 | 350 | 2 | 5 | 4 | 3 | PHI | 8
Instrument | L3 | 8 | 355 | 365 | 369 | 400 | 2 | 5 | 4 | 3 | PHI | 8
|  | 9 | 405 | 415 | 419 | 450 | 2 | 5 | 4 | 3 | PHI | 8
|  | 10 | 455 | 465 | 469 | 500 | 2 | 5 | 4 | 3 | PHI | 8
|  | 11 | 505 | 515 | 519 | 550 | 2 | 5 | 4 | 3 | PHI | 8
|  | 12 | 555 | 565 | 569 | 600 | 2 | 5 | 4 | 3 | PHI | 8
|  | 13 | 605 | 615 | 619 | 650 | 2 | 5 | 4 | 3 | PHI | 8
|  | 14 | 655 | 665 | 669 | 700 | 2 | 5 | 4 | 3 | PHI | 8
|  | 15 | 705 | 715 | 719 | 750 | 2 | 5 | 4 | 3 | PHI | 8
|  | 16 | 755 | 765 | 769 | 800 | 2 | 5 | 4 | 3 | PHI | 8
|  | 17 | 805 | 815 | 819 | 850 | 2 | 5 | 4 | 3 | PHI | 8
|  | 18 | 855 | 865 | 869 | 900 | 2 | 5 | 4 | 3 | PHI | 8
|  | 19 | 905 | 915 | 919 | 950 | 2 | 5 | 4 | 3 | PHI | 8
|  | 20 | 955 | 965 | 969 | 1000 | 2 | 5 | 4 | 3 | PHI | 8

## Strains
Run | Record | File | Date/Time | 2TM | TMFR | PSI | PHI | DSRD | XPOS | YPOS | ZPOS | DSTD | OSC | # points | Monitor | Time(s) | Max | Min | I | DI | f | Df | FWHM | DFWHM | Bkgd | DBkgd | Slope | DSlope | c2
1 | 1 | 980048 | 2014-01-03 10:34 | 71.88 | 35.94 | -30 | -48 | 17 | -108.22 | -10.2 | 64.325 | 0 | OFF | 32 | 22640 | 106 | 361 | 5 | 59.9148 | 4.197013 | -48.01939 | 0.01071967 | 0.4342057 | 0.02232759 | 3.525624 | 0.32392 | **** | **** | 1.770431
2 | 1 | 980048 | 2014-01-03 10:37 | 71.88 | 35.94 | -30 | -48 | 17 | -108.22 | -10.2 | 64.325 | 0 | OFF | 32 | 23184 | 107 | 317 | 9 | 55.79843 | 3.549218 | -48.00646 | 0.01041571 | 0.459686 | 0.02202324 | 4.017813 | 0.3108227 | **** | **** | 1.553045
3 | 2 | 980048 | 2014-01-03 10:39 | 71.88 | 35.94 | -30 | -56.1 | 17 | -108.22 | -10.2 | 64.325 | 0 | OFF | 32 | 50021 | 230 | 345 | 18 | 28.38932 | 2.289273 | -56.09283 | 0.01328192 | 0.4554413 | 0.02928718 | 3.666028 | 0.2498403 | **** | **** | 1.971427
4 | 2 | 980048 | 2014-01-03 10:44 | 71.88 | 35.94 | -30 | -56.1 | 17 | -108.22 | -10.2 | 64.325 | 0 | OFF | 32 | 50078 | 231 | 361 | 23 | 29.9401 | 1.776946 | -56.07759 | 0.009793351 | 0.4482373 | 0.02129421 | 3.827487 | 0.1933116 | **** | **** | 1.505627
5 | 3 | 980048 | 2014-01-03 10:48 | 71.88 | 35.94 | -30 | -83.5 | 17 | -108.22 | -10.2 | 64.325 | 0 | OFF | 32 | 63379 | 296 | 282 | 23 | 26.17371 | 1.295082 | -83.44538 | 0.01311652 | 0.6859897 | 0.03002335 | 5.02005 | 0.2349857 | **** | **** | 1.285471
6 | 3 | 980048 | 2014-01-03 10:55 | 71.88 | 35.94 | -30 | -83.5 | 17 | -108.22 | -10.2 | 64.325 | 0 | OFF | 32 | 59994 | 280 | 271 | 25 | 25.32068 | 1.631381 | -83.43419 | 0.01641689 | 0.6658722 | 0.03774675 | 5.029677 | 0.2887782 | **** | **** | 1.585298
7 | 4 | 980048 | 2014-01-03 11:00 | 71.88 | 35.94 | -30 | -102.7 | 17 | -108.22 | -10.2 | 64.325 | 0 | OFF | 32 | 50056 | 230 | 256 | 15 | 41.87095 | 2.742415 | -102.6553 | 0.02466161 | 0.9979981 | 0.06092438 | 6.777703 | 0.6973722 | **** | **** | 1.927955
8 | 4 | 980048 | 2014-01-03 11:05 | 71.88 | 35.94 | -30 | -102.7 | 17 | -108.22 | -10.2 | 64.325 | 0 | OFF | 32 | 50111 | 231 | 265 | 18 | 44.29995 | 2.523214 | -102.6461 | 0.02157433 | 0.9976285 | 0.0529422 | 7.4452 | 0.6523338 | **** | **** | 1.726112
9 | 5 | 980048 | 2014-01-03 11:09 | 71.88 | 35.94 | -30 | -109.25 | 17 | -108.22 | -10.2 | 64.325 | 0 | OFF | 32 | 125746 | 581 | 254 | 51 | 15.53847 | 1.034886 | -109.2403 | 0.03080292 | 1.145628 | 0.08806764 | 7.417036 | 0.4640164 | **** | **** | 1.601627
10 | 5 | 980048 | 2014-01-03 11:19 | 71.88 | 35.94 | -30 | -109.25 | 17 | -108.22 | -10.2 | 64.325 | 0 | OFF | 32 | 125000 | 578 | 259 | 39 | 16.25032 | 1.250406 | -109.2572 | 0.03661151 | 1.204682 | 0.1105507 | 7.563145 | 0.5990082 | **** | **** | 1.870684
11 | 5 | 980048 | 2014-01-03 11:29 | 71.88 | 35.94 | -30 | -109.25 | 17 | -108.22 | -10.2 | 64.325 | 0 | OFF | 32 | 125000 | 577 | 245 | 44 | 16.22836 | 1.13476 | -109.2371 | 0.03342245 | 1.19368 | 0.09788894 | 7.300033 | 0.5371642 | **** | **** | 1.72607
12 | 5 | 980048 | 2014-01-03 11:39 | 71.88 | 35.94 | -30 | -109.25 | 17 | -108.22 | -10.2 | 64.325 | 0 | OFF | 32 | 125000 | 578 | 238 | 58 | 14.34462 | 0.8934945 | -109.2695 | 0.02850643 | 1.132773 | 0.08231158 | 7.786058 | 0.4035658 | **** | **** | 1.390454
13 | 4 | 980048 | 2014-01-03 11:49 | 71.88 | 35.94 | -30 | -102.7 | 17 | -108.22 | -10.2 | 64.325 | 0 | OFF | 32 | 50000 | 234 | 257 | 21 | 42.45669 | 2.276272 | -102.6712 | 0.01997144 | 0.979891 | 0.04893359 | 6.98972 | 0.5731141 | **** | **** | 1.593593
14 | 4 | 980048 | 2014-01-03 11:53 | 71.88 | 35.94 | -30 | -102.7 | 17 | -108.22 | -10.2 | 64.325 | 0 | OFF | 32 | 50000 | 232 | 253 | 21 | 42.01588 | 1.947455 | -102.6365 | 0.01662413 | 0.9314359 | 0.03996467 | 7.33216 | 0.4732977 | **** | **** | 1.36995
15 | 3 | 980048 | 2014-01-03 11:57 | 71.88 | 35.94 | -30 | -83.5 | 17 | -108.22 | -10.2 | 64.325 | 0 | OFF | 32 | 60000 | 279 | 274 | 26 | 25.83907 | 1.484492 | -83.46065 | 0.01478895 | 0.6717755 | 0.0338687 | 4.993503 | 0.2631093 | **** | **** | 1.435315
16 | 3 | 980048 | 2014-01-03 12:03 | 71.88 | 35.94 | -30 | -83.5 | 17 | -108.22 | -10.2 | 64.325 | 0 | OFF | 32 | 60000 | 281 | 290 | 22 | 25.9531 | 1.621278 | -83.45971 | 0.01560057 | 0.6634166 | 0.03619797 | 4.768337 | 0.2754869 | **** | **** | 1.558388
17 | 2 | 980048 | 2014-01-03 12:08 | 71.88 | 35.94 | -30 | -56.1 | 17 | -108.22 | -10.2 | 64.325 | 0 | OFF | 32 | 50000 | 233 | 361 | 22 | 27.04388 | 2.00648 | -56.0915 | 0.01158537 | 0.4320769 | 0.02594686 | 3.809695 | 0.2173977 | **** | **** | 1.74715
18 | 2 | 980048 | 2014-01-03 12:13 | 71.88 | 35.94 | -30 | -56.1 | 17 | -108.22 | -10.2 | 64.325 | 0 | OFF | 32 | 50000 | 233 | 367 | 22 | 29.85299 | 1.734756 | -56.10096 | 0.009316398 | 0.4402658 | 0.0202325 | 3.60841 | 0.1815011 | **** | **** | 1.473558
19 | 1 | 980048 | 2014-01-03 12:17 | 71.88 | 35.94 | -30 | -48 | 17 | -108.22 | -10.2 | 64.325 | 0 | OFF | 32 | 23000 | 109 | 310 | 10 | 54.29302 | 3.216267 | -48.02126 | 0.009078938 | 0.430105 | 0.01886794 | 3.701357 | 0.2629155 | **** | **** | 1.427543
20 | 1 | 980048 | 2014-01-03 12:19 | 71.88 | 35.94 | -30 | -48 | 17 | -108.22 | -10.2 | 64.325 | 0 | OFF | 32 | 23000 | 108 | 327 | 7 | 54.11274 | 3.643053 | -48.00854 | 0.01015449 | 0.4318786 | 0.02156034 | 3.584221 | 0.2909953 | **** | **** | 1.606329

## 980048
Runs = | 18
Run : 1 Seq 1 Rec 1 File L3A:980048 Date 3-JAN-2014 10:33:49.43
Mode: MW CENTR_PHI Npts 1 Mon1[ DB]= 600000 * 1 Mon2[CF]=* 1
Temp: Temperature control hardware not installed.
Monx: GE331 [ 1.29790] Wavelength Approx. 1.52357
Drv : 2TM= 71.880 TMFR= 35.940 PSI= -30.000 PHI= -48.000 DSRD= 17.000
Drv : XPOS=-108.220 YPOS= -10.200 ZPOS= 64.325 DSTD= 0.000
Osc : DRIVE oscillation during count OFF.
MWsp: MDCALW.032 DSN ?? NDet 32 LDet 1 CDet 16 RDet 32
MWdc: PhiC= -48.000 PhiW= 0.000 DPhi= 0.113 NSteps= 1
Nam : Use NAME command to store text on this line.
Com : Use COMMENT command to store text on this line.
POINT | PHI | TIME | MON= DB | SIG= 32W | Fit
1 | -49.748 | 106 | 22640 | 17 | 17.26969 | Run 1
2 | -49.639 | 106 | 22640 | 5 | 17.26969
3 | -49.524 | 106 | 22640 | 20 | 17.26969
4 | -49.412 | 106 | 22640 | 13 | 17.26969
5 | -49.3 | 106 | 22640 | 17 | 17.26969
6 | -49.194 | 106 | 22640 | 11 | 17.26969
7 | -49.081 | 106 | 22640 | 16 | 17.26971
8 | -48.965 | 106 | 22640 | 11 | 17.27026
9 | -48.849 | 106 | 22640 | 30 | 17.28149
10 | -48.734 | 106 | 22640 | 25 | 17.43041
11 | -48.624 | 106 | 22640 | 31 | 18.6276
12 | -48.509 | 106 | 22640 | 25 | 25.91042
13 | -48.395 | 106 | 22640 | 54 | 54.12587
14 | -48.287 | 106 | 22640 | 109 | 119.6429
15 | -48.172 | 106 | 22640 | 219 | 225.6378
16 | -48.056 | 106 | 22640 | 361 | 305.0236
17 | -47.94 | 106 | 22640 | 270 | 284.7745
18 | -47.825 | 106 | 22640 | 161 | 185.6346
19 | -47.719 | 106 | 22640 | 105 | 95.12579
20 | -47.606 | 106 | 22640 | 45 | 41.04693
21 | -47.491 | 106 | 22640 | 39 | 22.10532
22 | -47.377 | 106 | 22640 | 37 | 17.94894
23 | -47.258 | 106 | 22640 | 24 | 17.32792
24 | -47.142 | 106 | 22640 | 29 | 17.27325
25 | -47.035 | 106 | 22640 | 20 | 17.26988
26 | -46.93 | 106 | 22640 | 18 | 17.2697
27 | -46.816 | 106 | 22640 | 19 | 17.26969
28 | -46.696 | 106 | 22640 | 19 | 17.26969
29 | -46.591 | 106 | 22640 | 16 | 17.26969
30 | -46.472 | 106 | 22640 | 19 | 17.26969
31 | -46.36 | 106 | 22640 | 19 | 17.26969
32 | -46.252 | 106 | 22640 | 25 | 17.26969
Run : 2 Seq 1 Rec 1 File L3A:980048 Date 3-JAN-2014 10:37:03.94
Mode: MW CENTR_PHI Npts 1 Mon1[ DB]= 600000 * 1 Mon2[CF]=* 1
Temp: Temperature control hardware not installed.
Monx: GE331 [ 1.29790] Wavelength Approx. 1.52357
Drv : 2TM= 71.880 TMFR= 35.940 PSI= -30.000 PHI= -48.000 DSRD= 17.000
Drv : XPOS=-108.220 YPOS= -10.200 ZPOS= 64.325 DSTD= 0.000
Osc : DRIVE oscillation during count OFF.
MWsp: MDCALW.032 DSN ?? NDet 32 LDet 1 CDet 16 RDet 32
MWdc: PhiC= -48.000 PhiW= 0.000 DPhi= 0.113 NSteps= 1
Nam : Use NAME command to store text on this line.
Com : Use COMMENT command to store text on this line.
POINT | PHI | TIME | MON= DB | SIG= 32W | Fit
1 | -49.748 | 107 | 23184 | 11 | 19.03639 | Run 2
2 | -49.639 | 107 | 23184 | 14 | 19.03639
3 | -49.524 | 107 | 23184 | 9 | 19.03639
4 | -49.412 | 107 | 23184 | 12 | 19.03639
5 | -49.3 | 107 | 23184 | 17 | 19.03639
6 | -49.194 | 107 | 23184 | 13 | 19.03639
7 | -49.081 | 107 | 23184 | 27 | 19.03646
8 | -48.965 | 107 | 23184 | 15 | 19.03792
9 | -48.849 | 107 | 23184 | 21 | 19.06022
10 | -48.734 | 107 | 23184 | 18 | 19.2911
11 | -48.624 | 107 | 23184 | 27 | 20.81122
12 | -48.509 | 107 | 23184 | 32 | 28.6558
13 | -48.395 | 107 | 23184 | 52 | 55.51151
14 | -48.287 | 107 | 23184 | 97 | 113.1725
15 | -48.172 | 107 | 23184 | 214 | 203.5679
16 | -48.056 | 107 | 23184 | 317 | 275.033
17 | -47.94 | 107 | 23184 | 260 | 268.5215
18 | -47.825 | 107 | 23184 | 163 | 190.6594
19 | -47.719 | 107 | 23184 | 113 | 108.4353
20 | -47.606 | 107 | 23184 | 60 | 51.27439
21 | -47.491 | 107 | 23184 | 37 | 27.13021
22 | -47.377 | 107 | 23184 | 36 | 20.49654
23 | -47.258 | 107 | 23184 | 27 | 19.20622
24 | -47.142 | 107 | 23184 | 23 | 19.05097
25 | -47.035 | 107 | 23184 | 23 | 19.0375
26 | -46.93 | 107 | 23184 | 25 | 19.03645
27 | -46.816 | 107 | 23184 | 22 | 19.03639
28 | -46.696 | 107 | 23184 | 26 | 19.03639
29 | -46.591 | 107 | 23184 | 23 | 19.03639
30 | -46.472 | 107 | 23184 | 26 | 19.03639
31 | -46.36 | 107 | 23184 | 21 | 19.03639
32 | -46.252 | 107 | 23184 | 31 | 19.03639
Run : 3 Seq 2 Rec 2 File L3A:980048 Date 3-JAN-2014 10:39:10.09
Mode: MW CENTR_PHI Npts 1 Mon1[ DB]= 600000 * 1 Mon2[CF]=* 1
Temp: Temperature control hardware not installed.
Monx: GE331 [ 1.29790] Wavelength Approx. 1.52357
Drv : 2TM= 71.880 TMFR= 35.940 PSI= -30.000 PHI= -56.100 DSRD= 17.000
Drv : XPOS=-108.220 YPOS= -10.200 ZPOS= 64.325 DSTD= 0.000
Osc : DRIVE oscillation during count OFF.
MWsp: MDCALW.032 DSN ?? NDet 32 LDet 1 CDet 16 RDet 32
MWdc: PhiC= -56.100 PhiW= 0.000 DPhi= 0.113 NSteps= 1
Nam : Use NAME command to store text on this line.
Com : Use COMMENT command to store text on this line.
POINT | PHI | TIME | MON= DB | SIG= 32W | Fit
1 | -57.848 | 230 | 50021 | 22 | 37.82539 | Run 3
2 | -57.739 | 230 | 50021 | 18 | 37.82539
3 | -57.624 | 230 | 50021 | 21 | 37.82539
4 | -57.512 | 230 | 50021 | 27 | 37.82539
5 | -57.4 | 230 | 50021 | 37 | 37.82539
6 | -57.294 | 230 | 50021 | 35 | 37.82539
7 | -57.181 | 230 | 50021 | 37 | 37.82543
8 | -57.065 | 230 | 50021 | 51 | 37.82635
9 | -56.949 | 230 | 50021 | 41 | 37.84167
10 | -56.834 | 230 | 50021 | 42 | 38.01498
11 | -56.724 | 230 | 50021 | 54 | 39.25144
12 | -56.609 | 230 | 50021 | 62 | 46.14452
13 | -56.495 | 230 | 50021 | 82 | 71.53983
14 | -56.387 | 230 | 50021 | 110 | 129.9523
15 | -56.272 | 230 | 50021 | 219 | 228.5395
16 | -56.156 | 230 | 50021 | 345 | 315.5251
17 | -56.04 | 230 | 50021 | 336 | 320.0162
18 | -55.925 | 230 | 50021 | 223 | 238.8455
19 | -55.819 | 230 | 50021 | 133 | 145.342
20 | -55.706 | 230 | 50021 | 79 | 77.46302
21 | -55.591 | 230 | 50021 | 78 | 47.93796
22 | -55.477 | 230 | 50021 | 54 | 39.66713
23 | -55.358 | 230 | 50021 | 60 | 38.04027
24 | -55.242 | 230 | 50021 | 45 | 37.84378
25 | -55.135 | 230 | 50021 | 45 | 37.82678
26 | -55.03 | 230 | 50021 | 48 | 37.82547
27 | -54.916 | 230 | 50021 | 51 | 37.8254
28 | -54.796 | 230 | 50021 | 43 | 37.82539
29 | -54.691 | 230 | 50021 | 54 | 37.82539
30 | -54.572 | 230 | 50021 | 34 | 37.82539
31 | -54.46 | 230 | 50021 | 43 | 37.82539
32 | -54.352 | 230 | 50021 | 37 | 37.82539
Run : 4 Seq 2 Rec 2 File L3A:980048 Date 3-JAN-2014 10:43:34.91
Mode: MW CENTR_PHI Npts 1 Mon1[ DB]= 600000 * 1 Mon2[CF]=* 1
Temp: Temperature control hardware not installed.
Monx: GE331 [ 1.29790] Wavelength Approx. 1.52357
Drv : 2TM= 71.880 TMFR= 35.940 PSI= -30.000 PHI= -56.100 DSRD= 17.000
Drv : XPOS=-108.220 YPOS= -10.200 ZPOS= 64.325 DSTD= 0.000
Osc : DRIVE oscillation during count OFF.
MWsp: MDCALW.032 DSN ?? NDet 32 LDet 1 CDet 16 RDet 32
MWdc: PhiC= -56.100 PhiW= 0.000 DPhi= 0.113 NSteps= 1
Nam : Use NAME command to store text on this line.
Com : Use COMMENT command to store text on this line.
POINT | PHI | TIME | MON= DB | SIG= 32W | Fit
1 | -57.848 | 231 | 50078 | 31 | 40.17173 | Run 4
2 | -57.739 | 231 | 50078 | 23 | 40.17173
3 | -57.624 | 231 | 50078 | 29 | 40.17173
4 | -57.512 | 231 | 50078 | 27 | 40.17173
5 | -57.4 | 231 | 50078 | 42 | 40.17173
6 | -57.294 | 231 | 50078 | 44 | 40.17173
7 | -57.181 | 231 | 50078 | 44 | 40.17175
8 | -57.065 | 231 | 50078 | 49 | 40.17218
9 | -56.949 | 231 | 50078 | 58 | 40.18057
10 | -56.834 | 231 | 50078 | 43 | 40.28874
11 | -56.724 | 231 | 50078 | 47 | 41.15578
12 | -56.609 | 231 | 50078 | 50 | 46.55128
13 | -56.495 | 231 | 50078 | 76 | 68.55396
14 | -56.387 | 231 | 50078 | 103 | 124.0198
15 | -56.272 | 231 | 50078 | 233 | 226.6968
16 | -56.156 | 231 | 50078 | 353 | 328.8466
17 | -56.04 | 231 | 50078 | 361 | 348.3441
18 | -55.925 | 231 | 50078 | 243 | 268.0622
19 | -55.819 | 231 | 50078 | 156 | 165.0598
20 | -55.706 | 231 | 50078 | 97 | 86.91879
21 | -55.591 | 231 | 50078 | 74 | 52.14725
22 | -55.477 | 231 | 50078 | 52 | 42.33704
23 | -55.358 | 231 | 50078 | 56 | 40.41947
24 | -55.242 | 231 | 50078 | 44 | 40.19228
25 | -55.135 | 231 | 50078 | 42 | 40.17322
26 | -55.03 | 231 | 50078 | 42 | 40.17181
27 | -54.916 | 231 | 50078 | 48 | 40.17173
28 | -54.796 | 231 | 50078 | 37 | 40.17173
29 | -54.691 | 231 | 50078 | 36 | 40.17173
30 | -54.572 | 231 | 50078 | 47 | 40.17173
31 | -54.46 | 231 | 50078 | 46 | 40.17173
32 | -54.352 | 231 | 50078 | 33 | 40.17173
Run : 5 Seq 3 Rec 3 File L3A:980048 Date 3-JAN-2014 10:48:05.87
Mode: MW CENTR_PHI Npts 1 Mon1[ DB]= 500000 * 1 Mon2[CF]=* 1
Temp: Temperature control hardware not installed.
Monx: GE331 [ 1.29790] Wavelength Approx. 1.52357
Drv : 2TM= 71.880 TMFR= 35.940 PSI= -30.000 PHI= -83.500 DSRD= 17.000
Drv : XPOS=-108.220 YPOS= -10.200 ZPOS= 64.325 DSTD= 0.000
Osc : DRIVE oscillation during count OFF.
MWsp: MDCALW.032 DSN ?? NDet 32 LDet 1 CDet 16 RDet 32
MWdc: PhiC= -83.500 PhiW= 0.000 DPhi= 0.113 NSteps= 1
Nam : Use NAME command to store text on this line.
Com : Use COMMENT command to store text on this line.
POINT | PHI | TIME | MON= DB | SIG= 32W | Fit
1 | -85.248 | 296 | 63379 | 36 | 43.57161 | Run 5
2 | -85.139 | 296 | 63379 | 23 | 43.57162
3 | -85.024 | 296 | 63379 | 35 | 43.57171
4 | -84.912 | 296 | 63379 | 49 | 43.57232
5 | -84.8 | 296 | 63379 | 36 | 43.57619
6 | -84.694 | 296 | 63379 | 49 | 43.5949
7 | -84.581 | 296 | 63379 | 54 | 43.6855
8 | -84.465 | 296 | 63379 | 55 | 44.06843
9 | -84.349 | 296 | 63379 | 45 | 45.4211
10 | -84.234 | 296 | 63379 | 60 | 49.39277
11 | -84.124 | 296 | 63379 | 67 | 58.63723
12 | -84.009 | 296 | 63379 | 75 | 78.52806
13 | -83.895 | 296 | 63379 | 116 | 112.6098
14 | -83.787 | 296 | 63379 | 143 | 157.7926
15 | -83.672 | 296 | 63379 | 212 | 211.4344
16 | -83.556 | 296 | 63379 | 259 | 254.9457
17 | -83.44 | 296 | 63379 | 282 | 270.708
18 | -83.325 | 296 | 63379 | 256 | 252.1543
19 | -83.219 | 296 | 63379 | 207 | 211.5386
20 | -83.106 | 296 | 63379 | 153 | 158.8203
21 | -82.991 | 296 | 63379 | 111 | 110.8788
22 | -82.877 | 296 | 63379 | 77 | 77.43405
23 | -82.758 | 296 | 63379 | 55 | 57.6108
24 | -82.642 | 296 | 63379 | 64 | 48.6398
25 | -82.535 | 296 | 63379 | 48 | 45.29205
26 | -82.43 | 296 | 63379 | 40 | 44.09429
27 | -82.316 | 296 | 63379 | 50 | 43.69538
28 | -82.196 | 296 | 63379 | 47 | 43.59464
29 | -82.091 | 296 | 63379 | 37 | 43.57621
30 | -81.972 | 296 | 63379 | 50 | 43.57224
31 | -81.86 | 296 | 63379 | 56 | 43.5717
32 | -81.752 | 296 | 63379 | 56 | 43.57162
Run : 6 Seq 3 Rec 3 File L3A:980048 Date 3-JAN-2014 10:54:31.86
Mode: MW CENTR_PHI Npts 1 Mon1[ DB]= 500000 * 1 Mon2[CF]=* 1
Temp: Temperature control hardware not installed.
Monx: GE331 [ 1.29790] Wavelength Approx. 1.52357
Drv : 2TM= 71.880 TMFR= 35.940 PSI= -30.000 PHI= -83.500 DSRD= 17.000
Drv : XPOS=-108.220 YPOS= -10.200 ZPOS= 64.325 DSTD= 0.000
Osc : DRIVE oscillation during count OFF.
MWsp: MDCALW.032 DSN ?? NDet 32 LDet 1 CDet 16 RDet 32
MWdc: PhiC= -83.500 PhiW= 0.000 DPhi= 0.113 NSteps= 1
Nam : Use NAME command to store text on this line.
Com : Use COMMENT command to store text on this line.
POINT | PHI | TIME | MON= DB | SIG= 32W | Fit
1 | -85.248 | 280 | 59994 | 25 | 42.57208 | Run 6
2 | -85.139 | 280 | 59994 | 26 | 42.57208
3 | -85.024 | 280 | 59994 | 35 | 42.57211
4 | -84.912 | 280 | 59994 | 51 | 42.57233
5 | -84.8 | 280 | 59994 | 35 | 42.57392
6 | -84.694 | 280 | 59994 | 38 | 42.58257
7 | -84.581 | 280 | 59994 | 36 | 42.62954
8 | -84.465 | 280 | 59994 | 48 | 42.85093
9 | -84.349 | 280 | 59994 | 41 | 43.71574
10 | -84.234 | 280 | 59994 | 57 | 46.49667
11 | -84.124 | 280 | 59994 | 71 | 53.50643
12 | -84.009 | 280 | 59994 | 88 | 69.72079
13 | -83.895 | 280 | 59994 | 85 | 99.37541
14 | -83.787 | 280 | 59994 | 138 | 140.9756
15 | -83.672 | 280 | 59994 | 188 | 193.049
16 | -83.556 | 280 | 59994 | 225 | 237.899
17 | -83.44 | 280 | 59994 | 268 | 256.8455
18 | -83.325 | 280 | 59994 | 271 | 241.4947
19 | -83.219 | 280 | 59994 | 207 | 203.0103
20 | -83.106 | 280 | 59994 | 133 | 151.8566
21 | -82.991 | 280 | 59994 | 107 | 105.3276
22 | -82.877 | 280 | 59994 | 65 | 73.32896
23 | -82.758 | 280 | 59994 | 64 | 54.85637
24 | -82.642 | 280 | 59994 | 55 | 46.80631
25 | -82.535 | 280 | 59994 | 52 | 43.93757
26 | -82.43 | 280 | 59994 | 49 | 42.9634
27 | -82.316 | 280 | 59994 | 63 | 42.65827
28 | -82.196 | 280 | 59994 | 57 | 42.58678
29 | -82.091 | 280 | 59994 | 43 | 42.57478
30 | -81.972 | 280 | 59994 | 50 | 42.57241
31 | -81.86 | 280 | 59994 | 60 | 42.57212
32 | -81.752 | 280 | 59994 | 41 | 42.57208121
Run : 7 Seq 4 Rec 4 File L3A:980048 Date 3-JAN-2014 10:59:30.67
Mode: MW CENTR_PHI Npts 1 Mon1[ DB]= 500000 * 1 Mon2[CF]=* 1
Temp: Temperature control hardware not installed.
Monx: GE331 [ 1.29790] Wavelength Approx. 1.52357
Drv : 2TM= 71.880 TMFR= 35.940 PSI= -30.000 PHI=-102.700 DSRD= 17.000
Drv : XPOS=-108.220 YPOS= -10.200 ZPOS= 64.325 DSTD= 0.000
Osc : DRIVE oscillation during count OFF.
MWsp: MDCALW.032 DSN ?? NDet 32 LDet 1 CDet 16 RDet 32
MWdc: PhiC=-102.700 PhiW= 0.000 DPhi= 0.113 NSteps= 1
Nam : Use NAME command to store text on this line.
Com : Use COMMENT command to store text on this line.
POINT | PHI | TIME | MON= DB | SIG= 32W | Fit
1 | -104.448 | 230 | 50056 | 15 | 31.9614 | Run 7
2 | -104.339 | 230 | 50056 | 15 | 32.00947
3 | -104.224 | 230 | 50056 | 28 | 32.14464
4 | -104.112 | 230 | 50056 | 29 | 32.47231
5 | -104 | 230 | 50056 | 37 | 33.2209
6 | -103.894 | 230 | 50056 | 54 | 34.69016
7 | -103.781 | 230 | 50056 | 44 | 37.73062
8 | -103.665 | 230 | 50056 | 57 | 43.48405
9 | -103.549 | 230 | 50056 | 68 | 53.28865
10 | -103.434 | 230 | 50056 | 80 | 68.4093
11 | -103.324 | 230 | 50056 | 95 | 88.75138
12 | -103.209 | 230 | 50056 | 111 | 115.964
13 | -103.095 | 230 | 50056 | 116 | 147.107
14 | -102.987 | 230 | 50056 | 150 | 177.1705
15 | -102.872 | 230 | 50056 | 215 | 205.0456
16 | -102.756 | 230 | 50056 | 256 | 223.7324
17 | -102.64 | 230 | 50056 | 236 | 229.0985
18 | -102.525 | 230 | 50056 | 228 | 220.1227
19 | -102.419 | 230 | 50056 | 216 | 200.8307
20 | -102.306 | 230 | 50056 | 170 | 172.4188
21 | -102.191 | 230 | 50056 | 147 | 140.2079
22 | -102.077 | 230 | 50056 | 98 | 109.7093
23 | -101.958 | 230 | 50056 | 80 | 82.90687
24 | -101.842 | 230 | 50056 | 53 | 63.23159
25 | -101.735 | 230 | 50056 | 44 | 50.60977
26 | -101.63 | 230 | 50056 | 49 | 42.51047
27 | -101.516 | 230 | 50056 | 41 | 37.25619
28 | -101.396 | 230 | 50056 | 52 | 34.32343
29 | -101.291 | 230 | 50056 | 55 | 33.04476
30 | -101.172 | 230 | 50056 | 44 | 32.36752
31 | -101.06 | 230 | 50056 | 46 | 32.10108
32 | -100.952 | 230 | 50056 | 45 | 31.99706
Run : 8 Seq 4 Rec 4 File L3A:980048 Date 3-JAN-2014 11:04:33.69
Mode: MW CENTR_PHI Npts 1 Mon1[ DB]= 500000 * 1 Mon2[CF]=* 1
Temp: Temperature control hardware not installed.
Monx: GE331 [ 1.29790] Wavelength Approx. 1.52357
Drv : 2TM= 71.880 TMFR= 35.940 PSI= -30.000 PHI=-102.700 DSRD= 17.000
Drv : XPOS=-108.220 YPOS= -10.200 ZPOS= 64.325 DSTD= 0.000
Osc : DRIVE oscillation during count OFF.
MWsp: MDCALW.032 DSN ?? NDet 32 LDet 1 CDet 16 RDet 32
MWdc: PhiC=-102.700 PhiW= 0.000 DPhi= 0.113 NSteps= 1
Nam : Use NAME command to store text on this line.
Com : Use COMMENT command to store text on this line.
POINT | PHI | TIME | MON= DB | SIG= 32W | Fit
1 | -104.448 | 231 | 50111 | 18 | 35.1571 | Run 8
2 | -104.339 | 231 | 50111 | 23 | 35.2037
3 | -104.224 | 231 | 50111 | 30 | 35.33564
4 | -104.112 | 231 | 50111 | 31 | 35.6577
5 | -104 | 231 | 50111 | 44 | 36.39855
6 | -103.894 | 231 | 50111 | 47 | 37.8623
7 | -103.781 | 231 | 50111 | 44 | 40.91214
8 | -103.665 | 231 | 50111 | 71 | 46.72501
9 | -103.549 | 231 | 50111 | 75 | 56.70467
10 | -103.434 | 231 | 50111 | 70 | 72.21293
11 | -103.324 | 231 | 50111 | 96 | 93.2388
12 | -103.209 | 231 | 50111 | 100 | 121.6022
13 | -103.095 | 231 | 50111 | 157 | 154.3717
14 | -102.987 | 231 | 50111 | 161 | 186.3568
15 | -102.872 | 231 | 50111 | 247 | 216.4696
16 | -102.756 | 231 | 50111 | 227 | 237.2567
17 | -102.64 | 231 | 50111 | 265 | 244.1537
18 | -102.525 | 231 | 50111 | 238 | 235.8093
19 | -102.419 | 231 | 50111 | 209 | 216.2025
20 | -102.306 | 231 | 50111 | 216 | 186.5957
21 | -102.191 | 231 | 50111 | 168 | 152.5338
22 | -102.077 | 231 | 50111 | 91 | 119.9365
23 | -101.958 | 231 | 50111 | 93 | 91.03342
24 | -101.842 | 231 | 50111 | 60 | 69.64716
25 | -101.735 | 231 | 50111 | 57 | 55.83237
26 | -101.63 | 231 | 50111 | 60 | 46.91263
27 | -101.516 | 231 | 50111 | 41 | 41.09107
28 | -101.396 | 231 | 50111 | 53 | 37.82143
29 | -101.291 | 231 | 50111 | 48 | 36.38744
30 | -101.172 | 231 | 50111 | 39 | 35.62371
31 | -101.06 | 231 | 50111 | 47 | 35.32153
32 | -100.952 | 231 | 50111 | 39 | 35.20292
Run : 9 Seq 5 Rec 5 File L3A:980048 Date 3-JAN-2014 11:08:42.41
Mode: MW CENTR_PHI Npts 1 Mon1[ DB]= 500000 * 1 Mon2[CF]=* 1
Temp: Temperature control hardware not installed.
Monx: GE331 [ 1.29790] Wavelength Approx. 1.52357
Drv : 2TM= 71.880 TMFR= 35.940 PSI= -30.000 PHI=-109.250 DSRD= 17.000
Drv : XPOS=-108.220 YPOS= -10.200 ZPOS= 64.325 DSTD= 0.000
Osc : DRIVE oscillation during count OFF.
MWsp: MDCALW.032 DSN ?? NDet 32 LDet 1 CDet 16 RDet 32
MWdc: PhiC=-109.250 PhiW= 0.000 DPhi= 0.113 NSteps= 1
Nam : Use NAME command to store text on this line.
Com : Use COMMENT command to store text on this line.
POINT | PHI | TIME | MON= DB | SIG= 32W | Fit
1 | -110.998 | 581 | 125746 | 51 | 76.71471 | Run 9
2 | -110.889 | 581 | 125746 | 51 | 76.99407
3 | -110.774 | 581 | 125746 | 69 | 77.59358
4 | -110.662 | 581 | 125746 | 88 | 78.72064
5 | -110.55 | 581 | 125746 | 93 | 80.75584
6 | -110.444 | 581 | 125746 | 78 | 83.9866
7 | -110.331 | 581 | 125746 | 99 | 89.4609
8 | -110.215 | 581 | 125746 | 126 | 98.01336
9 | -110.099 | 581 | 125746 | 117 | 110.2265
10 | -109.984 | 581 | 125746 | 130 | 126.2873
11 | -109.874 | 581 | 125746 | 120 | 145.0761
12 | -109.759 | 581 | 125746 | 165 | 167.2382
13 | -109.645 | 581 | 125746 | 193 | 189.841
14 | -109.537 | 581 | 125746 | 198 | 209.5138
15 | -109.422 | 581 | 125746 | 231 | 225.9097
16 | -109.306 | 581 | 125746 | 241 | 235.2493
17 | -109.19 | 581 | 125746 | 254 | 235.8497
18 | -109.075 | 581 | 125746 | 216 | 227.7173
19 | -108.969 | 581 | 125746 | 227 | 213.6314
20 | -108.856 | 581 | 125746 | 187 | 193.7625
21 | -108.741 | 581 | 125746 | 172 | 171.1054
22 | -108.627 | 581 | 125746 | 176 | 148.864
23 | -108.508 | 581 | 125746 | 103 | 128.0901
24 | -108.392 | 581 | 125746 | 104 | 111.5166
25 | -108.285 | 581 | 125746 | 96 | 99.78606
26 | -108.18 | 581 | 125746 | 94 | 91.38402
27 | -108.066 | 581 | 125746 | 94 | 85.18145
28 | -107.946 | 581 | 125746 | 89 | 81.13393
29 | -107.841 | 581 | 125746 | 98 | 79.04066
30 | -107.722 | 581 | 125746 | 96 | 77.70983
31 | -107.61 | 581 | 125746 | 89 | 77.06395
32 | -107.502 | 581 | 125746 | 97 | 76.75085
Run : 10 Seq 1 Rec 5 File L3A:980048 Date 3-JAN-2014 11:19:28.97
Mode: MW CENTR_PHI Npts 1 Mon1[ DB]= 1000 * 125 Mon2[CF]=* 1
Temp: Temperature control hardware not installed.
Monx: GE331 [ 1.29790] Wavelength Approx. 1.52357
Drv : 2TM= 71.880 TMFR= 35.940 PSI= -30.000 PHI=-109.250 DSRD= 17.000
Drv : XPOS=-108.220 YPOS= -10.200 ZPOS= 64.325 DSTD= 0.000
Osc : DRIVE oscillation during count OFF.
MWsp: MDCALW.032 DSN ?? NDet 32 LDet 1 CDet 16 RDet 32
MWdc: PhiC=-109.250 PhiW= 0.000 DPhi= 0.113 NSteps= 1
Nam : Use NAME command to store text on this line.
Com : Use COMMENT command to store text on this line.
POINT | PHI | TIME | MON= DB | SIG= 32W | Fit
1 | -110.998 | 578 | 125000 | 39 | 74.20861 | Run 10
2 | -110.889 | 578 | 125000 | 62 | 74.70232
3 | -110.774 | 578 | 125000 | 59 | 75.67808
4 | -110.662 | 578 | 125000 | 75 | 77.37533
5 | -110.55 | 578 | 125000 | 81 | 80.22729
6 | -110.444 | 578 | 125000 | 81 | 84.46905
7 | -110.331 | 578 | 125000 | 127 | 91.22852
8 | -110.215 | 578 | 125000 | 116 | 101.1825
9 | -110.099 | 578 | 125000 | 124 | 114.6382
10 | -109.984 | 578 | 125000 | 128 | 131.4719
11 | -109.874 | 578 | 125000 | 139 | 150.3111
12 | -109.759 | 578 | 125000 | 151 | 171.646
13 | -109.645 | 578 | 125000 | 183 | 192.5787
14 | -109.537 | 578 | 125000 | 200 | 210.1293
15 | -109.422 | 578 | 125000 | 235 | 224.123
16 | -109.306 | 578 | 125000 | 259 | 231.4105
17 | -109.19 | 578 | 125000 | 248 | 230.7658
18 | -109.075 | 578 | 125000 | 239 | 222.3894
19 | -108.969 | 578 | 125000 | 210 | 208.8786
20 | -108.856 | 578 | 125000 | 181 | 190.1866
21 | -108.741 | 578 | 125000 | 161 | 168.9253
22 | -108.627 | 578 | 125000 | 125 | 147.8892
23 | -108.508 | 578 | 125000 | 122 | 127.9236
24 | -108.392 | 578 | 125000 | 104 | 111.6212
25 | -108.285 | 578 | 125000 | 108 | 99.75413
26 | -108.18 | 578 | 125000 | 109 | 90.97939
27 | -108.066 | 578 | 125000 | 99 | 84.25217
28 | -107.946 | 578 | 125000 | 89 | 79.65581
29 | -107.841 | 578 | 125000 | 88 | 77.1561
30 | -107.722 | 578 | 125000 | 105 | 75.47837
31 | -107.61 | 578 | 125000 | 92 | 74.61184
32 | -107.502 | 578 | 125000 | 109 | 74.1639
Run : 11 Seq 2 Rec 5 File L3A:980048 Date 3-JAN-2014 11:29:13.63
Mode: MW CENTR_PHI Npts 1 Mon1[ DB]= 1000 * 125 Mon2[CF]=* 1
Temp: Temperature control hardware not installed.
Monx: GE331 [ 1.29790] Wavelength Approx. 1.52357
Drv : 2TM= 71.880 TMFR= 35.940 PSI= -30.000 PHI=-109.250 DSRD= 17.000
Drv : XPOS=-108.220 YPOS= -10.200 ZPOS= 64.325 DSTD= 0.000
Osc : DRIVE oscillation during count OFF.
MWsp: MDCALW.032 DSN ?? NDet 32 LDet 1 CDet 16 RDet 32
MWdc: PhiC=-109.250 PhiW= 0.000 DPhi= 0.113 NSteps= 1
Nam : Use NAME command to store text on this line.
Com : Use COMMENT command to store text on this line.
POINT | PHI | TIME | MON= DB | SIG= 32W | Fit
1 | -110.998 | 577 | 125000 | 44 | 72.1976 | Run 11
2 | -110.889 | 577 | 125000 | 54 | 72.60415
3 | -110.774 | 577 | 125000 | 79 | 73.42595
4 | -110.662 | 577 | 125000 | 59 | 74.88698
5 | -110.55 | 577 | 125000 | 73 | 77.39389
6 | -110.444 | 577 | 125000 | 95 | 81.19634
7 | -110.331 | 577 | 125000 | 93 | 87.37369
8 | -110.215 | 577 | 125000 | 123 | 96.65005
9 | -110.099 | 577 | 125000 | 93 | 109.4346
10 | -109.984 | 577 | 125000 | 99 | 125.7361
11 | -109.874 | 577 | 125000 | 139 | 144.3237
12 | -109.759 | 577 | 125000 | 183 | 165.7878
13 | -109.645 | 577 | 125000 | 192 | 187.3127
14 | -109.537 | 577 | 125000 | 215 | 205.8348
15 | -109.422 | 577 | 125000 | 245 | 221.1905
16 | -109.306 | 577 | 125000 | 242 | 229.9962
17 | -109.19 | 577 | 125000 | 231 | 230.775
18 | -109.075 | 577 | 125000 | 221 | 223.5036
19 | -108.969 | 577 | 125000 | 189 | 210.6225
20 | -108.856 | 577 | 125000 | 179 | 192.1563
21 | -108.741 | 577 | 125000 | 175 | 170.707
22 | -108.627 | 577 | 125000 | 140 | 149.1877
23 | -108.508 | 577 | 125000 | 139 | 128.5575
24 | -108.392 | 577 | 125000 | 101 | 111.588
25 | -108.285 | 577 | 125000 | 99 | 99.17247
26 | -108.18 | 577 | 125000 | 108 | 89.96138
27 | -108.066 | 577 | 125000 | 98 | 82.88439
28 | -107.946 | 577 | 125000 | 97 | 78.04414
29 | -107.841 | 577 | 125000 | 89 | 75.41231
30 | -107.722 | 577 | 125000 | 80 | 73.64817
31 | -107.61 | 577 | 125000 | 90 | 72.73921
32 | -107.502 | 577 | 125000 | 106 | 72.27089
Run : 12 Seq 3 Rec 5 File L3A:980048 Date 3-JAN-2014 11:38:57.21
Mode: MW CENTR_PHI Npts 1 Mon1[ DB]= 1000 * 125 Mon2[CF]=* 1
Temp: Temperature control hardware not installed.
Monx: GE331 [ 1.29790] Wavelength Approx. 1.52357
Drv : 2TM= 71.880 TMFR= 35.940 PSI= -30.000 PHI=-109.250 DSRD= 17.000
Drv : XPOS=-108.220 YPOS= -10.200 ZPOS= 64.325 DSTD= 0.000
Osc : DRIVE oscillation during count OFF.
MWsp: MDCALW.032 DSN ?? NDet 32 LDet 1 CDet 16 RDet 32
MWdc: PhiC=-109.250 PhiW= 0.000 DPhi= 0.113 NSteps= 1
Nam : Use NAME command to store text on this line.
Com : Use COMMENT command to store text on this line.
POINT | PHI | TIME | MON= DB | SIG= 32W | Fit
1 | -110.998 | 578 | 125000 | 58 | 80.94835 | Run 12
2 | -110.889 | 578 | 125000 | 59 | 81.22882
3 | -110.774 | 578 | 125000 | 70 | 81.83211
4 | -110.662 | 578 | 125000 | 81 | 82.96737
5 | -110.55 | 578 | 125000 | 89 | 85.01636
6 | -110.444 | 578 | 125000 | 110 | 88.26279
7 | -110.331 | 578 | 125000 | 109 | 93.74461
8 | -110.215 | 578 | 125000 | 106 | 102.263
9 | -110.099 | 578 | 125000 | 122 | 114.3372
10 | -109.984 | 578 | 125000 | 135 | 130.0608
11 | -109.874 | 578 | 125000 | 125 | 148.2306
12 | -109.759 | 578 | 125000 | 165 | 169.3215
13 | -109.645 | 578 | 125000 | 185 | 190.3634
14 | -109.537 | 578 | 125000 | 206 | 208.1152
15 | -109.422 | 578 | 125000 | 238 | 222.1303
16 | -109.306 | 578 | 125000 | 224 | 228.9913
17 | -109.19 | 578 | 125000 | 234 | 227.4025
18 | -109.075 | 578 | 125000 | 229 | 217.7484
19 | -108.969 | 578 | 125000 | 220 | 203.0613
20 | -108.856 | 578 | 125000 | 183 | 183.4885
21 | -108.741 | 578 | 125000 | 138 | 162.0406
22 | -108.627 | 578 | 125000 | 138 | 141.6629
23 | -108.508 | 578 | 125000 | 112 | 123.1943
24 | -108.392 | 578 | 125000 | 131 | 108.8837
25 | -108.285 | 578 | 125000 | 101 | 99.02998
26 | -108.18 | 578 | 125000 | 85 | 92.15563
27 | -108.066 | 578 | 125000 | 93 | 87.21847
28 | -107.946 | 578 | 125000 | 106 | 84.09229
29 | -107.841 | 578 | 125000 | 87 | 82.52373
30 | -107.722 | 578 | 125000 | 96 | 81.55631
31 | -107.61 | 578 | 125000 | 86 | 81.10198
32 | -107.502 | 578 | 125000 | 97 | 80.88874
Run : 13 Seq 4 Rec 4 File L3A:980048 Date 3-JAN-2014 11:48:42.19
Mode: MW CENTR_PHI Npts 1 Mon1[ DB]= 1000 * 50 Mon2[CF]=* 1
Temp: Temperature control hardware not installed.
Monx: GE331 [ 1.29790] Wavelength Approx. 1.52357
Drv : 2TM= 71.880 TMFR= 35.940 PSI= -30.000 PHI=-102.700 DSRD= 17.000
Drv : XPOS=-108.220 YPOS= -10.200 ZPOS= 64.325 DSTD= 0.000
Osc : DRIVE oscillation during count OFF.
MWsp: MDCALW.032 DSN ?? NDet 32 LDet 1 CDet 16 RDet 32
MWdc: PhiC=-102.700 PhiW= 0.000 DPhi= 0.113 NSteps= 1
Nam : Use NAME command to store text on this line.
Com : Use COMMENT command to store text on this line.
POINT | PHI | TIME | MON= DB | SIG= 32W | Fit
1 | -104.448 | 234 | 50000 | 22 | 33.52814 | Run 13
2 | -104.339 | 234 | 50000 | 21 | 33.57189
3 | -104.224 | 234 | 50000 | 26 | 33.69841
4 | -104.112 | 234 | 50000 | 33 | 34.013
5 | -104 | 234 | 50000 | 35 | 34.74801
6 | -103.894 | 234 | 50000 | 29 | 36.21843
7 | -103.781 | 234 | 50000 | 51 | 39.31277
8 | -103.665 | 234 | 50000 | 70 | 45.25397
9 | -103.549 | 234 | 50000 | 69 | 55.49664
10 | -103.434 | 234 | 50000 | 70 | 71.42439
11 | -103.324 | 234 | 50000 | 95 | 92.95384
12 | -103.209 | 234 | 50000 | 105 | 121.7835
13 | -103.095 | 234 | 50000 | 140 | 154.6584
14 | -102.987 | 234 | 50000 | 175 | 186.0908
15 | -102.872 | 234 | 50000 | 238 | 214.6498
16 | -102.756 | 234 | 50000 | 240 | 232.8394
17 | -102.64 | 234 | 50000 | 257 | 236.4554
18 | -102.525 | 234 | 50000 | 211 | 224.8497
19 | -102.419 | 234 | 50000 | 199 | 202.887
20 | -102.306 | 234 | 50000 | 200 | 171.9852
21 | -102.191 | 234 | 50000 | 127 | 138.0923
22 | -102.077 | 234 | 50000 | 102 | 106.9382
23 | -101.958 | 234 | 50000 | 72 | 80.3648
24 | -101.842 | 234 | 50000 | 61 | 61.45896
25 | -101.735 | 234 | 50000 | 46 | 49.70723
26 | -101.63 | 234 | 50000 | 47 | 42.40166
27 | -101.516 | 234 | 50000 | 57 | 37.82295
28 | -101.396 | 234 | 50000 | 53 | 35.36559
29 | -101.291 | 234 | 50000 | 34 | 34.33722
30 | -101.172 | 234 | 50000 | 45 | 33.81491
31 | -101.06 | 234 | 50000 | 30 | 33.61883
32 | -100.952 | 234 | 50000 | 55 | 33.5458
Run : 14 Seq 5 Rec 4 File L3A:980048 Date 3-JAN-2014 11:53:03.68
Mode: MW CENTR_PHI Npts 1 Mon1[ DB]= 1000 * 50 Mon2[CF]=* 1
Temp: Temperature control hardware not installed.
Monx: GE331 [ 1.29790] Wavelength Approx. 1.52357
Drv : 2TM= 71.880 TMFR= 35.940 PSI= -30.000 PHI=-102.700 DSRD= 17.000
Drv : XPOS=-108.220 YPOS= -10.200 ZPOS= 64.325 DSTD= 0.000
Osc : DRIVE oscillation during count OFF.
MWsp: MDCALW.032 DSN ?? NDet 32 LDet 1 CDet 16 RDet 32
MWdc: PhiC=-102.700 PhiW= 0.000 DPhi= 0.113 NSteps= 1
Nam : Use NAME command to store text on this line.
Com : Use COMMENT command to store text on this line.
POINT | PHI | TIME | MON= DB | SIG= 32W | Fit
1 | -104.448 | 232 | 50000 | 21 | 36.98164 | Run 14
2 | -104.339 | 232 | 50000 | 21 | 36.99583
3 | -104.224 | 232 | 50000 | 36 | 37.04309
4 | -104.112 | 232 | 50000 | 38 | 37.17735
5 | -104 | 232 | 50000 | 37 | 37.53273
6 | -103.894 | 232 | 50000 | 40 | 38.32921
7 | -103.781 | 232 | 50000 | 52 | 40.19801
8 | -103.665 | 232 | 50000 | 53 | 44.1869
9 | -103.549 | 232 | 50000 | 61 | 51.78374
10 | -103.434 | 232 | 50000 | 71 | 64.73599
11 | -103.324 | 232 | 50000 | 93 | 83.76358
12 | -103.209 | 232 | 50000 | 102 | 111.3179
13 | -103.095 | 232 | 50000 | 133 | 145.2077
14 | -102.987 | 232 | 50000 | 165 | 180.0673
15 | -102.872 | 232 | 50000 | 222 | 214.4513
16 | -102.756 | 232 | 50000 | 242 | 239.4108
17 | -102.64 | 232 | 50000 | 253 | 248.8516
18 | -102.525 | 232 | 50000 | 248 | 240.6032
19 | -102.419 | 232 | 50000 | 232 | 219.125
20 | -102.306 | 232 | 50000 | 179 | 186.4185
21 | -102.191 | 232 | 50000 | 152 | 149.3353
22 | -102.077 | 232 | 50000 | 120 | 114.885
23 | -101.958 | 232 | 50000 | 77 | 85.62885
24 | -101.842 | 232 | 50000 | 58 | 65.15648
25 | -101.735 | 232 | 50000 | 49 | 52.75466
26 | -101.63 | 232 | 50000 | 49 | 45.29366
27 | -101.516 | 232 | 50000 | 46 | 40.80811
28 | -101.396 | 232 | 50000 | 53 | 38.52538
29 | -101.291 | 232 | 50000 | 44 | 37.62641
30 | -101.172 | 232 | 50000 | 45 | 37.19921
31 | -101.06 | 232 | 50000 | 37 | 37.05098
32 | -100.952 | 232 | 50000 | 59 | 37.00014
Run : 15 Seq 6 Rec 3 File L3A:980048 Date 3-JAN-2014 11:57:02.57
Mode: MW CENTR_PHI Npts 1 Mon1[ DB]= 1000 * 60 Mon2[CF]=* 1
Temp: Temperature control hardware not installed.
Monx: GE331 [ 1.29790] Wavelength Approx. 1.52357
Drv : 2TM= 71.880 TMFR= 35.940 PSI= -30.000 PHI= -83.500 DSRD= 17.000
Drv : XPOS=-108.220 YPOS= -10.200 ZPOS= 64.325 DSTD= 0.000
Osc : DRIVE oscillation during count OFF.
MWsp: MDCALW.032 DSN ?? NDet 32 LDet 1 CDet 16 RDet 32
MWdc: PhiC= -83.500 PhiW= 0.000 DPhi= 0.113 NSteps= 1
Nam : Use NAME command to store text on this line.
Com : Use COMMENT command to store text on this line.
POINT | PHI | TIME | MON= DB | SIG= 32W | Fit
1 | -85.248 | 279 | 60000 | 26 | 41.89867 | Run 15
2 | -85.139 | 279 | 60000 | 39 | 41.89867
3 | -85.024 | 279 | 60000 | 26 | 41.89873
4 | -84.912 | 279 | 60000 | 33 | 41.89918
5 | -84.8 | 279 | 60000 | 32 | 41.90221
6 | -84.694 | 279 | 60000 | 40 | 41.9176
7 | -84.581 | 279 | 60000 | 48 | 41.99571
8 | -84.465 | 279 | 60000 | 59 | 42.33984
9 | -84.349 | 279 | 60000 | 44 | 43.59855
10 | -84.234 | 279 | 60000 | 58 | 47.39791
11 | -84.124 | 279 | 60000 | 67 | 56.41905
12 | -84.009 | 279 | 60000 | 82 | 76.07932
13 | -83.895 | 279 | 60000 | 105 | 109.9275
14 | -83.787 | 279 | 60000 | 141 | 154.5926
15 | -83.672 | 279 | 60000 | 201 | 206.6728
16 | -83.556 | 279 | 60000 | 254 | 246.9274
17 | -83.44 | 279 | 60000 | 274 | 258.1374
18 | -83.325 | 279 | 60000 | 229 | 235.5282
19 | -83.219 | 279 | 60000 | 203 | 193.3446
20 | -83.106 | 279 | 60000 | 145 | 142.006
21 | -82.991 | 279 | 60000 | 79 | 97.8141
22 | -82.877 | 279 | 60000 | 76 | 68.63736
23 | -82.758 | 279 | 60000 | 57 | 52.33901
24 | -82.642 | 279 | 60000 | 52 | 45.42928
25 | -82.535 | 279 | 60000 | 46 | 43.0203
26 | -82.43 | 279 | 60000 | 59 | 42.21618
27 | -82.316 | 279 | 60000 | 56 | 41.96786
28 | -82.196 | 279 | 60000 | 46 | 41.91038
29 | -82.091 | 279 | 60000 | 47 | 41.90081
30 | -81.972 | 279 | 60000 | 40 | 41.89893
31 | -81.86 | 279 | 60000 | 42 | 41.8987
32 | -81.752 | 279 | 60000 | 59 | 41.89867
Run : 16 Seq 7 Rec 3 File L3A:980048 Date 3-JAN-2014 12:02:45.05
Mode: MW CENTR_PHI Npts 1 Mon1[ DB]= 1000 * 60 Mon2[CF]=* 1
Temp: Temperature control hardware not installed.
Monx: GE331 [ 1.29790] Wavelength Approx. 1.52357
Drv : 2TM= 71.880 TMFR= 35.940 PSI= -30.000 PHI= -83.500 DSRD= 17.000
Drv : XPOS=-108.220 YPOS= -10.200 ZPOS= 64.325 DSTD= 0.000
Osc : DRIVE oscillation during count OFF.
MWsp: MDCALW.032 DSN ?? NDet 32 LDet 1 CDet 16 RDet 32
MWdc: PhiC= -83.500 PhiW= 0.000 DPhi= 0.113 NSteps= 1
Nam : Use NAME command to store text on this line.
Com : Use COMMENT command to store text on this line.
POINT | PHI | TIME | MON= DB | SIG= 32W | Fit
1 | -85.248 | 281 | 60000 | 22 | 40.51348 | Run 16
2 | -85.139 | 281 | 60000 | 29 | 40.51349
3 | -85.024 | 281 | 60000 | 31 | 40.51353
4 | -84.912 | 281 | 60000 | 33 | 40.51386
5 | -84.8 | 281 | 60000 | 43 | 40.51617
6 | -84.694 | 281 | 60000 | 49 | 40.52846
7 | -84.581 | 281 | 60000 | 51 | 40.59358
8 | -84.465 | 281 | 60000 | 42 | 40.89236
9 | -84.349 | 281 | 60000 | 37 | 42.02623
10 | -84.234 | 281 | 60000 | 57 | 45.56214
11 | -84.124 | 281 | 60000 | 73 | 54.19437
12 | -84.009 | 281 | 60000 | 73 | 73.46997
13 | -83.895 | 281 | 60000 | 110 | 107.3516
14 | -83.787 | 281 | 60000 | 129 | 152.8059
15 | -83.672 | 281 | 60000 | 207 | 206.5176
16 | -83.556 | 281 | 60000 | 254 | 248.5086
17 | -83.44 | 281 | 60000 | 290 | 260.4814
18 | -83.325 | 281 | 60000 | 241 | 237.2013
19 | -83.219 | 281 | 60000 | 186 | 193.5894
20 | -83.106 | 281 | 60000 | 128 | 140.7768
21 | -82.991 | 281 | 60000 | 88 | 95.77078
22 | -82.877 | 281 | 60000 | 73 | 66.48304
23 | -82.758 | 281 | 60000 | 73 | 50.42863
24 | -82.642 | 281 | 60000 | 45 | 43.78008
25 | -82.535 | 281 | 60000 | 46 | 41.52279
26 | -82.43 | 281 | 60000 | 55 | 40.79055
27 | -82.316 | 281 | 60000 | 60 | 40.57165
28 | -82.196 | 281 | 60000 | 45 | 40.52291
29 | -82.091 | 281 | 60000 | 32 | 40.51513
30 | -81.972 | 281 | 60000 | 39 | 40.51368
31 | -81.86 | 281 | 60000 | 45 | 40.5135
32 | -81.752 | 281 | 60000 | 51 | 40.51348
Run : 17 Seq 8 Rec 2 File L3A:980048 Date 3-JAN-2014 12:07:32.45
Mode: MW CENTR_PHI Npts 1 Mon1[ DB]= 1000 * 50 Mon2[CF]=* 1
Temp: Temperature control hardware not installed.
Monx: GE331 [ 1.29790] Wavelength Approx. 1.52357
Drv : 2TM= 71.880 TMFR= 35.940 PSI= -30.000 PHI= -56.100 DSRD= 17.000
Drv : XPOS=-108.220 YPOS= -10.200 ZPOS= 64.325 DSTD= 0.000
Osc : DRIVE oscillation during count OFF.
MWsp: MDCALW.032 DSN ?? NDet 32 LDet 1 CDet 16 RDet 32
MWdc: PhiC= -56.100 PhiW= 0.000 DPhi= 0.113 NSteps= 1
Nam : Use NAME command to store text on this line.
Com : Use COMMENT command to store text on this line.
POINT | PHI | TIME | MON= DB | SIG= 32W | Fit
1 | -57.848 | 233 | 50000 | 22 | 41.41588 | Run 17
2 | -57.739 | 233 | 50000 | 26 | 41.41588
3 | -57.624 | 233 | 50000 | 26 | 41.41588
4 | -57.512 | 233 | 50000 | 46 | 41.41588
5 | -57.4 | 233 | 50000 | 46 | 41.41588
6 | -57.294 | 233 | 50000 | 43 | 41.41588
7 | -57.181 | 233 | 50000 | 45 | 41.41589
8 | -57.065 | 233 | 50000 | 41 | 41.41611
9 | -56.949 | 233 | 50000 | 49 | 41.4212
10 | -56.834 | 233 | 50000 | 48 | 41.49763
11 | -56.724 | 233 | 50000 | 38 | 42.18865
12 | -56.609 | 233 | 50000 | 69 | 46.92444
13 | -56.495 | 233 | 50000 | 79 | 67.6117
14 | -56.387 | 233 | 50000 | 108 | 121.7949
15 | -56.272 | 233 | 50000 | 207 | 222.6363
16 | -56.156 | 233 | 50000 | 340 | 317.7994
17 | -56.04 | 233 | 50000 | 361 | 324.0598
18 | -55.925 | 233 | 50000 | 206 | 236.1956
19 | -55.819 | 233 | 50000 | 127 | 139.0067
20 | -55.706 | 233 | 50000 | 94 | 73.76332
21 | -55.591 | 233 | 50000 | 69 | 48.53898
22 | -55.477 | 233 | 50000 | 49 | 42.49441
23 | -55.358 | 233 | 50000 | 53 | 41.51547
24 | -55.242 | 233 | 50000 | 47 | 41.42239
25 | -55.135 | 233 | 50000 | 50 | 41.41625
26 | -55.03 | 233 | 50000 | 59 | 41.4159
27 | -54.916 | 233 | 50000 | 32 | 41.41588
28 | -54.796 | 233 | 50000 | 37 | 41.41588
29 | -54.691 | 233 | 50000 | 49 | 41.41588
30 | -54.572 | 233 | 50000 | 44 | 41.41588
31 | -54.46 | 233 | 50000 | 43 | 41.41588
32 | -54.352 | 233 | 50000 | 44 | 41.41588
Run : 18 Seq 9 Rec 2 File L3A:980048 Date 3-JAN-2014 12:12:55.81
Mode: MW CENTR_PHI Npts 1 Mon1[ DB]= 1000 * 50 Mon2[CF]=* 1
Temp: Temperature control hardware not installed.
Monx: GE331 [ 1.29790] Wavelength Approx. 1.52357
Drv : 2TM= 71.880 TMFR= 35.940 PSI= -30.000 PHI= -56.100 DSRD= 17.000
Drv : XPOS=-108.220 YPOS= -10.200 ZPOS= 64.325 DSTD= 0.000
Osc : DRIVE oscillation during count OFF.
MWsp: MDCALW.032 DSN ?? NDet 32 LDet 1 CDet 16 RDet 32
MWdc: PhiC= -56.100 PhiW= 0.000 DPhi= 0.113 NSteps= 1
Nam : Use NAME command to store text on this line.
Com : Use COMMENT command to store text on this line.
POINT | PHI | TIME | MON= DB | SIG= 32W | Fit
1 | -57.848 | 233 | 50000 | 31 | 38.49804 | Run 18
2 | -57.739 | 233 | 50000 | 22 | 38.49804
3 | -57.624 | 233 | 50000 | 28 | 38.49804
4 | -57.512 | 233 | 50000 | 37 | 38.49804
5 | -57.4 | 233 | 50000 | 36 | 38.49804
6 | -57.294 | 233 | 50000 | 34 | 38.49804
7 | -57.181 | 233 | 50000 | 42 | 38.49806
8 | -57.065 | 233 | 50000 | 27 | 38.49858
9 | -56.949 | 233 | 50000 | 47 | 38.50889
10 | -56.834 | 233 | 50000 | 43 | 38.64428
11 | -56.724 | 233 | 50000 | 47 | 39.7332
12 | -56.609 | 233 | 50000 | 62 | 46.43683
13 | -56.495 | 233 | 50000 | 76 | 73.05902
14 | -56.387 | 233 | 50000 | 129 | 137.32
15 | -56.272 | 233 | 50000 | 232 | 248.0945
16 | -56.156 | 233 | 50000 | 367 | 343.4938
17 | -56.04 | 233 | 50000 | 361 | 340.5093
18 | -55.925 | 233 | 50000 | 222 | 243.0315
19 | -55.819 | 233 | 50000 | 136 | 140.6453
20 | -55.706 | 233 | 50000 | 74 | 72.69954
21 | -55.591 | 233 | 50000 | 69 | 46.21722
22 | -55.477 | 233 | 50000 | 58 | 39.71295
23 | -55.358 | 233 | 50000 | 44 | 38.61663
24 | -55.242 | 233 | 50000 | 41 | 38.50635
25 | -55.135 | 233 | 50000 | 55 | 38.49855
26 | -55.03 | 233 | 50000 | 40 | 38.49806
27 | -54.916 | 233 | 50000 | 45 | 38.49804
28 | -54.796 | 233 | 50000 | 49 | 38.49804
29 | -54.691 | 233 | 50000 | 36 | 38.49804
30 | -54.572 | 233 | 50000 | 42 | 38.49804
31 | -54.46 | 233 | 50000 | 39 | 38.49804
32 | -54.352 | 233 | 50000 | 31 | 38.49804
Run : 19 Seq 10 Rec 1 File L3A:980048 Date 3-JAN-2014 12:16:58.75
Mode: MW CENTR_PHI Npts 1 Mon1[ DB]= 1000 * 23 Mon2[CF]=* 1
Temp: Temperature control hardware not installed.
Monx: GE331 [ 1.29790] Wavelength Approx. 1.52357
Drv : 2TM= 71.880 TMFR= 35.940 PSI= -30.000 PHI= -48.000 DSRD= 17.000
Drv : XPOS=-108.220 YPOS= -10.200 ZPOS= 64.325 DSTD= 0.000
Osc : DRIVE oscillation during count OFF.
MWsp: MDCALW.032 DSN ?? NDet 32 LDet 1 CDet 16 RDet 32
MWdc: PhiC= -48.000 PhiW= 0.000 DPhi= 0.113 NSteps= 1
Nam : Use NAME command to store text on this line.
Com : Use COMMENT command to store text on this line.
POINT | PHI | TIME | MON= DB | SIG= 32W | Fit
1 | -49.748 | 109 | 23000 | 17 | 18.5944 | Run 19
2 | -49.639 | 109 | 23000 | 10 | 18.5944
3 | -49.524 | 109 | 23000 | 14 | 18.5944
4 | -49.412 | 109 | 23000 | 14 | 18.5944
5 | -49.3 | 109 | 23000 | 17 | 18.5944
6 | -49.194 | 109 | 23000 | 13 | 18.5944
7 | -49.081 | 109 | 23000 | 18 | 18.59441
8 | -48.965 | 109 | 23000 | 16 | 18.59483
9 | -48.849 | 109 | 23000 | 15 | 18.60386
10 | -48.734 | 109 | 23000 | 26 | 18.72903
11 | -48.624 | 109 | 23000 | 23 | 19.77208
12 | -48.509 | 109 | 23000 | 27 | 26.30886
13 | -48.395 | 109 | 23000 | 43 | 52.21129
14 | -48.287 | 109 | 23000 | 104 | 113.2405
15 | -48.172 | 109 | 23000 | 236 | 212.6201
16 | -48.056 | 109 | 23000 | 310 | 286.455
17 | -47.94 | 109 | 23000 | 254 | 265.6449
18 | -47.825 | 109 | 23000 | 148 | 171.7212
19 | -47.719 | 109 | 23000 | 91 | 87.95166
20 | -47.606 | 109 | 23000 | 59 | 39.1693
21 | -47.491 | 109 | 23000 | 44 | 22.6269
22 | -47.377 | 109 | 23000 | 32 | 19.13645
23 | -47.258 | 109 | 23000 | 19 | 18.63843
24 | -47.142 | 109 | 23000 | 25 | 18.59693
25 | -47.035 | 109 | 23000 | 22 | 18.59452
26 | -46.93 | 109 | 23000 | 24 | 18.5944
27 | -46.816 | 109 | 23000 | 18 | 18.5944
28 | -46.696 | 109 | 23000 | 16 | 18.5944
29 | -46.591 | 109 | 23000 | 25 | 18.5944
30 | -46.472 | 109 | 23000 | 22 | 18.5944
31 | -46.36 | 109 | 23000 | 17 | 18.5944
32 | -46.252 | 109 | 23000 | 27 | 18.5944
Run : 20 Seq 11 Rec 1 File L3A:980048 Date 3-JAN-2014 12:19:19.27
Mode: MW CENTR_PHI Npts 1 Mon1[ DB]= 1000 * 23 Mon2[CF]=* 1
Temp: Temperature control hardware not installed.
Monx: GE331 [ 1.29790] Wavelength Approx. 1.52357
Drv : 2TM= 71.880 TMFR= 35.940 PSI= -30.000 PHI= -48.000 DSRD= 17.000
Drv : XPOS=-108.220 YPOS= -10.200 ZPOS= 64.325 DSTD= 0.000
Osc : DRIVE oscillation during count OFF.
MWsp: MDCALW.032 DSN ?? NDet 32 LDet 1 CDet 16 RDet 32
MWdc: PhiC= -48.000 PhiW= 0.000 DPhi= 0.113 NSteps= 1
Nam : Use NAME command to store text on this line.
Com : Use COMMENT command to store text on this line.
POINT | PHI | TIME | MON= DB | SIG= 32W | Fit
1 | -49.748 | 108 | 23000 | 12 | 17.932 | Run 20
2 | -49.639 | 108 | 23000 | 7 | 17.932
3 | -49.524 | 108 | 23000 | 15 | 17.932
4 | -49.412 | 108 | 23000 | 17 | 17.932
5 | -49.3 | 108 | 23000 | 22 | 17.932
6 | -49.194 | 108 | 23000 | 18 | 17.932
7 | -49.081 | 108 | 23000 | 15 | 17.93201
8 | -48.965 | 108 | 23000 | 15 | 17.93233
9 | -48.849 | 108 | 23000 | 20 | 17.93945
10 | -48.734 | 108 | 23000 | 23 | 18.04037
11 | -48.624 | 108 | 23000 | 22 | 18.90284
12 | -48.509 | 108 | 23000 | 30 | 24.47266
13 | -48.395 | 108 | 23000 | 52 | 47.33258
14 | -48.287 | 108 | 23000 | 83 | 103.4294
15 | -48.172 | 108 | 23000 | 205 | 199.9188
16 | -48.056 | 108 | 23000 | 327 | 279.7453
17 | -47.94 | 108 | 23000 | 257 | 270.4002
18 | -47.825 | 108 | 23000 | 168 | 182.0139
19 | -47.719 | 108 | 23000 | 87 | 95.79458
20 | -47.606 | 108 | 23000 | 57 | 42.2797
21 | -47.491 | 108 | 23000 | 50 | 22.98305
22 | -47.377 | 108 | 23000 | 35 | 18.65263
23 | -47.258 | 108 | 23000 | 17 | 17.99451
24 | -47.142 | 108 | 23000 | 24 | 17.93584
25 | -47.035 | 108 | 23000 | 19 | 17.9322
26 | -46.93 | 108 | 23000 | 17 | 17.93201
27 | -46.816 | 108 | 23000 | 27 | 17.932
28 | -46.696 | 108 | 23000 | 15 | 17.932
29 | -46.591 | 108 | 23000 | 16 | 17.932
30 | -46.472 | 108 | 23000 | 20 | 17.932
31 | -46.36 | 108 | 23000 | 28 | 17.932
32 | -46.252 | 108 | 23000 | 17 | 17.932

## Work
Run | Record | File | Date/Time | 2TM | TMFR | PSI | PHI | DSRD | XPOS | YPOS | ZPOS | DSTD | OSC | # points | Monitor | Time(s) | Max | Min | I | DI | f | Df | FWHM | DFWHM | Bkgd | DBkgd | Slope | DSlope | c2
1 | 1 | 980048 | 41642.44 | 71.88 | 35.94 | -30 | -48 | 17 | -108.22 | -10.2 | 64.325 | 0 | OFF | 32 | 22640 | 106 | 361 | 5 | 59.9148 | 4.197013 | -48.01939 | 0.01071967 | 0.4342057 | 0.02232759 | 3.525624 | 0.32392 | **** | **** | 1.770431
2 | 1 | 980048 | 41642.44 | 71.88 | 35.94 | -30 | -48 | 17 | -108.22 | -10.2 | 64.325 | 0 | OFF | 32 | 23184 | 107 | 317 | 9 | 55.79843 | 3.549218 | -48.00646 | 0.01041571 | 0.459686 | 0.02202324 | 4.017813 | 0.3108227 | **** | **** | 1.553045
19 | 1 | 980048 | 41642.51 | 71.88 | 35.94 | -30 | -48 | 17 | -108.22 | -10.2 | 64.325 | 0 | OFF | 32 | 23000 | 109 | 310 | 10 | 54.29302 | 3.216267 | -48.02126 | 0.009078938 | 0.430105 | 0.01886794 | 3.701357 | 0.2629155 | **** | **** | 1.427543
20 | 1 | 980048 | 41642.51 | 71.88 | 35.94 | -30 | -48 | 17 | -108.22 | -10.2 | 64.325 | 0 | OFF | 32 | 23000 | 108 | 327 | 7 | 54.11274 | 3.643053 | -48.00854 | 0.01015449 | 0.4318786 | 0.02156034 | 3.584221 | 0.2909953 | **** | **** | 1.606329
3 | 2 | 980048 | 41642.44 | 71.88 | 35.94 | -30 | -56.1 | 17 | -108.22 | -10.2 | 64.325 | 0 | OFF | 32 | 50021 | 230 | 345 | 18 | 28.38932 | 2.289273 | -56.09283 | 0.01328192 | 0.4554413 | 0.02928718 | 3.666028 | 0.2498403 | **** | **** | 1.971427
4 | 2 | 980048 | 41642.45 | 71.88 | 35.94 | -30 | -56.1 | 17 | -108.22 | -10.2 | 64.325 | 0 | OFF | 32 | 50078 | 231 | 361 | 23 | 29.9401 | 1.776946 | -56.07759 | 0.009793351 | 0.4482373 | 0.02129421 | 3.827487 | 0.1933116 | **** | **** | 1.505627
17 | 2 | 980048 | 41642.51 | 71.88 | 35.94 | -30 | -56.1 | 17 | -108.22 | -10.2 | 64.325 | 0 | OFF | 32 | 50000 | 233 | 361 | 22 | 27.04388 | 2.00648 | -56.0915 | 0.01158537 | 0.4320769 | 0.02594686 | 3.809695 | 0.2173977 | **** | **** | 1.74715
18 | 2 | 980048 | 41642.51 | 71.88 | 35.94 | -30 | -56.1 | 17 | -108.22 | -10.2 | 64.325 | 0 | OFF | 32 | 50000 | 233 | 367 | 22 | 29.85299 | 1.734756 | -56.10096 | 0.009316398 | 0.4402658 | 0.0202325 | 3.60841 | 0.1815011 | **** | **** | 1.473558
5 | 3 | 980048 | 41642.45 | 71.88 | 35.94 | -30 | -83.5 | 17 | -108.22 | -10.2 | 64.325 | 0 | OFF | 32 | 63379 | 296 | 282 | 23 | 26.17371 | 1.295082 | -83.44538 | 0.01311652 | 0.6859897 | 0.03002335 | 5.02005 | 0.2349857 | **** | **** | 1.285471
6 | 3 | 980048 | 41642.45 | 71.88 | 35.94 | -30 | -83.5 | 17 | -108.22 | -10.2 | 64.325 | 0 | OFF | 32 | 59994 | 280 | 271 | 25 | 25.32068 | 1.631381 | -83.43419 | 0.01641689 | 0.6658722 | 0.03774675 | 5.029677 | 0.2887782 | **** | **** | 1.585298
15 | 3 | 980048 | 41642.5 | 71.88 | 35.94 | -30 | -83.5 | 17 | -108.22 | -10.2 | 64.325 | 0 | OFF | 32 | 60000 | 279 | 274 | 26 | 25.83907 | 1.484492 | -83.46065 | 0.01478895 | 0.6717755 | 0.0338687 | 4.993503 | 0.2631093 | **** | **** | 1.435315
16 | 3 | 980048 | 41642.5 | 71.88 | 35.94 | -30 | -83.5 | 17 | -108.22 | -10.2 | 64.325 | 0 | OFF | 32 | 60000 | 281 | 290 | 22 | 25.9531 | 1.621278 | -83.45971 | 0.01560057 | 0.6634166 | 0.03619797 | 4.768337 | 0.2754869 | **** | **** | 1.558388
7 | 4 | 980048 | 41642.46 | 71.88 | 35.94 | -30 | -102.7 | 17 | -108.22 | -10.2 | 64.325 | 0 | OFF | 32 | 50056 | 230 | 256 | 15 | 41.87095 | 2.742415 | -102.6553 | 0.02466161 | 0.9979981 | 0.06092438 | 6.777703 | 0.6973722 | **** | **** | 1.927955
8 | 4 | 980048 | 41642.46 | 71.88 | 35.94 | -30 | -102.7 | 17 | -108.22 | -10.2 | 64.325 | 0 | OFF | 32 | 50111 | 231 | 265 | 18 | 44.29995 | 2.523214 | -102.6461 | 0.02157433 | 0.9976285 | 0.0529422 | 7.4452 | 0.6523338 | **** | **** | 1.726112
13 | 4 | 980048 | 41642.49 | 71.88 | 35.94 | -30 | -102.7 | 17 | -108.22 | -10.2 | 64.325 | 0 | OFF | 32 | 50000 | 234 | 257 | 21 | 42.45669 | 2.276272 | -102.6712 | 0.01997144 | 0.979891 | 0.04893359 | 6.98972 | 0.5731141 | **** | **** | 1.593593
14 | 4 | 980048 | 41642.5 | 71.88 | 35.94 | -30 | -102.7 | 17 | -108.22 | -10.2 | 64.325 | 0 | OFF | 32 | 50000 | 232 | 253 | 21 | 42.01588 | 1.947455 | -102.6365 | 0.01662413 | 0.9314359 | 0.03996467 | 7.33216 | 0.4732977 | **** | **** | 1.36995
9 | 5 | 980048 | 41642.46 | 71.88 | 35.94 | -30 | -109.25 | 17 | -108.22 | -10.2 | 64.325 | 0 | OFF | 32 | 125746 | 581 | 254 | 51 | 15.53847 | 1.034886 | -109.2403 | 0.03080292 | 1.145628 | 0.08806764 | 7.417036 | 0.4640164 | **** | **** | 1.601627
10 | 5 | 980048 | 41642.47 | 71.88 | 35.94 | -30 | -109.25 | 17 | -108.22 | -10.2 | 64.325 | 0 | OFF | 32 | 125000 | 578 | 259 | 39 | 16.25032 | 1.250406 | -109.2572 | 0.03661151 | 1.204682 | 0.1105507 | 7.563145 | 0.5990082 | **** | **** | 1.870684
11 | 5 | 980048 | 41642.48 | 71.88 | 35.94 | -30 | -109.25 | 17 | -108.22 | -10.2 | 64.325 | 0 | OFF | 32 | 125000 | 577 | 245 | 44 | 16.22836 | 1.13476 | -109.2371 | 0.03342245 | 1.19368 | 0.09788894 | 7.300033 | 0.5371642 | **** | **** | 1.72607
12 | 5 | 980048 | 41642.49 | 71.88 | 35.94 | -30 | -109.25 | 17 | -108.22 | -10.2 | 64.325 | 0 | OFF | 32 | 125000 | 578 | 238 | 58 | 14.34462 | 0.8934945 | -109.2695 | 0.02850643 | 1.132773 | 0.08231158 | 7.786058 | 0.4035658 | **** | **** | 1.390454
[21 empty] | -48.01391 | 0.00505556
[21 empty] | -56.09072 | 0.005552786
[21 empty] | -83.44998 | 0.007515186
[21 empty] | -102.6523 | 0.01045486
[21 empty] | -109.251 | 0.01623826