## d0_C_0.15
| depth | Dist from cl |  | d0 Tran | error
-16 | 0.15 | -16 | -16 | -90.2731 | 0.0092135
-15 | 0.15 | -15 | -15 | -90.2731 | 0.00886722
-14 | 0.15 | -14 | -14 | -90.2731 | 0.00894383 | FROM IGOR
-13 | 0.15 | -13 | -13 | -90.2731 | 0.0118942 | W_coef | Normal | error
-12 | 0.15 | -12 | -12 | -90.2731 | 0.0121587 | Box width | 17.7965
-11 | 0.15 | -11 | -11 | -90.2731 | 0.011027 | Gau width | 0.15
-10 | 0.15 | -10 | -10 | -90.2731 | 0.0127331 | x0 | 0
-9 | 0.15 | -9 | -9 | -90.22142 | 0.0120592 | C | -90.2731
-8 | 0.15 | -8 | -8 | -90.06538 | 0.0112914 | Amp | 3.69669
-7 | 0.15 | -7 | -7 | -90.06538 | 0.00964714
-6 | 0.15 | -6 | -6 | -90.06538 | 0.00817205
-5 | 0.15 | -5 | -5 | -90.06538 | 0.0089224
-4 | 0.15 | -4 | -4 | -90.06538 | 0.00850825
-3 | 0.15 | -3 | -3 | -90.06538 | 1.00850825
-2 | 0.15 | -2 | -2 | -90.06538 | 2.00850825
-1 | 0.15 | -1 | -1 | -90.06538 | 3.00850825
0 | 0.15 | 0 | 0 | -90.06538 | 4.00850825
1 | 0.15 | 1 | 1 | -90.06538 | 5.00850825
2 | 0.15 | 2 | 2 | -90.06538 | 6.00850825
3 | 0.15 | 3 | 3 | -90.06538 | 7.00850825
4 | 0.15 | 4 | 4 | -90.06538 | 8.00850825
5 | 0.15 | 5 | 5 | -90.06538 | 9.00850825
6 | 0.15 | 6 | 6 | -90.06538 | 10.00850825
7 | 0.15 | 7 | 7 | -90.06538 | 11.00850825
8 | 0.15 | 8 | 8 | -90.06538 | 12.00850825
9 | 0.15 | 9 | 9 | -90.22142 | 13.00850825
10 | 0.15 | 10 | 10 | -90.2731 | 14.00850825
11 | 0.15 | 11 | 11 | -90.2731 | 15.00850825
12 | 0.15 | 12 | 12 | -90.2731 | 16.00850825
13 | 0.15 | 13 | 13 | -90.2731 | 17.00850825
14 | 0.15 | 14 | 14 | -90.2731 | 18.00850825
15 | 0.15 | 15 | 15 | -90.2731 | 19.00850825
16 | 0.15 | 16 | 16 | -90.2731 | 20.00850825

## d0_C_2.5
| depth | Dist from cl |  | d0 Tran | error
-16 | 2.5 | -16 | -16 | -90.2435 | 0.0092135 |  |  |  | -16 | -90.2435
-15 | 2.5 | -15 | -15 | -90.2435 | 0.00886722 |  |  |  | -12 | -90.2435
-14 | 2.5 | -14 | -14 | -90.2435 | 0.00894383 | FROM IGOR |  |  | -8 | -90.2435
-13 | 2.5 | -13 | -13 | -90.2435 | 0.0118942 | W_coef | Normal | error | -4 | -90.0435
-12 | 2.5 | -12 | -12 | -90.2435 | 0.0121587 | Box width | 13 |  | 0 | -90.0435
-11 | 2.5 | -11 | -11 | -90.2435 | 0.011027 | Gau width | 0.15 |  | 4 | -90.0435
-10 | 2.5 | -10 | -10 | -90.2435 | 0.0127331 | x0 | 0 |  | 8 | -90.2435
-9 | 2.5 | -9 | -9 | -90.2435 | 0.0120592 | C | -90.2435 |  | 12 | -90.2435
-8 | 2.5 | -8 | -8 | -90.2435 | 0.0112914 | Amp | 2.6 |  | 16 | -90.2435
-7 | 2.5 | -7 | -7 | -90.24341 | 0.00964714
-6 | 2.5 | -6 | -6 | -90.04359 | 0.00817205
-5 | 2.5 | -5 | -5 | -90.0435 | 0.0089224
-4 | 2.5 | -4 | -4 | -90.0435 | 0.00850825
-3 | 2.5 | -3 | -3 | -90.0435 | 1.00850825
-2 | 2.5 | -2 | -2 | -90.0435 | 2.00850825
-1 | 2.5 | -1 | -1 | -90.0435 | 3.00850825
0 | 2.5 | 0 | 0 | -90.0435 | 4.00850825
1 | 2.5 | 1 | 1 | -90.0435 | 5.00850825
2 | 2.5 | 2 | 2 | -90.0435 | 6.00850825
3 | 2.5 | 3 | 3 | -90.0435 | 7.00850825
4 | 2.5 | 4 | 4 | -90.0435 | 8.00850825
5 | 2.5 | 5 | 5 | -90.0435 | 9.00850825
6 | 2.5 | 6 | 6 | -90.04359 | 10.00850825
7 | 2.5 | 7 | 7 | -90.24341 | 11.00850825
8 | 2.5 | 8 | 8 | -90.2435 | 12.00850825
9 | 2.5 | 9 | 9 | -90.2435 | 13.00850825
10 | 2.5 | 10 | 10 | -90.2435 | 14.00850825
11 | 2.5 | 11 | 11 | -90.2435 | 15.00850825
12 | 2.5 | 12 | 12 | -90.2435 | 16.00850825
13 | 2.5 | 13 | 13 | -90.2435 | 17.00850825
14 | 2.5 | 14 | 14 | -90.2435 | 18.00850825
15 | 2.5 | 15 | 15 | -90.2435 | 19.00850825
16 | 2.5 | 16 | 16 | -90.2435 | 20.00850825