## Navigation
Filename | 980002 | Run | Header start | Header end | Data start | Data end | PHI | SIG | MON | TIME | VAR | VARCOL
Number of runs | 35 | 1 | 5 | 15 | 19 | 50 | 2 | 5 | 4 | 3 | PHI | 8
Parsed? | YES | 2 | 55 | 65 | 69 | 100 | 2 | 5 | 4 | 3 | PHI | 8
Last row | 1750 | 3 | 105 | 115 | 119 | 150 | 2 | 5 | 4 | 3 | PHI | 8
Number of columns in STRAINS worksheet | 19 | 4 | 155 | 165 | 169 | 200 | 2 | 5 | 4 | 3 | PHI | 8
First drive column in STRAINS worksheet | 5 | 5 | 205 | 215 | 219 | 250 | 2 | 5 | 4 | 3 | PHI | 8
Last drive column in STRAINS worksheet | 13 | 6 | 255 | 265 | 269 | 300 | 2 | 5 | 4 | 3 | PHI | 8
Number of Grids | 0 | 7 | 305 | 315 | 319 | 350 | 2 | 5 | 4 | 3 | PHI | 8
Instrument | L3 | 8 | 355 | 365 | 369 | 400 | 2 | 5 | 4 | 3 | PHI | 8
|  | 9 | 405 | 415 | 419 | 450 | 2 | 5 | 4 | 3 | PHI | 8
|  | 10 | 455 | 465 | 469 | 500 | 2 | 5 | 4 | 3 | PHI | 8
|  | 11 | 505 | 515 | 519 | 550 | 2 | 5 | 4 | 3 | PHI | 8
|  | 12 | 555 | 565 | 569 | 600 | 2 | 5 | 4 | 3 | PHI | 8
|  | 13 | 605 | 615 | 619 | 650 | 2 | 5 | 4 | 3 | PHI | 8
|  | 14 | 655 | 665 | 669 | 700 | 2 | 5 | 4 | 3 | PHI | 8
|  | 15 | 705 | 715 | 719 | 750 | 2 | 5 | 4 | 3 | PHI | 8
|  | 16 | 755 | 765 | 769 | 800 | 2 | 5 | 4 | 3 | PHI | 8
|  | 17 | 805 | 815 | 819 | 850 | 2 | 5 | 4 | 3 | PHI | 8
|  | 18 | 855 | 865 | 869 | 900 | 2 | 5 | 4 | 3 | PHI | 8
|  | 19 | 905 | 915 | 919 | 950 | 2 | 5 | 4 | 3 | PHI | 8
|  | 20 | 955 | 965 | 969 | 1000 | 2 | 5 | 4 | 3 | PHI | 8
|  | 21 | 1005 | 1015 | 1019 | 1050 | 2 | 5 | 4 | 3 | PHI | 8
|  | 22 | 1055 | 1065 | 1069 | 1100 | 2 | 5 | 4 | 3 | PHI | 8
|  | 23 | 1105 | 1115 | 1119 | 1150 | 2 | 5 | 4 | 3 | PHI | 8
|  | 24 | 1155 | 1165 | 1169 | 1200 | 2 | 5 | 4 | 3 | PHI | 8
|  | 25 | 1205 | 1215 | 1219 | 1250 | 2 | 5 | 4 | 3 | PHI | 8
|  | 26 | 1255 | 1265 | 1269 | 1300 | 2 | 5 | 4 | 3 | PHI | 8
|  | 27 | 1305 | 1315 | 1319 | 1350 | 2 | 5 | 4 | 3 | PHI | 8
|  | 28 | 1355 | 1365 | 1369 | 1400 | 2 | 5 | 4 | 3 | PHI | 8
|  | 29 | 1405 | 1415 | 1419 | 1450 | 2 | 5 | 4 | 3 | PHI | 8
|  | 30 | 1455 | 1465 | 1469 | 1500 | 2 | 5 | 4 | 3 | PHI | 8
|  | 31 | 1505 | 1515 | 1519 | 1550 | 2 | 5 | 4 | 3 | PHI | 8
|  | 32 | 1555 | 1565 | 1569 | 1600 | 2 | 5 | 4 | 3 | PHI | 8
|  | 33 | 1605 | 1615 | 1619 | 1650 | 2 | 5 | 4 | 3 | PHI | 8
|  | 34 | 1655 | 1665 | 1669 | 1700 | 2 | 5 | 4 | 3 | PHI | 8
|  | 35 | 1705 | 1715 | 1719 | 1750 | 2 | 5 | 4 | 3 | PHI | 8

## Strains
Run | Record | File | Date/Time | 2TM | TMFR | PSI | PHI | DSRD | XPOS | YPOS | ZPOS | DSTD | OSC | # points | Monitor | Time(s) | Max | Min | I | DI | f | Df | FWHM | DFWHM | Bkgd | DBkgd | Slope | DSlope | c2
1 | 1 | 980002 | 2013-09-19 00:25 | 71.87 | 35.935 | -135.1 | -90.2 | 2.75 | 15.145 | -44.135 | 24.446 | 0 | OFF | 32 | 326024 | 1373 | 467 | 99 | 7.465684 | 0.363742 | -90.25682 | 0.01445644 | 0.7342087 | 0.03793247 | 3.271734 | 0.1199908 | **** | **** | 1.343666
2 | 2 | 980002 | 2013-09-19 00:48 | 71.87 | 35.935 | -135.1 | -90.2 | 2.75 | 11.85 | -44.155 | 24.386 | 0 | OFF | 32 | 280913 | 1174 | 433 | 71 | 7.567698 | 0.3131683 | -90.29076 | 0.01138847 | 0.6800002 | 0.02872495 | 3.237443 | 0.09375666 | **** | **** | 1.075396
3 | 3 | 980002 | 2013-09-19 01:08 | 71.87 | 35.935 | -135.1 | -90.2 | 2.75 | 8.6 | -44.414 | 24.353 | 0 | OFF | 32 | 300000 | 1258 | 290 | 85 | 6.122326 | 0.3085549 | -90.05741 | 0.02071813 | 1.018082 | 0.06720263 | 4.261874 | 0.1920883 | **** | **** | 1.04584
4 | 4 | 980002 | 2013-09-19 01:29 | 71.87 | 35.935 | -135.1 | -90.2 | 2.75 | 5.32 | -45.06 | 24.159 | 0 | OFF | 32 | 300000 | 1542 | 310 | 97 | 6.736583 | 0.2431316 | -90.10515 | 0.01507985 | 1.054765 | 0.05156065 | 4.514888 | 0.1616887 | **** | **** | 0.7815974
5 | 5 | 980002 | 2013-09-19 01:55 | 71.87 | 35.935 | -135.1 | -90.2 | 2.75 | 5.32 | -45.47 | 24.55 | 0 | OFF | 32 | 1000 | 5 | 1 | 0 | ***** MATRIX NOT INVERTIBLE OR OVERFLOW ERROR *****
6 | 6 | 980002 | 2013-09-19 01:55 | 71.87 | 35.935 | -135.1 | -90.2 | 2.75 | 2.085 | -45.47 | 24.55 | 0 | OFF | 32 | 460000 | 2229 | 326 | 146 | 3.502297 | 0.1971098 | -90.06741 | 0.02296146 | 1.000055 | 0.07470706 | 3.909059 | 0.1267534 | **** | **** | 0.9486925
7 | 7 | 980002 | 2013-09-19 02:32 | 71.87 | 35.935 | -135.1 | -90.2 | 2.75 | -1.25 | -45.588 | 24.576 | 0 | OFF | 32 | 460000 | 1924 | 420 | 127 | 5.270597 | 0.2642579 | -90.0462 | 0.02117619 | 1.084652 | 0.07499328 | 4.179858 | 0.1870719 | **** | **** | 1.113188
8 | 8 | 980002 | 2013-09-19 03:05 | 71.87 | 35.935 | -135.1 | -90.2 | 2.75 | -4.56 | -45.458 | 24.724 | 0 | OFF | 32 | 300000 | 1230 | 308 | 86 | 7.029003 | 0.2718198 | -90.10633 | 0.01638675 | 1.093637 | 0.05854423 | 4.469612 | 0.1920362 | **** | **** | 0.8513655
9 | 9 | 980002 | 2013-09-19 03:25 | 71.87 | 35.935 | -135.1 | -90.2 | 2.75 | -7.825 | -44.985 | 24.416 | 0 | OFF | 32 | 300000 | 1215 | 353 | 90 | 7.156508 | 0.3443972 | -90.16319 | 0.01858315 | 0.9519086 | 0.0566688 | 4.161308 | 0.1813392 | **** | **** | 1.151256
10 | 10 | 980002 | 2013-09-19 03:46 | 71.87 | 35.935 | -135.1 | -90.2 | 2.75 | -11.075 | -45.373 | 24.431 | 0 | OFF | 32 | 300000 | 1182 | 375 | 86 | 6.738259 | 0.2612782 | -90.32369 | 0.012113 | 0.762232 | 0.03166415 | 3.138073 | 0.09252773 | **** | **** | 0.9677618
11 | 11 | 980002 | 2013-09-19 04:06 | 71.87 | 35.935 | -135.1 | -90.2 | 2.75 | -14.37 | -45.665 | 24.393 | 0 | OFF | 32 | 300000 | 1177 | 383 | 92 | 6.196576 | 0.3364525 | -90.26378 | 0.01639025 | 0.7478118 | 0.04341342 | 3.210065 | 0.1172064 | **** | **** | 1.256641
12 | 12 | 980002 | 2013-09-19 04:25 | 71.87 | 35.935 | -135.1 | -90.2 | 2.75 | -14.37 | -48.529 | 24.306 | 0 | OFF | 32 | 1000 | 4 | 2 | 0 | ***** MATRIX NOT INVERTIBLE OR OVERFLOW ERROR *****
13 | 13 | 980002 | 2013-09-19 04:26 | 71.87 | 35.935 | -135.1 | -90.2 | 2.75 | -40.445 | -48.529 | 24.306 | 0 | OFF | 32 | 300000 | 1181 | 421 | 86 | 7.840712 | 0.4494919 | -90.23952 | 0.0192246 | 0.8358807 | 0.05349386 | 3.502082 | 0.1765947 | **** | **** | 1.536644
14 | 14 | 980002 | 2013-09-19 04:45 | 71.87 | 35.935 | -135.1 | -90.2 | 8 | 15.145 | -48.529 | 24.306 | 0 | OFF | 32 | 1000 | 4 | 1 | 0 | ***** MATRIX NOT INVERTIBLE OR OVERFLOW ERROR *****
15 | 15 | 980002 | 2013-09-19 04:46 | 71.87 | 35.935 | -135.1 | -90.2 | 8 | 15.145 | -41.785 | 24.446 | 0 | OFF | 32 | 450000 | 1765 | 449 | 116 | 4.414408 | 0.2375182 | -90.27443 | 0.01558738 | 0.7047331 | 0.04110475 | 2.917568 | 0.08241717 | **** | **** | 1.221289
16 | 16 | 980002 | 2013-09-19 05:15 | 71.87 | 35.935 | -135.1 | -90.2 | 8 | 11.85 | -41.805 | 24.386 | 0 | OFF | 32 | 450000 | 1767 | 434 | 123 | 4.12161 | 0.2233368 | -90.28163 | 0.01583397 | 0.7040451 | 0.04184511 | 2.915782 | 0.07915745 | **** | **** | 1.171968
17 | 17 | 980002 | 2013-09-19 05:45 | 71.87 | 35.935 | -135.1 | -90.2 | 8 | 8.6 | -42.064 | 24.353 | 0 | OFF | 32 | 450000 | 1766 | 379 | 130 | 3.775583 | 0.244807 | -90.23175 | 0.0232246 | 0.8598817 | 0.06762993 | 3.515399 | 0.1188597 | **** | **** | 1.227393
18 | 18 | 980002 | 2013-09-19 06:15 | 71.87 | 35.935 | -135.1 | -90.2 | 8 | 5.32 | -42.71 | 24.159 | 0 | OFF | 32 | 450000 | 1756 | 288 | 130 | 4.333766 | 0.3507379 | -89.94709 | 0.03339341 | 1.364593 | 0.1541614 | 4.592207 | 0.3395964 | **** | **** | 1.11552
19 | 19 | 980002 | 2013-09-19 06:44 | 71.87 | 35.935 | -135.1 | -90.2 | 8 | 2.085 | -43.119 | 24.55 | 0 | OFF | 32 | 485000 | 1896 | 272 | 117 | 3.160511 | 0.4392497 | -90.071 | 0.04993849 | 1.379335 | 0.2690484 | 4.998543 | 0.4599981 | **** | **** | 1.269328
20 | 20 | 980002 | 2013-09-19 07:16 | 71.87 | 35.935 | -135.1 | -90.2 | 8 | -1.25 | -43.238 | 24.576 | 0 | OFF | 32 | 485000 | 1898 | 311 | 139 | 4.976148 | 0.632965 | -90.06854 | 0.03527839 | 1.588406 | 0.2558277 | 4.924489 | 0.6983648 | **** | **** | 1.137362
21 | 21 | 980002 | 2013-09-19 07:48 | 71.87 | 35.935 | -135.1 | -90.2 | 8 | -4.56 | -43.108 | 24.724 | 0 | OFF | 32 | 450000 | 1765 | 372 | 117 | 4.663166 | 0.1927484 | -90.06537 | 0.017092 | 1.033733 | 0.05703416 | 3.932778 | 0.1261225 | **** | **** | 0.8586563
22 | 22 | 980002 | 2013-09-19 08:17 | 71.87 | 35.935 | -135.1 | -90.2 | 8 | -7.825 | -42.635 | 24.416 | 0 | OFF | 32 | 450000 | 1760 | 365 | 99 | 4.048997 | 0.2047963 | -90.23897 | 0.01698857 | 0.8076277 | 0.04715957 | 3.086023 | 0.0875551 | **** | **** | 1.057966
23 | 23 | 980002 | 2013-09-19 08:47 | 71.87 | 35.935 | -135.1 | -90.2 | 8 | -11.075 | -43.023 | 24.431 | 0 | OFF | 32 | 450000 | 1761 | 441 | 130 | 4.42712 | 0.174063 | -90.26172 | 0.01142355 | 0.7032759 | 0.02996121 | 2.717039 | 0.05973178 | **** | **** | 0.9139401
24 | 24 | 980002 | 2013-09-19 09:16 | 71.87 | 35.935 | -135.1 | -90.2 | 8 | -14.37 | -43.315 | 24.393 | 0 | OFF | 32 | 450000 | 1761 | 432 | 113 | 4.798575 | 0.1791785 | -90.24166 | 0.0112133 | 0.7284894 | 0.02964305 | 2.753918 | 0.06313472 | **** | **** | 0.9180432
25 | 25 | 980002 | 2013-09-19 09:46 | 71.87 | 35.935 | -135.1 | -90.2 | 8 | -14.37 | -46.179 | 24.306 | 0 | OFF | 32 | 1000 | 4 | 1 | 0 | 0.7124953 | 0.003005979 | -89.3456 | 0.001023626 | 0.06639851 | 0.0006559994 | 1.507627e-07 | 1.933439e-05 | **** | **** | 0.0001283073
26 | 26 | 980002 | 2013-09-19 09:46 | 71.87 | 35.935 | -135.1 | -90.2 | 8 | -40.445 | -46.179 | 24.306 | 0 | OFF | 32 | 450000 | 1758 | 382 | 110 | 4.290488 | 0.2225269 | -90.21027 | 0.01670203 | 0.7804279 | 0.04512979 | 2.543277 | 0.08612246 | **** | **** | 1.194128
27 | 27 | 980002 | 2013-09-19 10:15 | 71.87 | 35.935 | -135.1 | -90.2 | 10 | 2.085 | -46.179 | 24.306 | 0 | OFF | 32 | 450000 | 0 | 382 | 110 | 4.290488 | 0.2225269 | -90.21027 | 0.01670203 | 0.7804279 | 0.04512979 | 2.543277 | 0.08612246 | **** | **** | 1.194128
28 | 40 | 980002 | 2013-09-19 10:46 | 71.87 | 35.935 | -135.1 | -90.2 | 4 | 8.6 | -43.514 | 24.353 | 0 | OFF | 32 | 350000 | 1369 | 334 | 71 | 7.652476 | 0.4068787 | -90.00681 | 0.02285079 | 1.272861 | 0.09645624 | 4.313354 | 0.3605581 | **** | **** | 1.179549
29 | 41 | 980002 | 2013-09-19 11:09 | 71.87 | 35.935 | -135.1 | -90.2 | 4 | 8.6 | -44.16 | 24.159 | 0 | OFF | 32 | 1000 | 4 | 2 | 0
30 | 42 | 980002 | 2013-09-19 11:10 | 71.87 | 35.935 | -135.1 | -90.2 | 4 | 5.32 | -44.16 | 24.159 | 0 | OFF | 32 | 350000 | 1368 | 285 | 73 | 6.275906 | 0.4238278 | -90.01666 | 0.02774489 | 1.333134 | 0.1302437 | 4.177652 | 0.4102373 | **** | **** | 1.176836
31 | 43 | 980002 | 2013-09-19 11:33 | 71.87 | 35.935 | -135.1 | -90.2 | 4 | -7.825 | -44.16 | 24.416 | 0 | OFF | 32 | 1000 | 4 | 1 | 0
32 | 44 | 980002 | 2013-09-19 11:33 | 71.87 | 35.935 | -135.1 | -90.2 | 4 | -7.825 | -44.085 | 24.416 | 0 | OFF | 32 | 350000 | 1368 | 388 | 118 | 6.131659 | 0.2959255 | -90.23676 | 0.01804678 | 0.9178847 | 0.05429708 | 4.125441 | 0.1493859 | **** | **** | 1.114941
33 | 45 | 980002 | 2013-09-19 12:41 | 71.87 | 35.935 | -135.1 | -90.2 | 8 | 5.32 | -42.71 | 24.159 | 0 | OFF | 32 | 450000 | 1760 | 353 | 149 | 3.954121 | 0.2890355 | -90.01594 | 0.0309018 | 1.223123 | 0.129692 | 4.996832 | 0.2586459 | **** | **** | 1.050308
34 | 46 | 980002 | 2013-09-19 13:10 | 71.87 | 35.935 | -135.1 | -90.2 | 8 | 5.32 | -43.21 | 24.159 | 0 | OFF | 32 | 450000 | 1764 | 337 | 119 | 3.758688 | 0.2398667 | -90.05755 | 0.02702293 | 1.096556 | 0.09819776 | 4.696202 | 0.1824019 | **** | **** | 1.00393
35 | 47 | 980002 | 2013-09-19 13:40 | 71.87 | 35.935 | -135.1 | -90.2 | 8 | 5.32 | -44.76 | 24.159 | 0 | OFF | 32 | 400000 | 1561 | 412 | 109 | 6.303743 | 0.2829059 | -90.06395 | 0.01793713 | 0.9829291 | 0.05622257 | 4.011092 | 0.1620604 | **** | **** | 1.131679

## 980002
Runs = | 21
Run : 1 Seq 1 Rec 1 File L3A:980002 Date 19-SEP-2013 00:24:47.66
Mode: MW CENTR_PHI Npts 1 Mon1[ DB]= 1000 * 485 Mon2[CF]=* 1
Temp: Temperature control hardware not installed.
Monx: GE331 [ 1.29790] Wavelength Approx. 1.52339
Drv : 2TM= 71.870 TMFR= 35.935 PSI=-135.100 PHI= -90.200 DSRD= 2.750
Drv : XPOS= 15.145 YPOS= -44.135 ZPOS= 24.446 DSTD= 0.000
Osc : DRIVE oscillation during count OFF.
MWsp: MDCALW.032 DSN ?? NDet 32 LDet 1 CDet 16 RDet 32
MWdc: PhiC= -90.200 PhiW= 0.000 DPhi= 0.113 NSteps= 1
Nam : Use NAME command to store text on this line.
Com : Use COMMENT command to store text on this line.
POINT | PHI | TIME | MON= DB | SIG= 32W | Fit
1 | -91.948 | 1373 | 326024 | 99 |  |  | Run 1
2 | -91.839 | 1373 | 326024 | 115
3 | -91.724 | 1373 | 326024 | 131
4 | -91.612 | 1373 | 326024 | 126
5 | -91.5 | 1373 | 326024 | 136 | 136.5921
6 | -91.394 | 1373 | 326024 | 142 | 136.8846
7 | -91.281 | 1373 | 326024 | 113 | 137.8957
8 | -91.165 | 1373 | 326024 | 123 | 140.9595
9 | -91.049 | 1373 | 326024 | 142 | 148.8304
10 | -90.934 | 1373 | 326024 | 176 | 165.9298
11 | -90.824 | 1373 | 326024 | 222 | 196.0212
12 | -90.709 | 1373 | 326024 | 248 | 245.2879
13 | -90.595 | 1373 | 326024 | 298 | 309.4284
14 | -90.487 | 1373 | 326024 | 335 | 373.6316
15 | -90.372 | 1373 | 326024 | 467 | 427.3769
16 | -90.256 | 1373 | 326024 | 450 | 447.9161
17 | -90.14 | 1373 | 326024 | 440 | 426.8054
18 | -90.025 | 1373 | 326024 | 364 | 372.7048
19 | -89.919 | 1373 | 326024 | 318 | 309.6403
20 | -89.806 | 1373 | 326024 | 220 | 245.9733
21 | -89.691 | 1373 | 326024 | 207 | 196.4921
22 | -89.577 | 1373 | 326024 | 173 | 165.3906
23 | -89.458 | 1373 | 326024 | 142 | 148.1766
24 | -89.342 | 1373 | 326024 | 183 | 140.6889
25 | -89.235 | 1373 | 326024 | 140 | 137.9312
26 | -89.13 | 1373 | 326024 | 151 | 136.9362
27 | -89.016 | 1373 | 326024 | 144 | 136.5954
28 | -88.896 | 1373 | 326024 | 136 | 136.5049
29 | -88.791 | 1373 | 326024 | 125 | 136.4871
30 | -88.672 | 1373 | 326024 | 143
31 | -88.56 | 1373 | 326024 | 116
32 | -88.452 | 1373 | 326024 | 116
Run : 2 Seq 2 Rec 2 File L3A:980002 Date 19-SEP-2013 00:48:07.09
Mode: MW CENTR_PHI Npts 1 Mon1[ DB]= 1000 * 350 Mon2[CF]=* 1
Temp: Temperature control hardware not installed.
Monx: GE331 [ 1.29790] Wavelength Approx. 1.52339
Drv : 2TM= 71.870 TMFR= 35.935 PSI=-135.100 PHI= -90.200 DSRD= 2.750
Drv : XPOS= 11.850 YPOS= -44.155 ZPOS= 24.386 DSTD= 0.000
Osc : DRIVE oscillation during count OFF.
MWsp: MDCALW.032 DSN ?? NDet 32 LDet 1 CDet 16 RDet 32
MWdc: PhiC= -90.200 PhiW= 0.000 DPhi= 0.113 NSteps= 1
Nam : Use NAME command to store text on this line.
Com : Use COMMENT command to store text on this line.
POINT | PHI | TIME | MON= DB | SIG= 32W | Fit
1 | -91.948 | 1174 | 280913 | 71 |  |  | Run 2
2 | -91.839 | 1174 | 280913 | 110
3 | -91.724 | 1174 | 280913 | 93
4 | -91.612 | 1174 | 280913 | 80
5 | -91.5 | 1174 | 280913 | 116 | 125.6871
6 | -91.394 | 1174 | 280913 | 105 | 125.8402
7 | -91.281 | 1174 | 280913 | 111 | 126.4625
8 | -91.165 | 1174 | 280913 | 127 | 128.6448
9 | -91.049 | 1174 | 280913 | 140 | 134.9898
10 | -90.934 | 1174 | 280913 | 146 | 150.2131
11 | -90.824 | 1174 | 280913 | 194 | 179.0284
12 | -90.709 | 1174 | 280913 | 228 | 228.5316
13 | -90.595 | 1174 | 280913 | 282 | 294.2397
14 | -90.487 | 1174 | 280913 | 354 | 358.7772
15 | -90.372 | 1174 | 280913 | 411 | 407.9386
16 | -90.256 | 1174 | 280913 | 433 | 417.2151
17 | -90.14 | 1174 | 280913 | 377 | 381.9184
18 | -90.025 | 1174 | 280913 | 319 | 317.9403
19 | -89.919 | 1174 | 280913 | 261 | 253.8754
20 | -89.806 | 1174 | 280913 | 175 | 197.4151
21 | -89.691 | 1174 | 280913 | 159 | 159.6187
22 | -89.577 | 1174 | 280913 | 165 | 139.4852
23 | -89.458 | 1174 | 280913 | 149 | 130.2335
24 | -89.342 | 1174 | 280913 | 148 | 126.9714
25 | -89.235 | 1174 | 280913 | 134 | 126.009
26 | -89.13 | 1174 | 280913 | 137 | 125.7324
27 | -89.016 | 1174 | 280913 | 120 | 125.6586
28 | -88.896 | 1174 | 280913 | 129 | 125.6439
29 | -88.791 | 1174 | 280913 | 118 | 125.6418
30 | -88.672 | 1174 | 280913 | 92
31 | -88.56 | 1174 | 280913 | 109
32 | -88.452 | 1174 | 280913 | 91
Run : 3 Seq 3 Rec 3 File L3A:980002 Date 19-SEP-2013 01:08:03.64
Mode: MW CENTR_PHI Npts 1 Mon1[ DB]= 1000 * 300 Mon2[CF]=* 1
Temp: Temperature control hardware not installed.
Monx: GE331 [ 1.29790] Wavelength Approx. 1.52339
Drv : 2TM= 71.870 TMFR= 35.935 PSI=-135.100 PHI= -90.200 DSRD= 2.750
Drv : XPOS= 8.600 YPOS= -44.414 ZPOS= 24.353 DSTD= 0.000
Osc : DRIVE oscillation during count OFF.
MWsp: MDCALW.032 DSN ?? NDet 32 LDet 1 CDet 16 RDet 32
MWdc: PhiC= -90.200 PhiW= 0.000 DPhi= 0.113 NSteps= 1
Nam : Use NAME command to store text on this line.
Com : Use COMMENT command to store text on this line.
POINT | PHI | TIME | MON= DB | SIG= 32W | Fit
1 | -91.948 | 1258 | 300000 | 85 |  |  | Run 3
2 | -91.839 | 1258 | 300000 | 108
3 | -91.724 | 1258 | 300000 | 107
4 | -91.612 | 1258 | 300000 | 103
5 | -91.5 | 1258 | 300000 | 119 | 118.6275
6 | -91.394 | 1258 | 300000 | 116 | 119.4043
7 | -91.281 | 1258 | 300000 | 108 | 121.0685
8 | -91.165 | 1258 | 300000 | 129 | 124.347
9 | -91.049 | 1258 | 300000 | 141 | 130.1932
10 | -90.934 | 1258 | 300000 | 133 | 139.6782
11 | -90.824 | 1258 | 300000 | 145 | 153.1693
12 | -90.709 | 1258 | 300000 | 167 | 172.4152
13 | -90.595 | 1258 | 300000 | 223 | 196.21
14 | -90.487 | 1258 | 300000 | 207 | 221.4283
15 | -90.372 | 1258 | 300000 | 271 | 248.0408
16 | -90.256 | 1258 | 300000 | 251 | 270.492
17 | -90.14 | 1258 | 300000 | 290 | 284.3967
18 | -90.025 | 1258 | 300000 | 285 | 286.986
19 | -89.919 | 1258 | 300000 | 269 | 278.9955
20 | -89.806 | 1258 | 300000 | 275 | 261.0981
21 | -89.691 | 1258 | 300000 | 244 | 236.3265
22 | -89.577 | 1258 | 300000 | 196 | 209.3925
23 | -89.458 | 1258 | 300000 | 201 | 182.8025
24 | -89.342 | 1258 | 300000 | 143 | 161.0862
25 | -89.235 | 1258 | 300000 | 149 | 145.7375
26 | -89.13 | 1258 | 300000 | 135 | 134.9598
27 | -89.016 | 1258 | 300000 | 144 | 127.2949
28 | -88.896 | 1258 | 300000 | 111 | 122.5728
29 | -88.791 | 1258 | 300000 | 138 | 120.3022
30 | -88.672 | 1258 | 300000 | 117
31 | -88.56 | 1258 | 300000 | 96
32 | -88.452 | 1258 | 300000 | 90
Run : 4 Seq 4 Rec 4 File L3A:980002 Date 19-SEP-2013 01:29:10.72
Mode: MW CENTR_PHI Npts 1 Mon1[ DB]= 1000 * 300 Mon2[CF]=* 1
Temp: Temperature control hardware not installed.
Monx: GE331 [ 1.29790] Wavelength Approx. 1.52339
Drv : 2TM= 71.870 TMFR= 35.935 PSI=-135.100 PHI= -90.200 DSRD= 2.750
Drv : XPOS= 5.320 YPOS= -45.060 ZPOS= 24.159 DSTD= 0.000
Osc : DRIVE oscillation during count OFF.
MWsp: MDCALW.032 DSN ?? NDet 32 LDet 1 CDet 16 RDet 32
MWdc: PhiC= -90.200 PhiW= 0.000 DPhi= 0.113 NSteps= 1
Nam : Use NAME command to store text on this line.
Com : Use COMMENT command to store text on this line.
POINT | PHI | TIME | MON= DB | SIG= 32W | Fit
1 | -91.948 | 1542 | 300000 | 97 |  |  | Run 4
2 | -91.839 | 1542 | 300000 | 106
3 | -91.724 | 1542 | 300000 | 116
4 | -91.612 | 1542 | 300000 | 107
5 | -91.5 | 1542 | 300000 | 125 | 122.0478
6 | -91.394 | 1542 | 300000 | 123 | 123.5036
7 | -91.281 | 1542 | 300000 | 133 | 126.3757
8 | -91.165 | 1542 | 300000 | 137 | 131.5894
9 | -91.049 | 1542 | 300000 | 128 | 140.1838
10 | -90.934 | 1542 | 300000 | 159 | 153.1248
11 | -90.824 | 1542 | 300000 | 172 | 170.2944
12 | -90.709 | 1542 | 300000 | 185 | 193.1837
13 | -90.595 | 1542 | 300000 | 202 | 219.6208
14 | -90.487 | 1542 | 300000 | 280 | 245.795
15 | -90.372 | 1542 | 300000 | 270 | 271.3674
16 | -90.256 | 1542 | 300000 | 285 | 290.7131
17 | -90.14 | 1542 | 300000 | 305 | 300.093
18 | -90.025 | 1542 | 300000 | 310 | 297.7783
19 | -89.919 | 1542 | 300000 | 282 | 285.745
20 | -89.806 | 1542 | 300000 | 242 | 264.6543
21 | -89.691 | 1542 | 300000 | 245 | 238.0273
22 | -89.577 | 1542 | 300000 | 208 | 210.4556
23 | -89.458 | 1542 | 300000 | 192 | 184.0227
24 | -89.342 | 1542 | 300000 | 164 | 162.7997
25 | -89.235 | 1542 | 300000 | 148 | 147.9128
26 | -89.13 | 1542 | 300000 | 147 | 137.4664
27 | -89.016 | 1542 | 300000 | 128 | 129.9989
28 | -88.896 | 1542 | 300000 | 124 | 125.3452
29 | -88.791 | 1542 | 300000 | 114 | 123.0697
30 | -88.672 | 1542 | 300000 | 124
31 | -88.56 | 1542 | 300000 | 106
32 | -88.452 | 1542 | 300000 | 124
Run : 5 Seq 5 Rec 5 File L3A:980002 Date 19-SEP-2013 01:55:00.45
Mode: MW CENTR_PHI Npts 1 Mon1[ DB]= 1000 * 1 Mon2[CF]=* 1
Temp: Temperature control hardware not installed.
Monx: GE331 [ 1.29790] Wavelength Approx. 1.52339
Drv : 2TM= 71.870 TMFR= 35.935 PSI=-135.100 PHI= -90.200 DSRD= 2.750
Drv : XPOS= 5.320 YPOS= -45.470 ZPOS= 24.550 DSTD= 0.000
Osc : DRIVE oscillation during count OFF.
MWsp: MDCALW.032 DSN ?? NDet 32 LDet 1 CDet 16 RDet 32
MWdc: PhiC= -90.200 PhiW= 0.000 DPhi= 0.113 NSteps= 1
Nam : Use NAME command to store text on this line.
Com : Use COMMENT command to store text on this line.
POINT | PHI | TIME | MON= DB | SIG= 32W | Fit
1 | -91.948 | 5 | 1000 | 0 |  |  | Run 5
2 | -91.839 | 5 | 1000 | 0
3 | -91.724 | 5 | 1000 | 0
4 | -91.612 | 5 | 1000 | 0
5 | -91.5 | 5 | 1000 | 0
6 | -91.394 | 5 | 1000 | 0
7 | -91.281 | 5 | 1000 | 0
8 | -91.165 | 5 | 1000 | 0
9 | -91.049 | 5 | 1000 | 0
10 | -90.934 | 5 | 1000 | 0
11 | -90.824 | 5 | 1000 | 0
12 | -90.709 | 5 | 1000 | 0
13 | -90.595 | 5 | 1000 | 0
14 | -90.487 | 5 | 1000 | 0
15 | -90.372 | 5 | 1000 | 0
16 | -90.256 | 5 | 1000 | 1
17 | -90.14 | 5 | 1000 | 0
18 | -90.025 | 5 | 1000 | 0
19 | -89.919 | 5 | 1000 | 0
20 | -89.806 | 5 | 1000 | 0
21 | -89.691 | 5 | 1000 | 0
22 | -89.577 | 5 | 1000 | 0
23 | -89.458 | 5 | 1000 | 0
24 | -89.342 | 5 | 1000 | 0
25 | -89.235 | 5 | 1000 | 0
26 | -89.13 | 5 | 1000 | 1
27 | -89.016 | 5 | 1000 | 0
28 | -88.896 | 5 | 1000 | 0
29 | -88.791 | 5 | 1000 | 0
30 | -88.672 | 5 | 1000 | 0
31 | -88.56 | 5 | 1000 | 0
32 | -88.452 | 5 | 1000 | 0
Run : 6 Seq 6 Rec 6 File L3A:980002 Date 19-SEP-2013 01:55:12.90
Mode: MW CENTR_PHI Npts 1 Mon1[ DB]= 1000 * 460 Mon2[CF]=* 1
Temp: Temperature control hardware not installed.
Monx: GE331 [ 1.29790] Wavelength Approx. 1.52339
Drv : 2TM= 71.870 TMFR= 35.935 PSI=-135.100 PHI= -90.200 DSRD= 2.750
Drv : XPOS= 2.085 YPOS= -45.470 ZPOS= 24.550 DSTD= 0.000
Osc : DRIVE oscillation during count OFF.
MWsp: MDCALW.032 DSN ?? NDet 32 LDet 1 CDet 16 RDet 32
MWdc: PhiC= -90.200 PhiW= 0.000 DPhi= 0.113 NSteps= 1
Nam : Use NAME command to store text on this line.
Com : Use COMMENT command to store text on this line.
POINT | PHI | TIME | MON= DB | SIG= 32W | Fit
1 | -91.948 | 2229 | 460000 | 146 |  |  | Run 6
2 | -91.839 | 2229 | 460000 | 148
3 | -91.724 | 2229 | 460000 | 186
4 | -91.612 | 2229 | 460000 | 186
5 | -91.5 | 2229 | 460000 | 162 | 169.429
6 | -91.394 | 2229 | 460000 | 148 | 170.0685
7 | -91.281 | 2229 | 460000 | 172 | 171.4684
8 | -91.165 | 2229 | 460000 | 157 | 174.2815
9 | -91.049 | 2229 | 460000 | 185 | 179.386
10 | -90.934 | 2229 | 460000 | 193 | 187.788
11 | -90.824 | 2229 | 460000 | 188 | 199.8744
12 | -90.709 | 2229 | 460000 | 220 | 217.2621
13 | -90.595 | 2229 | 460000 | 238 | 238.8733
14 | -90.487 | 2229 | 460000 | 256 | 261.8112
15 | -90.372 | 2229 | 460000 | 307 | 285.9361
16 | -90.256 | 2229 | 460000 | 301 | 306.0478
17 | -90.14 | 2229 | 460000 | 326 | 318.0631
18 | -90.025 | 2229 | 460000 | 310 | 319.5049
19 | -89.919 | 2229 | 460000 | 312 | 311.2931
20 | -89.806 | 2229 | 460000 | 289 | 294.139
21 | -89.691 | 2229 | 460000 | 273 | 271.0977
22 | -89.577 | 2229 | 460000 | 262 | 246.6121
23 | -89.458 | 2229 | 460000 | 200 | 222.9698
24 | -89.342 | 2229 | 460000 | 197 | 204.105
25 | -89.235 | 2229 | 460000 | 196 | 191.084
26 | -89.13 | 2229 | 460000 | 204 | 182.1596
27 | -89.016 | 2229 | 460000 | 195 | 175.9803
28 | -88.896 | 2229 | 460000 | 185 | 172.2889
29 | -88.791 | 2229 | 460000 | 185 | 170.5707
30 | -88.672 | 2229 | 460000 | 184
31 | -88.56 | 2229 | 460000 | 164
32 | -88.452 | 2229 | 460000 | 205
Run : 7 Seq 7 Rec 7 File L3A:980002 Date 19-SEP-2013 02:32:29.48
Mode: MW CENTR_PHI Npts 1 Mon1[ DB]= 1000 * 460 Mon2[CF]=* 1
Temp: Temperature control hardware not installed.
Monx: GE331 [ 1.29790] Wavelength Approx. 1.52339
Drv : 2TM= 71.870 TMFR= 35.935 PSI=-135.100 PHI= -90.200 DSRD= 2.750
Drv : XPOS= -1.250 YPOS= -45.588 ZPOS= 24.576 DSTD= 0.000
Osc : DRIVE oscillation during count OFF.
MWsp: MDCALW.032 DSN ?? NDet 32 LDet 1 CDet 16 RDet 32
MWdc: PhiC= -90.200 PhiW= 0.000 DPhi= 0.113 NSteps= 1
Nam : Use NAME command to store text on this line.
Com : Use COMMENT command to store text on this line.
POINT | PHI | TIME | MON= DB | SIG= 32W | Fit
1 | -91.948 | 1924 | 460000 | 127 |  |  | Run 7
2 | -91.839 | 1924 | 460000 | 128
3 | -91.724 | 1924 | 460000 | 142
4 | -91.612 | 1924 | 460000 | 183
5 | -91.5 | 1924 | 460000 | 161 | 167.9737
6 | -91.394 | 1924 | 460000 | 177 | 169.4352
7 | -91.281 | 1924 | 460000 | 161 | 172.3077
8 | -91.165 | 1924 | 460000 | 157 | 177.5233
9 | -91.049 | 1924 | 460000 | 181 | 186.1631
10 | -90.934 | 1924 | 460000 | 231 | 199.3019
11 | -90.824 | 1924 | 460000 | 225 | 216.9981
12 | -90.709 | 1924 | 460000 | 223 | 241.1019
13 | -90.595 | 1924 | 460000 | 262 | 269.7922
14 | -90.487 | 1924 | 460000 | 298 | 299.3699
15 | -90.372 | 1924 | 460000 | 342 | 330.0454
16 | -90.256 | 1924 | 460000 | 363 | 355.8289
17 | -90.14 | 1924 | 460000 | 346 | 372.2106
18 | -90.025 | 1924 | 460000 | 420 | 376.2977
19 | -89.919 | 1924 | 460000 | 380 | 368.6637
20 | -89.806 | 1924 | 460000 | 340 | 349.8236
21 | -89.691 | 1924 | 460000 | 316 | 322.5097
22 | -89.577 | 1924 | 460000 | 259 | 291.521
23 | -89.458 | 1924 | 460000 | 260 | 259.4465
24 | -89.342 | 1924 | 460000 | 244 | 231.7911
25 | -89.235 | 1924 | 460000 | 227 | 211.065
26 | -89.13 | 1924 | 460000 | 203 | 195.5749
27 | -89.016 | 1924 | 460000 | 189 | 183.748
28 | -88.896 | 1924 | 460000 | 170 | 175.8244
29 | -88.791 | 1924 | 460000 | 187 | 171.656
30 | -88.672 | 1924 | 460000 | 183
31 | -88.56 | 1924 | 460000 | 182
32 | -88.452 | 1924 | 460000 | 139
Run : 8 Seq 8 Rec 8 File L3A:980002 Date 19-SEP-2013 03:04:41.51
Mode: MW CENTR_PHI Npts 1 Mon1[ DB]= 1000 * 300 Mon2[CF]=* 1
Temp: Temperature control hardware not installed.
Monx: GE331 [ 1.29790] Wavelength Approx. 1.52339
Drv : 2TM= 71.870 TMFR= 35.935 PSI=-135.100 PHI= -90.200 DSRD= 2.750
Drv : XPOS= -4.560 YPOS= -45.458 ZPOS= 24.724 DSTD= 0.000
Osc : DRIVE oscillation during count OFF.
MWsp: MDCALW.032 DSN ?? NDet 32 LDet 1 CDet 16 RDet 32
MWdc: PhiC= -90.200 PhiW= 0.000 DPhi= 0.113 NSteps= 1
Nam : Use NAME command to store text on this line.
Com : Use COMMENT command to store text on this line.
POINT | PHI | TIME | MON= DB | SIG= 32W | Fit
1 | -91.948 | 1230 | 300000 | 86 |  |  | Run 8
2 | -91.839 | 1230 | 300000 | 111
3 | -91.724 | 1230 | 300000 | 118
4 | -91.612 | 1230 | 300000 | 104
5 | -91.5 | 1230 | 300000 | 109 | 117.1895
6 | -91.394 | 1230 | 300000 | 123 | 119.0613
7 | -91.281 | 1230 | 300000 | 125 | 122.5758
8 | -91.165 | 1230 | 300000 | 116 | 128.6616
9 | -91.049 | 1230 | 300000 | 161 | 138.2704
10 | -90.934 | 1230 | 300000 | 152 | 152.1951
11 | -90.824 | 1230 | 300000 | 185 | 170.0715
12 | -90.709 | 1230 | 300000 | 178 | 193.2282
13 | -90.595 | 1230 | 300000 | 221 | 219.3187
14 | -90.487 | 1230 | 300000 | 230 | 244.6389
15 | -90.372 | 1230 | 300000 | 278 | 268.9816
16 | -90.256 | 1230 | 300000 | 287 | 287.1545
17 | -90.14 | 1230 | 300000 | 296 | 295.8449
18 | -90.025 | 1230 | 300000 | 291 | 293.5636
19 | -89.919 | 1230 | 300000 | 308 | 282.1676
20 | -89.806 | 1230 | 300000 | 249 | 262.1424
21 | -89.691 | 1230 | 300000 | 234 | 236.6167
22 | -89.577 | 1230 | 300000 | 212 | 209.789
23 | -89.458 | 1230 | 300000 | 181 | 183.5472
24 | -89.342 | 1230 | 300000 | 154 | 161.9404
25 | -89.235 | 1230 | 300000 | 160 | 146.3466
26 | -89.13 | 1230 | 300000 | 125 | 135.0589
27 | -89.016 | 1230 | 300000 | 137 | 126.6943
28 | -88.896 | 1230 | 300000 | 122 | 121.2525
29 | -88.791 | 1230 | 300000 | 116 | 118.4649
30 | -88.672 | 1230 | 300000 | 115
31 | -88.56 | 1230 | 300000 | 118
32 | -88.452 | 1230 | 300000 | 113
Run : 9 Seq 9 Rec 9 File L3A:980002 Date 19-SEP-2013 03:25:21.02
Mode: MW CENTR_PHI Npts 1 Mon1[ DB]= 1000 * 300 Mon2[CF]=* 1
Temp: Temperature control hardware not installed.
Monx: GE331 [ 1.29790] Wavelength Approx. 1.52339
Drv : 2TM= 71.870 TMFR= 35.935 PSI=-135.100 PHI= -90.200 DSRD= 2.750
Drv : XPOS= -7.825 YPOS= -44.985 ZPOS= 24.416 DSTD= 0.000
Osc : DRIVE oscillation during count OFF.
MWsp: MDCALW.032 DSN ?? NDet 32 LDet 1 CDet 16 RDet 32
MWdc: PhiC= -90.200 PhiW= 0.000 DPhi= 0.113 NSteps= 1
Nam : Use NAME command to store text on this line.
Com : Use COMMENT command to store text on this line.
POINT | PHI | TIME | MON= DB | SIG= 32W | Fit
1 | -91.948 | 1215 | 300000 | 90 |  |  | Run 9
2 | -91.839 | 1215 | 300000 | 106
3 | -91.724 | 1215 | 300000 | 100
4 | -91.612 | 1215 | 300000 | 93
5 | -91.5 | 1215 | 300000 | 108 | 124.0976
6 | -91.394 | 1215 | 300000 | 100 | 125.2596
7 | -91.281 | 1215 | 300000 | 125 | 127.8347
8 | -91.165 | 1215 | 300000 | 142 | 133.0305
9 | -91.049 | 1215 | 300000 | 138 | 142.4074
10 | -90.934 | 1215 | 300000 | 152 | 157.6029
11 | -90.824 | 1215 | 300000 | 180 | 178.8987
12 | -90.709 | 1215 | 300000 | 213 | 208.359
13 | -90.595 | 1215 | 300000 | 233 | 242.9639
14 | -90.487 | 1215 | 300000 | 285 | 276.9333
15 | -90.372 | 1215 | 300000 | 302 | 308.6221
16 | -90.256 | 1215 | 300000 | 347 | 329.5743
17 | -90.14 | 1215 | 300000 | 353 | 334.7378
18 | -90.025 | 1215 | 300000 | 297 | 323.0607
19 | -89.919 | 1215 | 300000 | 315 | 299.7499
20 | -89.806 | 1215 | 300000 | 251 | 266.6058
21 | -89.691 | 1215 | 300000 | 235 | 230.3091
22 | -89.577 | 1215 | 300000 | 186 | 197.2457
23 | -89.458 | 1215 | 300000 | 169 | 169.4703
24 | -89.342 | 1215 | 300000 | 150 | 150.1178
25 | -89.235 | 1215 | 300000 | 158 | 138.3826
26 | -89.13 | 1215 | 300000 | 155 | 131.2866
27 | -89.016 | 1215 | 300000 | 151 | 126.9817
28 | -88.896 | 1215 | 300000 | 121 | 124.7606
29 | -88.791 | 1215 | 300000 | 134 | 123.8704
30 | -88.672 | 1215 | 300000 | 125
31 | -88.56 | 1215 | 300000 | 110
32 | -88.452 | 1215 | 300000 | 127
Run : 10 Seq 10 Rec 10 File L3A:980002 Date 19-SEP-2013 03:45:45.15
Mode: MW CENTR_PHI Npts 1 Mon1[ DB]= 1000 * 300 Mon2[CF]=* 1
Temp: Temperature control hardware not installed.
Monx: GE331 [ 1.29790] Wavelength Approx. 1.52339
Drv : 2TM= 71.870 TMFR= 35.935 PSI=-135.100 PHI= -90.200 DSRD= 2.750
Drv : XPOS= -11.075 YPOS= -45.373 ZPOS= 24.431 DSTD= 0.000
Osc : DRIVE oscillation during count OFF.
MWsp: MDCALW.032 DSN ?? NDet 32 LDet 1 CDet 16 RDet 32
MWdc: PhiC= -90.200 PhiW= 0.000 DPhi= 0.113 NSteps= 1
Nam : Use NAME command to store text on this line.
Com : Use COMMENT command to store text on this line.
POINT | PHI | TIME | MON= DB | SIG= 32W | Fit
1 | -91.948 | 1182 | 300000 | 86 |  |  | Run 10
2 | -91.839 | 1182 | 300000 | 102
3 | -91.724 | 1182 | 300000 | 92
4 | -91.612 | 1182 | 300000 | 88
5 | -91.5 | 1182 | 300000 | 120 | 116.3664
6 | -91.394 | 1182 | 300000 | 109 | 117.0812
7 | -91.281 | 1182 | 300000 | 111 | 119.17
8 | -91.165 | 1182 | 300000 | 130 | 124.5308
9 | -91.049 | 1182 | 300000 | 130 | 136.2664
10 | -90.934 | 1182 | 300000 | 152 | 158.1489
11 | -90.824 | 1182 | 300000 | 195 | 191.483
12 | -90.709 | 1182 | 300000 | 257 | 238.7049
13 | -90.595 | 1182 | 300000 | 296 | 291.3748
14 | -90.487 | 1182 | 300000 | 306 | 335.3983
15 | -90.372 | 1182 | 300000 | 375 | 362.4128
16 | -90.256 | 1182 | 300000 | 344 | 359.7832
17 | -90.14 | 1182 | 300000 | 373 | 328.1173
18 | -90.025 | 1182 | 300000 | 274 | 278.7884
19 | -89.919 | 1182 | 300000 | 216 | 230.0598
20 | -89.806 | 1182 | 300000 | 174 | 185.3724
21 | -89.691 | 1182 | 300000 | 159 | 152.9117
22 | -89.577 | 1182 | 300000 | 137 | 133.4437
23 | -89.458 | 1182 | 300000 | 140 | 122.9991
24 | -89.342 | 1182 | 300000 | 135 | 118.5354
25 | -89.235 | 1182 | 300000 | 119 | 116.8995
26 | -89.13 | 1182 | 300000 | 116 | 116.3061
27 | -89.016 | 1182 | 300000 | 113 | 116.0997
28 | -88.896 | 1182 | 300000 | 109 | 116.0434
29 | -88.791 | 1182 | 300000 | 112 | 116.0319
30 | -88.672 | 1182 | 300000 | 95
31 | -88.56 | 1182 | 300000 | 117
32 | -88.452 | 1182 | 300000 | 133
Run : 11 Seq 11 Rec 11 File L3A:980002 Date 19-SEP-2013 04:05:35.14
Mode: MW CENTR_PHI Npts 1 Mon1[ DB]= 1000 * 300 Mon2[CF]=* 1
Temp: Temperature control hardware not installed.
Monx: GE331 [ 1.29790] Wavelength Approx. 1.52339
Drv : 2TM= 71.870 TMFR= 35.935 PSI=-135.100 PHI= -90.200 DSRD= 2.750
Drv : XPOS= -14.370 YPOS= -45.665 ZPOS= 24.393 DSTD= 0.000
Osc : DRIVE oscillation during count OFF.
MWsp: MDCALW.032 DSN ?? NDet 32 LDet 1 CDet 16 RDet 32
MWdc: PhiC= -90.200 PhiW= 0.000 DPhi= 0.113 NSteps= 1
Nam : Use NAME command to store text on this line.
Com : Use COMMENT command to store text on this line.
POINT | PHI | TIME | MON= DB | SIG= 32W | Fit
1 | -91.948 | 1177 | 300000 | 92 |  |  | Run 11
2 | -91.839 | 1177 | 300000 | 108
3 | -91.724 | 1177 | 300000 | 112
4 | -91.612 | 1177 | 300000 | 118
5 | -91.5 | 1177 | 300000 | 112 | 121.0988
6 | -91.394 | 1177 | 300000 | 122 | 121.394
7 | -91.281 | 1177 | 300000 | 112 | 122.3606
8 | -91.165 | 1177 | 300000 | 121 | 125.1432
9 | -91.049 | 1177 | 300000 | 152 | 131.9628
10 | -90.934 | 1177 | 300000 | 153 | 146.164
11 | -90.824 | 1177 | 300000 | 180 | 170.2479
12 | -90.709 | 1177 | 300000 | 195 | 208.3844
13 | -90.595 | 1177 | 300000 | 254 | 256.5377
14 | -90.487 | 1177 | 300000 | 273 | 303.3939
15 | -90.372 | 1177 | 300000 | 383 | 341.3382
16 | -90.256 | 1177 | 300000 | 368 | 354.4422
17 | -90.14 | 1177 | 300000 | 326 | 337.4296
18 | -90.025 | 1177 | 300000 | 313 | 297.0074
19 | -89.919 | 1177 | 300000 | 234 | 250.5153
20 | -89.806 | 1177 | 300000 | 196 | 203.6056
21 | -89.691 | 1177 | 300000 | 157 | 166.8919
22 | -89.577 | 1177 | 300000 | 154 | 143.5089
23 | -89.458 | 1177 | 300000 | 160 | 130.3185
24 | -89.342 | 1177 | 300000 | 150 | 124.4371
25 | -89.235 | 1177 | 300000 | 131 | 122.2078
26 | -89.13 | 1177 | 300000 | 123 | 121.3777
27 | -89.016 | 1177 | 300000 | 106 | 121.0829
28 | -88.896 | 1177 | 300000 | 109 | 121.001
29 | -88.791 | 1177 | 300000 | 112 | 120.9841
30 | -88.672 | 1177 | 300000 | 101
31 | -88.56 | 1177 | 300000 | 98
32 | -88.452 | 1177 | 300000 | 110
Run : 12 Seq 12 Rec 12 File L3A:980002 Date 19-SEP-2013 04:25:20.47
Mode: MW CENTR_PHI Npts 1 Mon1[ DB]= 1000 * 1 Mon2[CF]=* 1
Temp: Temperature control hardware not installed.
Monx: GE331 [ 1.29790] Wavelength Approx. 1.52339
Drv : 2TM= 71.870 TMFR= 35.935 PSI=-135.100 PHI= -90.200 DSRD= 2.750
Drv : XPOS= -14.370 YPOS= -48.529 ZPOS= 24.306 DSTD= 0.000
Osc : DRIVE oscillation during count OFF.
MWsp: MDCALW.032 DSN ?? NDet 32 LDet 1 CDet 16 RDet 32
MWdc: PhiC= -90.200 PhiW= 0.000 DPhi= 0.113 NSteps= 1
Nam : Use NAME command to store text on this line.
Com : Use COMMENT command to store text on this line.
POINT | PHI | TIME | MON= DB | SIG= 32W | Fit
1 | -91.948 | 4 | 1000 | 0 |  |  | Run 12
2 | -91.839 | 4 | 1000 | 0
3 | -91.724 | 4 | 1000 | 0
4 | -91.612 | 4 | 1000 | 0
5 | -91.5 | 4 | 1000 | 0
6 | -91.394 | 4 | 1000 | 1
7 | -91.281 | 4 | 1000 | 0
8 | -91.165 | 4 | 1000 | 0
9 | -91.049 | 4 | 1000 | 0
10 | -90.934 | 4 | 1000 | 0
11 | -90.824 | 4 | 1000 | 0
12 | -90.709 | 4 | 1000 | 1
13 | -90.595 | 4 | 1000 | 0
14 | -90.487 | 4 | 1000 | 0
15 | -90.372 | 4 | 1000 | 0
16 | -90.256 | 4 | 1000 | 0
17 | -90.14 | 4 | 1000 | 0
18 | -90.025 | 4 | 1000 | 0
19 | -89.919 | 4 | 1000 | 2
20 | -89.806 | 4 | 1000 | 0
21 | -89.691 | 4 | 1000 | 0
22 | -89.577 | 4 | 1000 | 0
23 | -89.458 | 4 | 1000 | 0
24 | -89.342 | 4 | 1000 | 0
25 | -89.235 | 4 | 1000 | 0
26 | -89.13 | 4 | 1000 | 0
27 | -89.016 | 4 | 1000 | 0
28 | -88.896 | 4 | 1000 | 1
29 | -88.791 | 4 | 1000 | 0
30 | -88.672 | 4 | 1000 | 0
31 | -88.56 | 4 | 1000 | 0
32 | -88.452 | 4 | 1000 | 0
Run : 13 Seq 13 Rec 13 File L3A:980002 Date 19-SEP-2013 04:25:32.75
Mode: MW CENTR_PHI Npts 1 Mon1[ DB]= 1000 * 300 Mon2[CF]=* 1
Temp: Temperature control hardware not installed.
Monx: GE331 [ 1.29790] Wavelength Approx. 1.52339
Drv : 2TM= 71.870 TMFR= 35.935 PSI=-135.100 PHI= -90.200 DSRD= 2.750
Drv : XPOS= -40.445 YPOS= -48.529 ZPOS= 24.306 DSTD= 0.000
Osc : DRIVE oscillation during count OFF.
MWsp: MDCALW.032 DSN ?? NDet 32 LDet 1 CDet 16 RDet 32
MWdc: PhiC= -90.200 PhiW= 0.000 DPhi= 0.113 NSteps= 1
Nam : Use NAME command to store text on this line.
Com : Use COMMENT command to store text on this line.
POINT | PHI | TIME | MON= DB | SIG= 32W | Fit
1 | -91.948 | 1181 | 300000 | 93 |  |  | Run 13
2 | -91.839 | 1181 | 300000 | 104
3 | -91.724 | 1181 | 300000 | 88
4 | -91.612 | 1181 | 300000 | 110
5 | -91.5 | 1181 | 300000 | 122 | 118.5617
6 | -91.394 | 1181 | 300000 | 106 | 119.4128
7 | -91.281 | 1181 | 300000 | 87 | 121.6504
8 | -91.165 | 1181 | 300000 | 142 | 126.9116
9 | -91.049 | 1181 | 300000 | 139 | 137.7098
10 | -90.934 | 1181 | 300000 | 177 | 157.074
11 | -90.824 | 1181 | 300000 | 187 | 186.2289
12 | -90.709 | 1181 | 300000 | 226 | 228.3214
13 | -90.595 | 1181 | 300000 | 275 | 278.1913
14 | -90.487 | 1181 | 300000 | 291 | 325.4033
15 | -90.372 | 1181 | 300000 | 376 | 364.6565
16 | -90.256 | 1181 | 300000 | 421 | 382.1566
17 | -90.14 | 1181 | 300000 | 399 | 372.2524
18 | -90.025 | 1181 | 300000 | 309 | 338.3158
19 | -89.919 | 1181 | 300000 | 291 | 293.9316
20 | -89.806 | 1181 | 300000 | 241 | 243.481
21 | -89.691 | 1181 | 300000 | 183 | 198.1865
22 | -89.577 | 1181 | 300000 | 165 | 164.3963
23 | -89.458 | 1181 | 300000 | 155 | 141.4992
24 | -89.342 | 1181 | 300000 | 170 | 128.8914
25 | -89.235 | 1181 | 300000 | 122 | 122.9002
26 | -89.13 | 1181 | 300000 | 128 | 120.0768
27 | -89.016 | 1181 | 300000 | 142 | 118.774
28 | -88.896 | 1181 | 300000 | 112 | 118.2834
29 | -88.791 | 1181 | 300000 | 109 | 118.1426
30 | -88.672 | 1181 | 300000 | 111
31 | -88.56 | 1181 | 300000 | 105
32 | -88.452 | 1181 | 300000 | 86
Run : 14 Seq 14 Rec 14 File L3A:980002 Date 19-SEP-2013 04:45:26.03
Mode: MW CENTR_PHI Npts 1 Mon1[ DB]= 1000 * 1 Mon2[CF]=* 1
Temp: Temperature control hardware not installed.
Monx: GE331 [ 1.29790] Wavelength Approx. 1.52339
Drv : 2TM= 71.870 TMFR= 35.935 PSI=-135.100 PHI= -90.200 DSRD= 8.000
Drv : XPOS= 15.145 YPOS= -48.529 ZPOS= 24.306 DSTD= 0.000
Osc : DRIVE oscillation during count OFF.
MWsp: MDCALW.032 DSN ?? NDet 32 LDet 1 CDet 16 RDet 32
MWdc: PhiC= -90.200 PhiW= 0.000 DPhi= 0.113 NSteps= 1
Nam : Use NAME command to store text on this line.
Com : Use COMMENT command to store text on this line.
POINT | PHI | TIME | MON= DB | SIG= 32W | Fit
1 | -91.948 | 4 | 1000 | 0 |  |  | Run 14
2 | -91.839 | 4 | 1000 | 0
3 | -91.724 | 4 | 1000 | 0
4 | -91.612 | 4 | 1000 | 0
5 | -91.5 | 4 | 1000 | 0
6 | -91.394 | 4 | 1000 | 0
7 | -91.281 | 4 | 1000 | 0
8 | -91.165 | 4 | 1000 | 0
9 | -91.049 | 4 | 1000 | 0
10 | -90.934 | 4 | 1000 | 0
11 | -90.824 | 4 | 1000 | 0
12 | -90.709 | 4 | 1000 | 0
13 | -90.595 | 4 | 1000 | 0
14 | -90.487 | 4 | 1000 | 1
15 | -90.372 | 4 | 1000 | 0
16 | -90.256 | 4 | 1000 | 0
17 | -90.14 | 4 | 1000 | 0
18 | -90.025 | 4 | 1000 | 0
19 | -89.919 | 4 | 1000 | 0
20 | -89.806 | 4 | 1000 | 0
21 | -89.691 | 4 | 1000 | 0
22 | -89.577 | 4 | 1000 | 0
23 | -89.458 | 4 | 1000 | 0
24 | -89.342 | 4 | 1000 | 0
25 | -89.235 | 4 | 1000 | 0
26 | -89.13 | 4 | 1000 | 0
27 | -89.016 | 4 | 1000 | 0
28 | -88.896 | 4 | 1000 | 1
29 | -88.791 | 4 | 1000 | 1
30 | -88.672 | 4 | 1000 | 0
31 | -88.56 | 4 | 1000 | 0
32 | -88.452 | 4 | 1000 | 0
Run : 15 Seq 15 Rec 15 File L3A:980002 Date 19-SEP-2013 04:45:48.38
Mode: MW CENTR_PHI Npts 1 Mon1[ DB]= 1000 * 450 Mon2[CF]=* 1
Temp: Temperature control hardware not installed.
Monx: GE331 [ 1.29790] Wavelength Approx. 1.52339
Drv : 2TM= 71.870 TMFR= 35.935 PSI=-135.100 PHI= -90.200 DSRD= 8.000
Drv : XPOS= 15.145 YPOS= -41.785 ZPOS= 24.446 DSTD= 0.000
Osc : DRIVE oscillation during count OFF.
MWsp: MDCALW.032 DSN ?? NDet 32 LDet 1 CDet 16 RDet 32
MWdc: PhiC= -90.200 PhiW= 0.000 DPhi= 0.113 NSteps= 1
Nam : Use NAME command to store text on this line.
Com : Use COMMENT command to store text on this line.
POINT | PHI | TIME | MON= DB | SIG= 32W | Fit
1 | -91.948 | 1765 | 450000 | 116 |  |  | Run 15
2 | -91.839 | 1765 | 450000 | 129
3 | -91.724 | 1765 | 450000 | 145
4 | -91.612 | 1765 | 450000 | 163
5 | -91.5 | 1765 | 450000 | 150 | 175.076
6 | -91.394 | 1765 | 450000 | 160 | 175.2576
7 | -91.281 | 1765 | 450000 | 190 | 175.9412
8 | -91.165 | 1765 | 450000 | 174 | 178.1779
9 | -91.049 | 1765 | 450000 | 173 | 184.312
10 | -90.934 | 1765 | 450000 | 222 | 198.36
11 | -90.824 | 1765 | 450000 | 229 | 224.0675
12 | -90.709 | 1765 | 450000 | 267 | 267.2838
13 | -90.595 | 1765 | 450000 | 316 | 324.2157
14 | -90.487 | 1765 | 450000 | 356 | 380.7804
15 | -90.372 | 1765 | 450000 | 449 | 426.1148
16 | -90.256 | 1765 | 450000 | 443 | 439.3202
17 | -90.14 | 1765 | 450000 | 439 | 414.4113
18 | -90.025 | 1765 | 450000 | 349 | 362.1235
19 | -89.919 | 1765 | 450000 | 299 | 305.8275
20 | -89.806 | 1765 | 450000 | 227 | 252.8082
21 | -89.691 | 1765 | 450000 | 242 | 214.6128
22 | -89.577 | 1765 | 450000 | 193 | 192.5401
23 | -89.458 | 1765 | 450000 | 223 | 181.4258
24 | -89.342 | 1765 | 450000 | 190 | 177.081
25 | -89.235 | 1765 | 450000 | 173 | 175.6516
26 | -89.13 | 1765 | 450000 | 178 | 175.1923
27 | -89.016 | 1765 | 450000 | 182 | 175.0538
28 | -88.896 | 1765 | 450000 | 162 | 175.0221
29 | -88.791 | 1765 | 450000 | 171 | 175.0167
30 | -88.672 | 1765 | 450000 | 176
31 | -88.56 | 1765 | 450000 | 149
32 | -88.452 | 1765 | 450000 | 166
Run : 16 Seq 16 Rec 16 File L3A:980002 Date 19-SEP-2013 05:15:22.78
Mode: MW CENTR_PHI Npts 1 Mon1[ DB]= 1000 * 450 Mon2[CF]=* 1
Temp: Temperature control hardware not installed.
Monx: GE331 [ 1.29790] Wavelength Approx. 1.52339
Drv : 2TM= 71.870 TMFR= 35.935 PSI=-135.100 PHI= -90.200 DSRD= 8.000
Drv : XPOS= 11.850 YPOS= -41.805 ZPOS= 24.386 DSTD= 0.000
Osc : DRIVE oscillation during count OFF.
MWsp: MDCALW.032 DSN ?? NDet 32 LDet 1 CDet 16 RDet 32
MWdc: PhiC= -90.200 PhiW= 0.000 DPhi= 0.113 NSteps= 1
Nam : Use NAME command to store text on this line.
Com : Use COMMENT command to store text on this line.
POINT | PHI | TIME | MON= DB | SIG= 32W | Fit
1 | -91.948 | 1767 | 450000 | 123 |  |  | Run 16
2 | -91.839 | 1767 | 450000 | 135
3 | -91.724 | 1767 | 450000 | 161
4 | -91.612 | 1767 | 450000 | 196
5 | -91.5 | 1767 | 450000 | 152 | 175.1406
6 | -91.394 | 1767 | 450000 | 168 | 175.3235
7 | -91.281 | 1767 | 450000 | 175 | 176.007
8 | -91.165 | 1767 | 450000 | 180 | 178.2266
9 | -91.049 | 1767 | 450000 | 186 | 184.2646
10 | -90.934 | 1767 | 450000 | 202 | 197.9727
11 | -90.824 | 1767 | 450000 | 241 | 222.8279
12 | -90.709 | 1767 | 450000 | 270 | 264.177
13 | -90.595 | 1767 | 450000 | 280 | 317.9685
14 | -90.487 | 1767 | 450000 | 389 | 370.555
15 | -90.372 | 1767 | 450000 | 414 | 411.5129
16 | -90.256 | 1767 | 450000 | 434 | 421.6552
17 | -90.14 | 1767 | 450000 | 394 | 396.2952
18 | -90.025 | 1767 | 450000 | 346 | 346.2999
19 | -89.919 | 1767 | 450000 | 286 | 293.6823
20 | -89.806 | 1767 | 450000 | 245 | 244.9008
21 | -89.691 | 1767 | 450000 | 204 | 210.2447
22 | -89.577 | 1767 | 450000 | 208 | 190.4755
23 | -89.458 | 1767 | 450000 | 175 | 180.6464
24 | -89.342 | 1767 | 450000 | 180 | 176.8525
25 | -89.235 | 1767 | 450000 | 221 | 175.6194
26 | -89.13 | 1767 | 450000 | 179 | 175.2278
27 | -89.016 | 1767 | 450000 | 173 | 175.1111
28 | -88.896 | 1767 | 450000 | 189 | 175.0847
29 | -88.791 | 1767 | 450000 | 149 | 175.0803
30 | -88.672 | 1767 | 450000 | 175
31 | -88.56 | 1767 | 450000 | 169
32 | -88.452 | 1767 | 450000 | 125
Run : 17 Seq 17 Rec 17 File L3A:980002 Date 19-SEP-2013 05:44:57.57
Mode: MW CENTR_PHI Npts 1 Mon1[ DB]= 1000 * 450 Mon2[CF]=* 1
Temp: Temperature control hardware not installed.
Monx: GE331 [ 1.29790] Wavelength Approx. 1.52339
Drv : 2TM= 71.870 TMFR= 35.935 PSI=-135.100 PHI= -90.200 DSRD= 8.000
Drv : XPOS= 8.600 YPOS= -42.064 ZPOS= 24.353 DSTD= 0.000
Osc : DRIVE oscillation during count OFF.
MWsp: MDCALW.032 DSN ?? NDet 32 LDet 1 CDet 16 RDet 32
MWdc: PhiC= -90.200 PhiW= 0.000 DPhi= 0.113 NSteps= 1
Nam : Use NAME command to store text on this line.
Com : Use COMMENT command to store text on this line.
POINT | PHI | TIME | MON= DB | SIG= 32W | Fit
1 | -91.948 | 1766 | 450000 | 130 |  |  | Run 17
2 | -91.839 | 1766 | 450000 | 149
3 | -91.724 | 1766 | 450000 | 148
4 | -91.612 | 1766 | 450000 | 134
5 | -91.5 | 1766 | 450000 | 168 | 173.2747
6 | -91.394 | 1766 | 450000 | 173 | 174.0005
7 | -91.281 | 1766 | 450000 | 178 | 175.8194
8 | -91.165 | 1766 | 450000 | 175 | 179.9126
9 | -91.049 | 1766 | 450000 | 190 | 187.9974
10 | -90.934 | 1766 | 450000 | 194 | 202.0378
11 | -90.824 | 1766 | 450000 | 194 | 222.6493
12 | -90.709 | 1766 | 450000 | 243 | 251.8427
13 | -90.595 | 1766 | 450000 | 297 | 286.0018
14 | -90.487 | 1766 | 450000 | 353 | 318.2153
15 | -90.372 | 1766 | 450000 | 348 | 345.2509
16 | -90.256 | 1766 | 450000 | 379 | 358.0404
17 | -90.14 | 1766 | 450000 | 344 | 352.6814
18 | -90.025 | 1766 | 450000 | 324 | 330.9585
19 | -89.919 | 1766 | 450000 | 260 | 301.4569
20 | -89.806 | 1766 | 450000 | 266 | 266.8953
21 | -89.691 | 1766 | 450000 | 245 | 234.8342
22 | -89.577 | 1766 | 450000 | 248 | 210.0237
23 | -89.458 | 1766 | 450000 | 200 | 192.4918
24 | -89.342 | 1766 | 450000 | 190 | 182.3656
25 | -89.235 | 1766 | 450000 | 202 | 177.3026
26 | -89.13 | 1766 | 450000 | 191 | 174.787
27 | -89.016 | 1766 | 450000 | 174 | 173.556
28 | -88.896 | 1766 | 450000 | 159 | 173.0595
29 | -88.791 | 1766 | 450000 | 155 | 172.9062
30 | -88.672 | 1766 | 450000 | 183
31 | -88.56 | 1766 | 450000 | 152
32 | -88.452 | 1766 | 450000 | 154
Run : 18 Seq 18 Rec 18 File L3A:980002 Date 19-SEP-2013 06:14:38.85
Mode: MW CENTR_PHI Npts 1 Mon1[ DB]= 1000 * 450 Mon2[CF]=* 1
Temp: Temperature control hardware not installed.
Monx: GE331 [ 1.29790] Wavelength Approx. 1.52339
Drv : 2TM= 71.870 TMFR= 35.935 PSI=-135.100 PHI= -90.200 DSRD= 8.000
Drv : XPOS= 5.320 YPOS= -42.710 ZPOS= 24.159 DSTD= 0.000
Osc : DRIVE oscillation during count OFF.
MWsp: MDCALW.032 DSN ?? NDet 32 LDet 1 CDet 16 RDet 32
MWdc: PhiC= -90.200 PhiW= 0.000 DPhi= 0.113 NSteps= 1
Nam : Use NAME command to store text on this line.
Com : Use COMMENT command to store text on this line.
POINT | PHI | TIME | MON= DB | SIG= 32W | Fit
1 | -91.948 | 1756 | 450000 | 130 |  |  | Run 18
2 | -91.839 | 1756 | 450000 | 140
3 | -91.724 | 1756 | 450000 | 146
4 | -91.612 | 1756 | 450000 | 136
5 | -91.5 | 1756 | 450000 | 132 | 145.9682
6 | -91.394 | 1756 | 450000 | 155 | 148.2104
7 | -91.281 | 1756 | 450000 | 169 | 151.7574
8 | -91.165 | 1756 | 450000 | 152 | 157.0147
9 | -91.049 | 1756 | 450000 | 163 | 164.2838
10 | -90.934 | 1756 | 450000 | 178 | 173.7515
11 | -90.824 | 1756 | 450000 | 160 | 184.9915
12 | -90.709 | 1756 | 450000 | 193 | 198.8323
13 | -90.595 | 1756 | 450000 | 203 | 214.126
14 | -90.487 | 1756 | 450000 | 250 | 229.2505
15 | -90.372 | 1756 | 450000 | 253 | 244.876
16 | -90.256 | 1756 | 450000 | 277 | 258.7414
17 | -90.14 | 1756 | 450000 | 281 | 269.2871
18 | -90.025 | 1756 | 450000 | 260 | 275.316
19 | -89.919 | 1756 | 450000 | 288 | 276.3662
20 | -89.806 | 1756 | 450000 | 284 | 272.6028
21 | -89.691 | 1756 | 450000 | 253 | 264.0334
22 | -89.577 | 1756 | 450000 | 224 | 251.7549
23 | -89.458 | 1756 | 450000 | 233 | 236.2936
24 | -89.342 | 1756 | 450000 | 214 | 220.1018
25 | -89.235 | 1756 | 450000 | 200 | 205.3678
26 | -89.13 | 1756 | 450000 | 205 | 191.9495
27 | -89.016 | 1756 | 450000 | 208 | 179.1926
28 | -88.896 | 1756 | 450000 | 187 | 168.1793
29 | -88.791 | 1756 | 450000 | 147 | 160.6168
30 | -88.672 | 1756 | 450000 | 184
31 | -88.56 | 1756 | 450000 | 148
32 | -88.452 | 1756 | 450000 | 166
Run : 19 Seq 19 Rec 19 File L3A:980002 Date 19-SEP-2013 06:44:03.55
Mode: MW CENTR_PHI Npts 1 Mon1[ DB]= 1000 * 485 Mon2[CF]=* 1
Temp: Temperature control hardware not installed.
Monx: GE331 [ 1.29790] Wavelength Approx. 1.52339
Drv : 2TM= 71.870 TMFR= 35.935 PSI=-135.100 PHI= -90.200 DSRD= 8.000
Drv : XPOS= 2.085 YPOS= -43.119 ZPOS= 24.550 DSTD= 0.000
Osc : DRIVE oscillation during count OFF.
MWsp: MDCALW.032 DSN ?? NDet 32 LDet 1 CDet 16 RDet 32
MWdc: PhiC= -90.200 PhiW= 0.000 DPhi= 0.113 NSteps= 1
Nam : Use NAME command to store text on this line.
Com : Use COMMENT command to store text on this line.
POINT | PHI | TIME | MON= DB | SIG= 32W | Fit
1 | -91.948 | 1896 | 485000 | 117 |  |  | Run 19
2 | -91.839 | 1896 | 485000 | 159
3 | -91.724 | 1896 | 485000 | 136
4 | -91.612 | 1896 | 485000 | 176
5 | -91.5 | 1896 | 485000 | 164 | 170.4386
6 | -91.394 | 1896 | 485000 | 169 | 173.2595
7 | -91.281 | 1896 | 485000 | 166 | 177.4755
8 | -91.165 | 1896 | 485000 | 177 | 183.3624
9 | -91.049 | 1896 | 485000 | 169 | 191.0166
10 | -90.934 | 1896 | 485000 | 177 | 200.3784
11 | -90.824 | 1896 | 485000 | 235 | 210.806
12 | -90.709 | 1896 | 485000 | 237 | 222.8015
13 | -90.595 | 1896 | 485000 | 261 | 235.0853
14 | -90.487 | 1896 | 485000 | 258 | 246.242
15 | -90.372 | 1896 | 485000 | 264 | 256.6003
16 | -90.256 | 1896 | 485000 | 250 | 264.4338
17 | -90.14 | 1896 | 485000 | 272 | 268.7911
18 | -90.025 | 1896 | 485000 | 260 | 269.1915
19 | -89.919 | 1896 | 485000 | 254 | 266.0563
20 | -89.806 | 1896 | 485000 | 259 | 259.3573
21 | -89.691 | 1896 | 485000 | 250 | 249.7013
22 | -89.577 | 1896 | 485000 | 233 | 238.2693
23 | -89.458 | 1896 | 485000 | 258 | 225.4911
24 | -89.342 | 1896 | 485000 | 197 | 213.2364
25 | -89.235 | 1896 | 485000 | 186 | 202.8161
26 | -89.13 | 1896 | 485000 | 181 | 193.8401
27 | -89.016 | 1896 | 485000 | 208 | 185.7328
28 | -88.896 | 1896 | 485000 | 195 | 179.0744
29 | -88.791 | 1896 | 485000 | 212 | 174.7025
30 | -88.672 | 1896 | 485000 | 165
31 | -88.56 | 1896 | 485000 | 170
32 | -88.452 | 1896 | 485000 | 146
Run : 20 Seq 20 Rec 20 File L3A:980002 Date 19-SEP-2013 07:15:46.93
Mode: MW CENTR_PHI Npts 1 Mon1[ DB]= 1000 * 485 Mon2[CF]=* 1
Temp: Temperature control hardware not installed.
Monx: GE331 [ 1.29790] Wavelength Approx. 1.52339
Drv : 2TM= 71.870 TMFR= 35.935 PSI=-135.100 PHI= -90.200 DSRD= 8.000
Drv : XPOS= -1.250 YPOS= -43.238 ZPOS= 24.576 DSTD= 0.000
Osc : DRIVE oscillation during count OFF.
MWsp: MDCALW.032 DSN ?? NDet 32 LDet 1 CDet 16 RDet 32
MWdc: PhiC= -90.200 PhiW= 0.000 DPhi= 0.113 NSteps= 1
Nam : Use NAME command to store text on this line.
Com : Use COMMENT command to store text on this line.
POINT | PHI | TIME | MON= DB | SIG= 32W | Fit
1 | -91.948 | 1898 | 485000 | 139 |  |  | Run 20
2 | -91.839 | 1898 | 485000 | 175
3 | -91.724 | 1898 | 485000 | 159
4 | -91.612 | 1898 | 485000 | 148
5 | -91.5 | 1898 | 485000 | 146 | 156.2749
6 | -91.394 | 1898 | 485000 | 143 | 161.9623
7 | -91.281 | 1898 | 485000 | 179 | 169.633
8 | -91.165 | 1898 | 485000 | 190 | 179.3439
9 | -91.049 | 1898 | 485000 | 178 | 190.8885
10 | -90.934 | 1898 | 485000 | 198 | 203.9283
11 | -90.824 | 1898 | 485000 | 214 | 217.4936
12 | -90.709 | 1898 | 485000 | 226 | 232.2017
13 | -90.595 | 1898 | 485000 | 260 | 246.5175
14 | -90.487 | 1898 | 485000 | 271 | 259.0094
15 | -90.372 | 1898 | 485000 | 273 | 270.2575
16 | -90.256 | 1898 | 485000 | 311 | 278.5883
17 | -90.14 | 1898 | 485000 | 274 | 283.1966
18 | -90.025 | 1898 | 485000 | 291 | 283.6983
19 | -89.919 | 1898 | 485000 | 281 | 280.5304
20 | -89.806 | 1898 | 485000 | 255 | 273.5829
21 | -89.691 | 1898 | 485000 | 253 | 263.3005
22 | -89.577 | 1898 | 485000 | 239 | 250.7108
23 | -89.458 | 1898 | 485000 | 239 | 236.0204
24 | -89.342 | 1898 | 485000 | 221 | 221.1701
25 | -89.235 | 1898 | 485000 | 190 | 207.7768
26 | -89.13 | 1898 | 485000 | 184 | 195.4757
27 | -89.016 | 1898 | 485000 | 220 | 183.5064
28 | -88.896 | 1898 | 485000 | 207 | 172.7627
29 | -88.791 | 1898 | 485000 | 167 | 165.0041
30 | -88.672 | 1898 | 485000 | 195
31 | -88.56 | 1898 | 485000 | 163
32 | -88.452 | 1898 | 485000 | 194
Run : 21 Seq 21 Rec 21 File L3A:980002 Date 19-SEP-2013 07:47:33.94
Mode: MW CENTR_PHI Npts 1 Mon1[ DB]= 1000 * 450 Mon2[CF]=* 1
Temp: Temperature control hardware not installed.
Monx: GE331 [ 1.29790] Wavelength Approx. 1.52339
Drv : 2TM= 71.870 TMFR= 35.935 PSI=-135.100 PHI= -90.200 DSRD= 8.000
Drv : XPOS= -4.560 YPOS= -43.108 ZPOS= 24.724 DSTD= 0.000
Osc : DRIVE oscillation during count OFF.
MWsp: MDCALW.032 DSN ?? NDet 32 LDet 1 CDet 16 RDet 32
MWdc: PhiC= -90.200 PhiW= 0.000 DPhi= 0.113 NSteps= 1
Nam : Use NAME command to store text on this line.
Com : Use COMMENT command to store text on this line.
POINT | PHI | TIME | MON= DB | SIG= 32W | Fit
1 | -91.948 | 1765 | 450000 | 117 |  |  | Run 21
2 | -91.839 | 1765 | 450000 | 130
3 | -91.724 | 1765 | 450000 | 142
4 | -91.612 | 1765 | 450000 | 140
5 | -91.5 | 1765 | 450000 | 147 | 161.7461
6 | -91.394 | 1765 | 450000 | 165 | 162.787
7 | -91.281 | 1765 | 450000 | 155 | 164.9545
8 | -91.165 | 1765 | 450000 | 160 | 169.1078
9 | -91.049 | 1765 | 450000 | 179 | 176.3246
10 | -90.934 | 1765 | 450000 | 193 | 187.7567
11 | -90.824 | 1765 | 450000 | 204 | 203.6722
12 | -90.709 | 1765 | 450000 | 219 | 225.9292
13 | -90.595 | 1765 | 450000 | 258 | 252.9353
14 | -90.487 | 1765 | 450000 | 262 | 281.0693
15 | -90.372 | 1765 | 450000 | 333 | 310.2521
16 | -90.256 | 1765 | 450000 | 331 | 334.3743
17 | -90.14 | 1765 | 450000 | 372 | 348.7968
18 | -90.025 | 1765 | 450000 | 337 | 350.7275
19 | -89.919 | 1765 | 450000 | 336 | 341.2205
20 | -89.806 | 1765 | 450000 | 325 | 320.9885
21 | -89.691 | 1765 | 450000 | 289 | 293.3945
22 | -89.577 | 1765 | 450000 | 261 | 263.5376
23 | -89.458 | 1765 | 450000 | 232 | 234.0576
24 | -89.342 | 1765 | 450000 | 203 | 209.891
25 | -89.235 | 1765 | 450000 | 185 | 192.702
26 | -89.13 | 1765 | 450000 | 210 | 180.5318
27 | -89.016 | 1765 | 450000 | 180 | 171.7841
28 | -88.896 | 1765 | 450000 | 186 | 166.3207
29 | -88.791 | 1765 | 450000 | 162 | 163.6523
30 | -88.672 | 1765 | 450000 | 169
31 | -88.56 | 1765 | 450000 | 168
32 | -88.452 | 1765 | 450000 | 183
Run : 22 Seq 22 Rec 22 File L3A:980002 Date 19-SEP-2013 08:17:08.28
Mode: MW CENTR_PHI Npts 1 Mon1[ DB]= 1000 * 450 Mon2[CF]=* 1
Temp: Temperature control hardware not installed.
Monx: GE331 [ 1.29790] Wavelength Approx. 1.52339
Drv : 2TM= 71.870 TMFR= 35.935 PSI=-135.100 PHI= -90.200 DSRD= 8.000
Drv : XPOS= -7.825 YPOS= -42.635 ZPOS= 24.416 DSTD= 0.000
Osc : DRIVE oscillation during count OFF.
MWsp: MDCALW.032 DSN ?? NDet 32 LDet 1 CDet 16 RDet 32
MWdc: PhiC= -90.200 PhiW= 0.000 DPhi= 0.113 NSteps= 1
Nam : Use NAME command to store text on this line.
Com : Use COMMENT command to store text on this line.
POINT | PHI | TIME | MON= DB | SIG= 32W | Fit
1 | -91.948 | 1760 | 450000 | 99 |  |  | Run 22
2 | -91.839 | 1760 | 450000 | 151
3 | -91.724 | 1760 | 450000 | 140
4 | -91.612 | 1760 | 450000 | 149
5 | -91.5 | 1760 | 450000 | 151 | 161.7814
6 | -91.394 | 1760 | 450000 | 141 | 162.2657
7 | -91.281 | 1760 | 450000 | 147 | 163.6331
8 | -91.165 | 1760 | 450000 | 161 | 167.0711
9 | -91.049 | 1760 | 450000 | 184 | 174.5649
10 | -90.934 | 1760 | 450000 | 211 | 188.7277
11 | -90.824 | 1760 | 450000 | 208 | 211.0101
12 | -90.709 | 1760 | 450000 | 237 | 244.4001
13 | -90.595 | 1760 | 450000 | 268 | 285.1913
14 | -90.487 | 1760 | 450000 | 341 | 324.7087
15 | -90.372 | 1760 | 450000 | 364 | 358.119
16 | -90.256 | 1760 | 450000 | 365 | 373.2162
17 | -90.14 | 1760 | 450000 | 363 | 364.8341
18 | -90.025 | 1760 | 450000 | 357 | 335.9963
19 | -89.919 | 1760 | 450000 | 291 | 298.6916
20 | -89.806 | 1760 | 450000 | 252 | 257.0672
21 | -89.691 | 1760 | 450000 | 210 | 220.6776
22 | -89.577 | 1760 | 450000 | 194 | 194.4406
23 | -89.458 | 1760 | 450000 | 177 | 177.3945
24 | -89.342 | 1760 | 450000 | 200 | 168.4691
25 | -89.235 | 1760 | 450000 | 179 | 164.4561
26 | -89.13 | 1760 | 450000 | 185 | 162.673
27 | -89.016 | 1760 | 450000 | 167 | 161.903
28 | -88.896 | 1760 | 450000 | 166 | 161.6348
29 | -88.791 | 1760 | 450000 | 149 | 161.5642
30 | -88.672 | 1760 | 450000 | 158
31 | -88.56 | 1760 | 450000 | 158
32 | -88.452 | 1760 | 450000 | 144
Run : 23 Seq 23 Rec 23 File L3A:980002 Date 19-SEP-2013 08:46:36.80
Mode: MW CENTR_PHI Npts 1 Mon1[ DB]= 1000 * 450 Mon2[CF]=* 1
Temp: Temperature control hardware not installed.
Monx: GE331 [ 1.29790] Wavelength Approx. 1.52339
Drv : 2TM= 71.870 TMFR= 35.935 PSI=-135.100 PHI= -90.200 DSRD= 8.000
Drv : XPOS= -11.075 YPOS= -43.023 ZPOS= 24.431 DSTD= 0.000
Osc : DRIVE oscillation during count OFF.
MWsp: MDCALW.032 DSN ?? NDet 32 LDet 1 CDet 16 RDet 32
MWdc: PhiC= -90.200 PhiW= 0.000 DPhi= 0.113 NSteps= 1
Nam : Use NAME command to store text on this line.
Com : Use COMMENT command to store text on this line.
POINT | PHI | TIME | MON= DB | SIG= 32W | Fit
1 | -91.948 | 1761 | 450000 | 130 |  |  | Run 23
2 | -91.839 | 1761 | 450000 | 146
3 | -91.724 | 1761 | 450000 | 155
4 | -91.612 | 1761 | 450000 | 148
5 | -91.5 | 1761 | 450000 | 151 | 163.3734
6 | -91.394 | 1761 | 450000 | 141 | 163.5255
7 | -91.281 | 1761 | 450000 | 153 | 164.1107
8 | -91.165 | 1761 | 450000 | 189 | 166.07
9 | -91.049 | 1761 | 450000 | 162 | 171.5676
10 | -90.934 | 1761 | 450000 | 179 | 184.4468
11 | -90.824 | 1761 | 450000 | 210 | 208.5477
12 | -90.709 | 1761 | 450000 | 247 | 250.0234
13 | -90.595 | 1761 | 450000 | 300 | 306.0993
14 | -90.487 | 1761 | 450000 | 370 | 363.5485
15 | -90.372 | 1761 | 450000 | 415 | 411.9041
16 | -90.256 | 1761 | 450000 | 441 | 429.3944
17 | -90.14 | 1761 | 450000 | 413 | 408.2349
18 | -90.025 | 1761 | 450000 | 339 | 357.7061
19 | -89.919 | 1761 | 450000 | 293 | 301.0851
20 | -89.806 | 1761 | 450000 | 241 | 246.3998
21 | -89.691 | 1761 | 450000 | 231 | 206.1889
22 | -89.577 | 1761 | 450000 | 193 | 182.5404
23 | -89.458 | 1761 | 450000 | 175 | 170.4437
24 | -89.342 | 1761 | 450000 | 156 | 165.6455
25 | -89.235 | 1761 | 450000 | 177 | 164.0464
26 | -89.13 | 1761 | 450000 | 170 | 163.5269
27 | -89.016 | 1761 | 450000 | 177 | 163.3685
28 | -88.896 | 1761 | 450000 | 161 | 163.3318
29 | -88.791 | 1761 | 450000 | 172 | 163.3256
30 | -88.672 | 1761 | 450000 | 148
31 | -88.56 | 1761 | 450000 | 167
32 | -88.452 | 1761 | 450000 | 144
Run : 24 Seq 24 Rec 24 File L3A:980002 Date 19-SEP-2013 09:16:06.68
Mode: MW CENTR_PHI Npts 1 Mon1[ DB]= 1000 * 450 Mon2[CF]=* 1
Temp: Temperature control hardware not installed.
Monx: GE331 [ 1.29790] Wavelength Approx. 1.52339
Drv : 2TM= 71.870 TMFR= 35.935 PSI=-135.100 PHI= -90.200 DSRD= 8.000
Drv : XPOS= -14.370 YPOS= -43.315 ZPOS= 24.393 DSTD= 0.000
Osc : DRIVE oscillation during count OFF.
MWsp: MDCALW.032 DSN ?? NDet 32 LDet 1 CDet 16 RDet 32
MWdc: PhiC= -90.200 PhiW= 0.000 DPhi= 0.113 NSteps= 1
Nam : Use NAME command to store text on this line.
Com : Use COMMENT command to store text on this line.
POINT | PHI | TIME | MON= DB | SIG= 32W | Fit
1 | -91.948 | 1761 | 450000 | 113 |  |  | Run 24
2 | -91.839 | 1761 | 450000 | 157
3 | -91.724 | 1761 | 450000 | 130
4 | -91.612 | 1761 | 450000 | 146
5 | -91.5 | 1761 | 450000 | 151 | 159.8827
6 | -91.394 | 1761 | 450000 | 155 | 160.0818
7 | -91.281 | 1761 | 450000 | 158 | 160.7973
8 | -91.165 | 1761 | 450000 | 148 | 163.0502
9 | -91.049 | 1761 | 450000 | 160 | 169.0558
10 | -90.934 | 1761 | 450000 | 184 | 182.5721
11 | -90.824 | 1761 | 450000 | 223 | 207.1618
12 | -90.709 | 1761 | 450000 | 270 | 248.7756
13 | -90.595 | 1761 | 450000 | 276 | 304.8528
14 | -90.487 | 1761 | 450000 | 361 | 363.1391
15 | -90.372 | 1761 | 450000 | 424 | 414.6251
16 | -90.256 | 1761 | 450000 | 432 | 437.9767
17 | -90.14 | 1761 | 450000 | 431 | 423.6396
18 | -90.025 | 1761 | 450000 | 395 | 377.7145
19 | -89.919 | 1761 | 450000 | 312 | 321.4531
20 | -89.806 | 1761 | 450000 | 248 | 263.1181
21 | -89.691 | 1761 | 450000 | 220 | 216.9291
22 | -89.577 | 1761 | 450000 | 189 | 187.5075
23 | -89.458 | 1761 | 450000 | 189 | 171.067
24 | -89.342 | 1761 | 450000 | 162 | 163.8696
25 | -89.235 | 1761 | 450000 | 170 | 161.2095
26 | -89.13 | 1761 | 450000 | 147 | 160.2489
27 | -89.016 | 1761 | 450000 | 162 | 159.9202
28 | -88.896 | 1761 | 450000 | 184 | 159.8332
29 | -88.791 | 1761 | 450000 | 165 | 159.8162
30 | -88.672 | 1761 | 450000 | 163
31 | -88.56 | 1761 | 450000 | 142
32 | -88.452 | 1761 | 450000 | 166
Run : 25 Seq 25 Rec 25 File L3A:980002 Date 19-SEP-2013 09:45:39.23
Mode: MW CENTR_PHI Npts 1 Mon1[ DB]= 1000 * 1 Mon2[CF]=* 1
Temp: Temperature control hardware not installed.
Monx: GE331 [ 1.29790] Wavelength Approx. 1.52339
Drv : 2TM= 71.870 TMFR= 35.935 PSI=-135.100 PHI= -90.200 DSRD= 8.000
Drv : XPOS= -14.370 YPOS= -46.179 ZPOS= 24.306 DSTD= 0.000
Osc : DRIVE oscillation during count OFF.
MWsp: MDCALW.032 DSN ?? NDet 32 LDet 1 CDet 16 RDet 32
MWdc: PhiC= -90.200 PhiW= 0.000 DPhi= 0.113 NSteps= 1
Nam : Use NAME command to store text on this line.
Com : Use COMMENT command to store text on this line.
POINT | PHI | TIME | MON= DB | SIG= 32W | Fit
1 | -91.948 | 4 | 1000 | 0 |  |  | Run 25
2 | -91.839 | 4 | 1000 | 0
3 | -91.724 | 4 | 1000 | 0
4 | -91.612 | 4 | 1000 | 0
5 | -91.5 | 4 | 1000 | 0 | 2.133061e-07
6 | -91.394 | 4 | 1000 | 0 | 2.133061e-07
7 | -91.281 | 4 | 1000 | 0 | 2.133061e-07
8 | -91.165 | 4 | 1000 | 0 | 2.133061e-07
9 | -91.049 | 4 | 1000 | 0 | 2.133061e-07
10 | -90.934 | 4 | 1000 | 0 | 2.133061e-07
11 | -90.824 | 4 | 1000 | 0 | 2.133061e-07
12 | -90.709 | 4 | 1000 | 0 | 2.133061e-07
13 | -90.595 | 4 | 1000 | 0 | 2.133061e-07
14 | -90.487 | 4 | 1000 | 0 | 2.133061e-07
15 | -90.372 | 4 | 1000 | 0 | 2.133061e-07
16 | -90.256 | 4 | 1000 | 0 | 2.133061e-07
17 | -90.14 | 4 | 1000 | 0 | 2.133061e-07
18 | -90.025 | 4 | 1000 | 0 | 2.133061e-07
19 | -89.919 | 4 | 1000 | 0 | 2.133061e-07
20 | -89.806 | 4 | 1000 | 0 | 2.133061e-07
21 | -89.691 | 4 | 1000 | 0 | 2.133061e-07
22 | -89.577 | 4 | 1000 | 0 | 2.133061e-07
23 | -89.458 | 4 | 1000 | 0 | 0.0003574722
24 | -89.342 | 4 | 1000 | 1 | 0.9998876
25 | -89.235 | 4 | 1000 | 0 | 0.0004600173
26 | -89.13 | 4 | 1000 | 0 | 2.133061e-07
27 | -89.016 | 4 | 1000 | 0 | 2.133061e-07
28 | -88.896 | 4 | 1000 | 0 | 2.133061e-07
29 | -88.791 | 4 | 1000 | 0 | 2.133061e-07
30 | -88.672 | 4 | 1000 | 1
31 | -88.56 | 4 | 1000 | 0
32 | -88.452 | 4 | 1000 | 0
Run : 26 Seq 26 Rec 26 File L3A:980002 Date 19-SEP-2013 09:45:52.30
Mode: MW CENTR_PHI Npts 1 Mon1[ DB]= 1000 * 450 Mon2[CF]=* 1
Temp: Temperature control hardware not installed.
Monx: GE331 [ 1.29790] Wavelength Approx. 1.52339
Drv : 2TM= 71.870 TMFR= 35.935 PSI=-135.100 PHI= -90.200 DSRD= 8.000
Drv : XPOS= -40.445 YPOS= -46.179 ZPOS= 24.306 DSTD= 0.000
Osc : DRIVE oscillation during count OFF.
MWsp: MDCALW.032 DSN ?? NDet 32 LDet 1 CDet 16 RDet 32
MWdc: PhiC= -90.200 PhiW= 0.000 DPhi= 0.113 NSteps= 1
Nam : Use NAME command to store text on this line.
Com : Use COMMENT command to store text on this line.
POINT | PHI | TIME | MON= DB | SIG= 32W | Fit
1 | -91.948 | 1758 | 450000 | 110 |  |  | Run 26
2 | -91.839 | 1758 | 450000 | 131
3 | -91.724 | 1758 | 450000 | 139
4 | -91.612 | 1758 | 450000 | 133
5 | -91.5 | 1758 | 450000 | 116 | 137.8853
6 | -91.394 | 1758 | 450000 | 143 | 138.1602
7 | -91.281 | 1758 | 450000 | 138 | 139.0238
8 | -91.165 | 1758 | 450000 | 120 | 141.432
9 | -91.049 | 1758 | 450000 | 139 | 147.2176
10 | -90.934 | 1758 | 450000 | 167 | 159.1822
11 | -90.824 | 1758 | 450000 | 186 | 179.6067
12 | -90.709 | 1758 | 450000 | 216 | 212.6727
13 | -90.595 | 1758 | 450000 | 240 | 256.2421
14 | -90.487 | 1758 | 450000 | 306 | 301.7724
15 | -90.372 | 1758 | 450000 | 357 | 344.0876
16 | -90.256 | 1758 | 450000 | 357 | 367.9738
17 | -90.14 | 1758 | 450000 | 382 | 365.0089
18 | -90.025 | 1758 | 450000 | 331 | 336.5542
19 | -89.919 | 1758 | 450000 | 287 | 295.7179
20 | -89.806 | 1758 | 450000 | 263 | 248.2093
21 | -89.691 | 1758 | 450000 | 183 | 205.869
22 | -89.577 | 1758 | 450000 | 176 | 175.2122
23 | -89.458 | 1758 | 450000 | 172 | 155.4442
24 | -89.342 | 1758 | 450000 | 165 | 145.2785
25 | -89.235 | 1758 | 450000 | 167 | 140.8264
26 | -89.13 | 1758 | 450000 | 143 | 138.9116
27 | -89.016 | 1758 | 450000 | 150 | 138.1177
28 | -88.896 | 1758 | 450000 | 154 | 137.8551
29 | -88.791 | 1758 | 450000 | 118 | 137.7899
30 | -88.672 | 1758 | 450000 | 124
31 | -88.56 | 1758 | 450000 | 153
32 | -88.452 | 1758 | 450000 | 127
Run : 27 Seq 27 Rec 27 File L3A:980002 Date 19-SEP-2013 10:15:23.10
Mode: MW CENTR_PHI Npts 1 Mon1[ DB]= 1000 * 1 Mon2[CF]=* 1
Temp: Temperature control hardware not installed.
Monx: GE331 [ 1.29790] Wavelength Approx. 1.52339
Drv : 2TM= 71.870 TMFR= 35.935 PSI=-135.100 PHI= -90.200 DSRD= 10.000
Drv : XPOS= 2.085 YPOS= -46.179 ZPOS= 24.306 DSTD= 0.000
Osc : DRIVE oscillation during count OFF.
MWsp: MDCALW.032 DSN ?? NDet 32 LDet 1 CDet 16 RDet 32
MWdc: PhiC= -90.200 PhiW= 0.000 DPhi= 0.113 NSteps= 1
Nam : Use NAME command to store text on this line.
Com : Use COMMENT command to store text on this line.
POINT | PHI | TIME | MON= DB | SIG= 32W | Fit
1 | -91.948 | 0 | 450000 | 110 |  |  | Run 27
2 | -91.839 | 0 | 450000 | 131
3 | -91.724 | 0 | 450000 | 139
4 | -91.612 | 0 | 450000 | 133
5 | -91.5 | 0 | 450000 | 116 | 137.8853
6 | -91.394 | 0 | 450000 | 143 | 138.1602
7 | -91.281 | 0 | 450000 | 138 | 139.0238
8 | -91.165 | 0 | 450000 | 120 | 141.432
9 | -91.049 | 0 | 450000 | 139 | 147.2176
10 | -90.934 | 0 | 450000 | 167 | 159.1822
11 | -90.824 | 0 | 450000 | 186 | 179.6067
12 | -90.709 | 0 | 450000 | 216 | 212.6727
13 | -90.595 | 0 | 450000 | 240 | 256.2421
14 | -90.487 | 0 | 450000 | 306 | 301.7724
15 | -90.372 | 0 | 450000 | 357 | 344.0876
16 | -90.256 | 0 | 450000 | 357 | 367.9738
17 | -90.14 | 0 | 450000 | 382 | 365.0089
18 | -90.025 | 0 | 450000 | 331 | 336.5542
19 | -89.919 | 0 | 450000 | 287 | 295.7179
20 | -89.806 | 0 | 450000 | 263 | 248.2093
21 | -89.691 | 0 | 450000 | 183 | 205.869
22 | -89.577 | 0 | 450000 | 176 | 175.2122
23 | -89.458 | 0 | 450000 | 172 | 155.4442
24 | -89.342 | 0 | 450000 | 165 | 145.2785
25 | -89.235 | 0 | 450000 | 167 | 140.8264
26 | -89.13 | 0 | 450000 | 143 | 138.9116
27 | -89.016 | 0 | 450000 | 150 | 138.1177
28 | -88.896 | 0 | 450000 | 154 | 137.8551
29 | -88.791 | 0 | 450000 | 118 | 137.7899
30 | -88.672 | 0 | 450000 | 124
31 | -88.56 | 0 | 450000 | 153
32 | -88.452 | 0 | 450000 | 127
Run : 28 Seq 1 Rec 40 File L3A:980002 Date 19-SEP-2013 10:46:21.42
Mode: MW CENTR_PHI Npts 1 Mon1[ DB]= 1000 * 350 Mon2[CF]=* 1
Temp: Temperature control hardware not installed.
Monx: GE331 [ 1.29790] Wavelength Approx. 1.52339
Drv : 2TM= 71.870 TMFR= 35.935 PSI=-135.100 PHI= -90.200 DSRD= 4.000
Drv : XPOS= 8.600 YPOS= -43.514 ZPOS= 24.353 DSTD= 0.000
Osc : DRIVE oscillation during count OFF.
MWsp: MDCALW.032 DSN ?? NDet 32 LDet 1 CDet 16 RDet 32
MWdc: PhiC= -90.200 PhiW= 0.000 DPhi= 0.113 NSteps= 1
Nam : Use NAME command to store text on this line.
Com : Use COMMENT command to store text on this line.
POINT | PHI | TIME | MON= DB | SIG= 32W | Fit
1 | -91.948 | 1369 | 350000 | 71 |  |  | Run 28
2 | -91.839 | 1369 | 350000 | 102
3 | -91.724 | 1369 | 350000 | 96
4 | -91.612 | 1369 | 350000 | 101
5 | -91.5 | 1369 | 350000 | 108 | 115.7758
6 | -91.394 | 1369 | 350000 | 119 | 118.7637
7 | -91.281 | 1369 | 350000 | 118 | 123.7051
8 | -91.165 | 1369 | 350000 | 147 | 131.3293
9 | -91.049 | 1369 | 350000 | 127 | 142.2335
10 | -90.934 | 1369 | 350000 | 162 | 156.8198
11 | -90.824 | 1369 | 350000 | 151 | 174.4658
12 | -90.709 | 1369 | 350000 | 219 | 196.4383
13 | -90.595 | 1369 | 350000 | 228 | 220.7749
14 | -90.487 | 1369 | 350000 | 253 | 244.6469
15 | -90.372 | 1369 | 350000 | 296 | 268.762
16 | -90.256 | 1369 | 350000 | 261 | 289.1705
17 | -90.14 | 1369 | 350000 | 287 | 303.1881
18 | -90.025 | 1369 | 350000 | 334 | 308.9872
19 | -89.919 | 1369 | 350000 | 279 | 306.5079
20 | -89.806 | 1369 | 350000 | 321 | 295.9181
21 | -89.691 | 1369 | 350000 | 291 | 278.0825
22 | -89.577 | 1369 | 350000 | 250 | 255.5206
23 | -89.458 | 1369 | 350000 | 225 | 229.4839
24 | -89.342 | 1369 | 350000 | 203 | 204.2078
25 | -89.235 | 1369 | 350000 | 179 | 182.7462
26 | -89.13 | 1369 | 350000 | 150 | 164.4597
27 | -89.016 | 1369 | 350000 | 156 | 148.2645
28 | -88.896 | 1369 | 350000 | 142 | 135.3505
29 | -88.791 | 1369 | 350000 | 146 | 127.1746
30 | -88.672 | 1369 | 350000 | 117
31 | -88.56 | 1369 | 350000 | 115
32 | -88.452 | 1369 | 350000 | 131
Run : 29 Seq 2 Rec 41 File L3A:980002 Date 19-SEP-2013 11:09:24.48
Mode: MW CENTR_PHI Npts 1 Mon1[ DB]= 1000 * 1 Mon2[CF]=* 1
Temp: Temperature control hardware not installed.
Monx: GE331 [ 1.29790] Wavelength Approx. 1.52339
Drv : 2TM= 71.870 TMFR= 35.935 PSI=-135.100 PHI= -90.200 DSRD= 4.000
Drv : XPOS= 8.600 YPOS= -44.160 ZPOS= 24.159 DSTD= 0.000
Osc : DRIVE oscillation during count OFF.
MWsp: MDCALW.032 DSN ?? NDet 32 LDet 1 CDet 16 RDet 32
MWdc: PhiC= -90.200 PhiW= 0.000 DPhi= 0.113 NSteps= 1
Nam : Use NAME command to store text on this line.
Com : Use COMMENT command to store text on this line.
POINT | PHI | TIME | MON= DB | SIG= 32W
1 | -91.948 | 4 | 1000 | 0
2 | -91.839 | 4 | 1000 | 0
3 | -91.724 | 4 | 1000 | 0
4 | -91.612 | 4 | 1000 | 0
5 | -91.5 | 4 | 1000 | 0
6 | -91.394 | 4 | 1000 | 0
7 | -91.281 | 4 | 1000 | 0
8 | -91.165 | 4 | 1000 | 0
9 | -91.049 | 4 | 1000 | 0
10 | -90.934 | 4 | 1000 | 0
11 | -90.824 | 4 | 1000 | 0
12 | -90.709 | 4 | 1000 | 0
13 | -90.595 | 4 | 1000 | 0
14 | -90.487 | 4 | 1000 | 0
15 | -90.372 | 4 | 1000 | 2
16 | -90.256 | 4 | 1000 | 1
17 | -90.14 | 4 | 1000 | 2
18 | -90.025 | 4 | 1000 | 0
19 | -89.919 | 4 | 1000 | 0
20 | -89.806 | 4 | 1000 | 0
21 | -89.691 | 4 | 1000 | 0
22 | -89.577 | 4 | 1000 | 0
23 | -89.458 | 4 | 1000 | 0
24 | -89.342 | 4 | 1000 | 0
25 | -89.235 | 4 | 1000 | 0
26 | -89.13 | 4 | 1000 | 0
27 | -89.016 | 4 | 1000 | 1
28 | -88.896 | 4 | 1000 | 0
29 | -88.791 | 4 | 1000 | 0
30 | -88.672 | 4 | 1000 | 0
31 | -88.56 | 4 | 1000 | 1
32 | -88.452 | 4 | 1000 | 0
Run : 30 Seq 3 Rec 42 File L3A:980002 Date 19-SEP-2013 11:09:43.33
Mode: MW CENTR_PHI Npts 1 Mon1[ DB]= 1000 * 350 Mon2[CF]=* 1
Temp: Temperature control hardware not installed.
Monx: GE331 [ 1.29790] Wavelength Approx. 1.52339
Drv : 2TM= 71.870 TMFR= 35.935 PSI=-135.100 PHI= -90.200 DSRD= 4.000
Drv : XPOS= 5.320 YPOS= -44.160 ZPOS= 24.159 DSTD= 0.000
Osc : DRIVE oscillation during count OFF.
MWsp: MDCALW.032 DSN ?? NDet 32 LDet 1 CDet 16 RDet 32
MWdc: PhiC= -90.200 PhiW= 0.000 DPhi= 0.113 NSteps= 1
Nam : Use NAME command to store text on this line.
Com : Use COMMENT command to store text on this line.
POINT | PHI | TIME | MON= DB | SIG= 32W | Fit
1 | -91.948 | 1368 | 350000 | 73 |  |  | Run 30
2 | -91.839 | 1368 | 350000 | 84
3 | -91.724 | 1368 | 350000 | 124
4 | -91.612 | 1368 | 350000 | 98
5 | -91.5 | 1368 | 350000 | 103 | 108.0374
6 | -91.394 | 1368 | 350000 | 112 | 111.062
7 | -91.281 | 1368 | 350000 | 111 | 115.8216
8 | -91.165 | 1368 | 350000 | 127 | 122.8205
9 | -91.049 | 1368 | 350000 | 115 | 132.3923
10 | -90.934 | 1368 | 350000 | 152 | 144.685
11 | -90.824 | 1368 | 350000 | 160 | 159.0295
12 | -90.709 | 1368 | 350000 | 168 | 176.3156
13 | -90.595 | 1368 | 350000 | 200 | 194.896
14 | -90.487 | 1368 | 350000 | 202 | 212.6485
15 | -90.372 | 1368 | 350000 | 266 | 230.1498
16 | -90.256 | 1368 | 350000 | 265 | 244.5927
17 | -90.14 | 1368 | 350000 | 222 | 254.1952
18 | -90.025 | 1368 | 350000 | 285 | 257.8089
19 | -89.919 | 1368 | 350000 | 240 | 255.5399
20 | -89.806 | 1368 | 350000 | 269 | 247.4724
21 | -89.691 | 1368 | 350000 | 220 | 234.2229
22 | -89.577 | 1368 | 350000 | 197 | 217.5294
23 | -89.458 | 1368 | 350000 | 206 | 198.1605
24 | -89.342 | 1368 | 350000 | 172 | 179.1326
25 | -89.235 | 1368 | 350000 | 167 | 162.711
26 | -89.13 | 1368 | 350000 | 161 | 148.4419
27 | -89.016 | 1368 | 350000 | 136 | 135.4958
28 | -88.896 | 1368 | 350000 | 120 | 124.8576
29 | -88.791 | 1368 | 350000 | 139 | 117.8948
30 | -88.672 | 1368 | 350000 | 107
31 | -88.56 | 1368 | 350000 | 112
32 | -88.452 | 1368 | 350000 | 120
Run : 31 Seq 4 Rec 43 File L3A:980002 Date 19-SEP-2013 11:32:40.06
Mode: MW CENTR_PHI Npts 1 Mon1[ DB]= 1000 * 1 Mon2[CF]=* 1
Temp: Temperature control hardware not installed.
Monx: GE331 [ 1.29790] Wavelength Approx. 1.52339
Drv : 2TM= 71.870 TMFR= 35.935 PSI=-135.100 PHI= -90.200 DSRD= 4.000
Drv : XPOS= -7.825 YPOS= -44.160 ZPOS= 24.416 DSTD= 0.000
Osc : DRIVE oscillation during count OFF.
MWsp: MDCALW.032 DSN ?? NDet 32 LDet 1 CDet 16 RDet 32
MWdc: PhiC= -90.200 PhiW= 0.000 DPhi= 0.113 NSteps= 1
Nam : Use NAME command to store text on this line.
Com : Use COMMENT command to store text on this line.
POINT | PHI | TIME | MON= DB | SIG= 32W
1 | -91.948 | 4 | 1000 | 1
2 | -91.839 | 4 | 1000 | 1
3 | -91.724 | 4 | 1000 | 0
4 | -91.612 | 4 | 1000 | 0
5 | -91.5 | 4 | 1000 | 0
6 | -91.394 | 4 | 1000 | 1
7 | -91.281 | 4 | 1000 | 0
8 | -91.165 | 4 | 1000 | 0
9 | -91.049 | 4 | 1000 | 0
10 | -90.934 | 4 | 1000 | 0
11 | -90.824 | 4 | 1000 | 0
12 | -90.709 | 4 | 1000 | 0
13 | -90.595 | 4 | 1000 | 0
14 | -90.487 | 4 | 1000 | 0
15 | -90.372 | 4 | 1000 | 0
16 | -90.256 | 4 | 1000 | 0
17 | -90.14 | 4 | 1000 | 0
18 | -90.025 | 4 | 1000 | 1
19 | -89.919 | 4 | 1000 | 1
20 | -89.806 | 4 | 1000 | 0
21 | -89.691 | 4 | 1000 | 0
22 | -89.577 | 4 | 1000 | 0
23 | -89.458 | 4 | 1000 | 0
24 | -89.342 | 4 | 1000 | 0
25 | -89.235 | 4 | 1000 | 0
26 | -89.13 | 4 | 1000 | 0
27 | -89.016 | 4 | 1000 | 1
28 | -88.896 | 4 | 1000 | 0
29 | -88.791 | 4 | 1000 | 0
30 | -88.672 | 4 | 1000 | 0
31 | -88.56 | 4 | 1000 | 1
32 | -88.452 | 4 | 1000 | 1
Run : 32 Seq 5 Rec 44 File L3A:980002 Date 19-SEP-2013 11:32:53.59
Mode: MW CENTR_PHI Npts 1 Mon1[ DB]= 1000 * 350 Mon2[CF]=* 1
Temp: Temperature control hardware not installed.
Monx: GE331 [ 1.29790] Wavelength Approx. 1.52339
Drv : 2TM= 71.870 TMFR= 35.935 PSI=-135.100 PHI= -90.200 DSRD= 4.000
Drv : XPOS= -7.825 YPOS= -44.085 ZPOS= 24.416 DSTD= 0.000
Osc : DRIVE oscillation during count OFF.
MWsp: MDCALW.032 DSN ?? NDet 32 LDet 1 CDet 16 RDet 32
MWdc: PhiC= -90.200 PhiW= 0.000 DPhi= 0.113 NSteps= 1
Nam : Use NAME command to store text on this line.
Com : Use COMMENT command to store text on this line.
POINT | PHI | TIME | MON= DB | SIG= 32W | Fit
1 | -91.948 | 1368 | 350000 | 129 |  |  | Run 32
2 | -91.839 | 1368 | 350000 | 136
3 | -91.724 | 1368 | 350000 | 127
4 | -91.612 | 1368 | 350000 | 118
5 | -91.5 | 1368 | 350000 | 148 | 148.9317
6 | -91.394 | 1368 | 350000 | 145 | 150.4582
7 | -91.281 | 1368 | 350000 | 147 | 153.8518
8 | -91.165 | 1368 | 350000 | 185 | 160.6713
9 | -91.049 | 1368 | 350000 | 181 | 172.8316
10 | -90.934 | 1368 | 350000 | 219 | 192.1334
11 | -90.824 | 1368 | 350000 | 213 | 218.3892
12 | -90.709 | 1368 | 350000 | 225 | 253.2175
13 | -90.595 | 1368 | 350000 | 295 | 291.761
14 | -90.487 | 1368 | 350000 | 323 | 326.5223
15 | -90.372 | 1368 | 350000 | 360 | 354.5967
16 | -90.256 | 1368 | 350000 | 354 | 367.1604
17 | -90.14 | 1368 | 350000 | 388 | 360.7644
18 | -90.025 | 1368 | 350000 | 369 | 337.2942
19 | -89.919 | 1368 | 350000 | 281 | 305.332
20 | -89.806 | 1368 | 350000 | 244 | 267.0525
21 | -89.691 | 1368 | 350000 | 257 | 230.2022
22 | -89.577 | 1368 | 350000 | 190 | 200.2166
23 | -89.458 | 1368 | 350000 | 178 | 177.6328
24 | -89.342 | 1368 | 350000 | 165 | 163.5397
25 | -89.235 | 1368 | 350000 | 163 | 155.8625
26 | -89.13 | 1368 | 350000 | 152 | 151.681
27 | -89.016 | 1368 | 350000 | 137 | 149.4096
28 | -88.896 | 1368 | 350000 | 154 | 148.3731
29 | -88.791 | 1368 | 350000 | 139 | 148.007
30 | -88.672 | 1368 | 350000 | 150
31 | -88.56 | 1368 | 350000 | 134
32 | -88.452 | 1368 | 350000 | 120
Run : 33 Seq 1 Rec 45 File L3A:980002 Date 19-SEP-2013 12:40:30.79
Mode: MW CENTR_PHI Npts 1 Mon1[ DB]= 1000 * 450 Mon2[CF]=* 1
Temp: Temperature control hardware not installed.
Monx: GE331 [ 1.29790] Wavelength Approx. 1.52339
Drv : 2TM= 71.870 TMFR= 35.935 PSI=-135.100 PHI= -90.200 DSRD= 8.000
Drv : XPOS= 5.320 YPOS= -42.710 ZPOS= 24.159 DSTD= 0.000
Osc : DRIVE oscillation during count OFF.
MWsp: MDCALW.032 DSN ?? NDet 32 LDet 1 CDet 16 RDet 32
MWdc: PhiC= -90.200 PhiW= 0.000 DPhi= 0.113 NSteps= 1
Nam : Use NAME command to store text on this line.
Com : Use COMMENT command to store text on this line.
POINT | PHI | TIME | MON= DB | SIG= 32W | Fit
1 | -91.948 | 1760 | 450000 | 149 |  | 124 | Run 33
2 | -91.839 | 1760 | 450000 | 156 |  | 131
3 | -91.724 | 1760 | 450000 | 181 |  | 156
4 | -91.612 | 1760 | 450000 | 179 |  | 154
5 | -91.5 | 1760 | 450000 | 166 | 175.0117 | 141
6 | -91.394 | 1760 | 450000 | 182 | 176.7523 | 157
7 | -91.281 | 1760 | 450000 | 176 | 179.7449 | 151
8 | -91.165 | 1760 | 450000 | 165 | 184.5343 | 140
9 | -91.049 | 1760 | 450000 | 189 | 191.6151 | 164
10 | -90.934 | 1760 | 450000 | 228 | 201.3659 | 203
11 | -90.824 | 1760 | 450000 | 223 | 213.4536 | 198
12 | -90.709 | 1760 | 450000 | 216 | 228.8172 | 191
13 | -90.595 | 1760 | 450000 | 238 | 246.1193 | 213
14 | -90.487 | 1760 | 450000 | 267 | 263.2915 | 242
15 | -90.372 | 1760 | 450000 | 282 | 280.7542 | 257
16 | -90.256 | 1760 | 450000 | 287 | 295.5275 | 262
17 | -90.14 | 1760 | 450000 | 304 | 305.528 | 279
18 | -90.025 | 1760 | 450000 | 314 | 309.3502 | 289
19 | -89.919 | 1760 | 450000 | 353 | 307.0111 | 328
20 | -89.806 | 1760 | 450000 | 296 | 298.6509 | 271
21 | -89.691 | 1760 | 450000 | 252 | 285.0811 | 227
22 | -89.577 | 1760 | 450000 | 278 | 268.3325 | 253
23 | -89.458 | 1760 | 450000 | 238 | 249.4589 | 213
24 | -89.342 | 1760 | 450000 | 222 | 231.6008 | 197
25 | -89.235 | 1760 | 450000 | 217 | 216.8403 | 192
26 | -89.13 | 1760 | 450000 | 224 | 204.6141 | 199
27 | -89.016 | 1760 | 450000 | 210 | 194.1276 | 185
28 | -88.896 | 1760 | 450000 | 180 | 186.0747 | 155
29 | -88.791 | 1760 | 450000 | 191 | 181.1763 | 166
30 | -88.672 | 1760 | 450000 | 177 |  | 152
31 | -88.56 | 1760 | 450000 | 173 |  | 148
32 | -88.452 | 1760 | 450000 | 183 |  | 158
Run : 34 Seq 2 Rec 46 File L3A:980002 Date 19-SEP-2013 13:10:00.15
Mode: MW CENTR_PHI Npts 1 Mon1[ DB]= 1000 * 450 Mon2[CF]=* 1
Temp: Temperature control hardware not installed.
Monx: GE331 [ 1.29790] Wavelength Approx. 1.52339
Drv : 2TM= 71.870 TMFR= 35.935 PSI=-135.100 PHI= -90.200 DSRD= 8.000
Drv : XPOS= 5.320 YPOS= -43.210 ZPOS= 24.159 DSTD= 0.000
Osc : DRIVE oscillation during count OFF.
MWsp: MDCALW.032 DSN ?? NDet 32 LDet 1 CDet 16 RDet 32
MWdc: PhiC= -90.200 PhiW= 0.000 DPhi= 0.113 NSteps= 1
Nam : Use NAME command to store text on this line.
Com : Use COMMENT command to store text on this line.
POINT | PHI | TIME | MON= DB | SIG= 32W | Fit
1 | -91.948 | 1764 | 450000 | 119 |  |  | Run 34
2 | -91.839 | 1764 | 450000 | 153
3 | -91.724 | 1764 | 450000 | 150
4 | -91.612 | 1764 | 450000 | 146
5 | -91.5 | 1764 | 450000 | 160 | 182.2445
6 | -91.394 | 1764 | 450000 | 194 | 183.4068
7 | -91.281 | 1764 | 450000 | 166 | 185.6428
8 | -91.165 | 1764 | 450000 | 189 | 189.618
9 | -91.049 | 1764 | 450000 | 180 | 196.0714
10 | -90.934 | 1764 | 450000 | 219 | 205.7008
11 | -90.824 | 1764 | 450000 | 201 | 218.4446
12 | -90.709 | 1764 | 450000 | 228 | 235.5126
13 | -90.595 | 1764 | 450000 | 258 | 255.4931
14 | -90.487 | 1764 | 450000 | 287 | 275.7603
15 | -90.372 | 1764 | 450000 | 300 | 296.4129
16 | -90.256 | 1764 | 450000 | 325 | 313.3762
17 | -90.14 | 1764 | 450000 | 337 | 323.7014
18 | -90.025 | 1764 | 450000 | 331 | 325.6014
19 | -89.919 | 1764 | 450000 | 298 | 319.6808
20 | -89.806 | 1764 | 450000 | 315 | 306.2822
21 | -89.691 | 1764 | 450000 | 273 | 287.3502
22 | -89.577 | 1764 | 450000 | 252 | 266.1301
23 | -89.458 | 1764 | 450000 | 236 | 244.3078
24 | -89.342 | 1764 | 450000 | 232 | 225.5485
25 | -89.235 | 1764 | 450000 | 223 | 211.4963
26 | -89.13 | 1764 | 450000 | 221 | 200.9801
27 | -89.016 | 1764 | 450000 | 208 | 192.9269
28 | -88.896 | 1764 | 450000 | 198 | 187.5056
29 | -88.791 | 1764 | 450000 | 204 | 184.6357
30 | -88.672 | 1764 | 450000 | 194
31 | -88.56 | 1764 | 450000 | 183
32 | -88.452 | 1764 | 450000 | 151
Run : 35 Seq 3 Rec 47 File L3A:980002 Date 19-SEP-2013 13:39:35.87
Mode: MW CENTR_PHI Npts 1 Mon1[ DB]= 1000 * 400 Mon2[CF]=* 1
Temp: Temperature control hardware not installed.
Monx: GE331 [ 1.29790] Wavelength Approx. 1.52339
Drv : 2TM= 71.870 TMFR= 35.935 PSI=-135.100 PHI= -90.200 DSRD= 8.000
Drv : XPOS= 5.320 YPOS= -44.760 ZPOS= 24.159 DSTD= 0.000
Osc : DRIVE oscillation during count OFF.
MWsp: MDCALW.032 DSN ?? NDet 32 LDet 1 CDet 16 RDet 32
MWdc: PhiC= -90.200 PhiW= 0.000 DPhi= 0.113 NSteps= 1
Nam : Use NAME command to store text on this line.
Com : Use COMMENT command to store text on this line.
POINT | PHI | TIME | MON= DB | SIG= 32W | Fit
1 | -91.948 | 1561 | 400000 | 120 |  |  | Run 35
2 | -91.839 | 1561 | 400000 | 136
3 | -91.724 | 1561 | 400000 | 109
4 | -91.612 | 1561 | 400000 | 129
5 | -91.5 | 1561 | 400000 | 119 | 153.9928
6 | -91.394 | 1561 | 400000 | 164 | 154.8484
7 | -91.281 | 1561 | 400000 | 180 | 156.7796
8 | -91.165 | 1561 | 400000 | 172 | 160.776
9 | -91.049 | 1561 | 400000 | 169 | 168.2268
10 | -90.934 | 1561 | 400000 | 184 | 180.7953
11 | -90.824 | 1561 | 400000 | 199 | 199.2678
12 | -90.709 | 1561 | 400000 | 222 | 226.361
13 | -90.595 | 1561 | 400000 | 271 | 260.6252
14 | -90.487 | 1561 | 400000 | 300 | 297.5381
15 | -90.372 | 1561 | 400000 | 320 | 336.8852
16 | -90.256 | 1561 | 400000 | 362 | 370.1319
17 | -90.14 | 1561 | 400000 | 388 | 390.37
18 | -90.025 | 1561 | 400000 | 412 | 393.2906
19 | -89.919 | 1561 | 400000 | 397 | 380.237
20 | -89.806 | 1561 | 400000 | 334 | 352.4484
21 | -89.691 | 1561 | 400000 | 310 | 315.0248
22 | -89.577 | 1561 | 400000 | 286 | 275.3795
23 | -89.458 | 1561 | 400000 | 250 | 237.3673
24 | -89.342 | 1561 | 400000 | 200 | 207.3479
25 | -89.235 | 1561 | 400000 | 178 | 186.8875
26 | -89.13 | 1561 | 400000 | 158 | 173.0645
27 | -89.016 | 1561 | 400000 | 163 | 163.656
28 | -88.896 | 1561 | 400000 | 189 | 158.152
29 | -88.791 | 1561 | 400000 | 155 | 155.6486
30 | -88.672 | 1561 | 400000 | 148
31 | -88.56 | 1561 | 400000 | 139
32 | -88.452 | 1561 | 400000 | 156

## Work
Run | Record | File | Date/Time | 2TM | TMFR | PSI | PHI | DSRD | XPOS | YPOS | ZPOS | DSTD | OSC | # points | Monitor | Time(s) | Max | Min | I | DI | f | Df | FWHM | DFWHM | Bkgd | DBkgd | Slope | DSlope | c2 | Run | Record | Tooth | PHI | DPHI | FWHM | DFWHM | -90.17154
1 | 1 | 980002 | 41536.02 | 71.87 | 35.935 | -135.1 | -90.2 | 2.75 | 15.145 | -44.135 | 24.446 | 0 | OFF | 32 | 326024 | 1373 | 467 | 99 | 7.465684 | 0.363742 | -90.25682 | 0.01445644 | 0.7342087 | 0.03793247 | 3.271734 | 0.1199908 | **** | **** | 1.343666 | 1 | 1 | 1 | -90.25682 | 0.01445644 | 0.7342087 | 0.03793247 | -741.1554
2 | 2 | 980002 | 41536.03 | 71.87 | 35.935 | -135.1 | -90.2 | 2.75 | 11.85 | -44.155 | 24.386 | 0 | OFF | 32 | 280913 | 1174 | 433 | 71 | 7.567698 | 0.3131683 | -90.29076 | 0.01138847 | 0.6800002 | 0.02872495 | 3.237443 | 0.09375666 | **** | **** | 1.075396 | 2 | 2 | 2 | -90.29076 | 0.01138847 | 0.6800002 | 0.02872495 | -1035.609
3 | 3 | 980002 | 41536.05 | 71.87 | 35.935 | -135.1 | -90.2 | 2.75 | 8.6 | -44.414 | 24.353 | 0 | OFF | 32 | 300000 | 1258 | 290 | 85 | 6.122326 | 0.3085549 | -90.05741 | 0.02071813 | 1.018082 | 0.06720263 | 4.261874 | 0.1920883 | **** | **** | 1.04584 | 3 | 3 | 3 | -90.05741 | 0.02071813 | 1.018082 | 0.06720263 | 994.5478
4 | 4 | 980002 | 41536.06 | 71.87 | 35.935 | -135.1 | -90.2 | 2.75 | 5.32 | -45.06 | 24.159 | 0 | OFF | 32 | 300000 | 1542 | 310 | 97 | 6.736583 | 0.2431316 | -90.10515 | 0.01507985 | 1.054765 | 0.05156065 | 4.514888 | 0.1616887 | **** | **** | 0.7815974 | 4 | 4 | 4 | -90.10515 | 0.01507985 | 1.054765 | 0.05156065 | 578.1734
6 | 6 | 980002 | 41536.08 | 71.87 | 35.935 | -135.1 | -90.2 | 2.75 | 2.085 | -45.47 | 24.55 | 0 | OFF | 32 | 460000 | 2229 | 326 | 146 | 3.502297 | 0.1971098 | -90.06741 | 0.02296146 | 1.000055 | 0.07470706 | 3.909059 | 0.1267534 | **** | **** | 0.9486925 | 6 | 6 | 5 | -90.06741 | 0.02296146 | 1.000055 | 0.07470706 | 907.2502
7 | 7 | 980002 | 41536.11 | 71.87 | 35.935 | -135.1 | -90.2 | 2.75 | -1.25 | -45.588 | 24.576 | 0 | OFF | 32 | 460000 | 1924 | 420 | 127 | 5.270597 | 0.2642579 | -90.0462 | 0.02117619 | 1.084652 | 0.07499328 | 4.179858 | 0.1870719 | **** | **** | 1.113188 | 7 | 7 | 6 | -90.0462 | 0.02117619 | 1.084652 | 0.07499328 | 1092.36
8 | 8 | 980002 | 41536.13 | 71.87 | 35.935 | -135.1 | -90.2 | 2.75 | -4.56 | -45.458 | 24.724 | 0 | OFF | 32 | 300000 | 1230 | 308 | 86 | 7.029003 | 0.2718198 | -90.10633 | 0.01638675 | 1.093637 | 0.05854423 | 4.469612 | 0.1920362 | **** | **** | 0.8513655 | 8 | 8 | 7 | -90.10633 | 0.01638675 | 1.093637 | 0.05854423 | 567.8457
9 | 9 | 980002 | 41536.14 | 71.87 | 35.935 | -135.1 | -90.2 | 2.75 | -7.825 | -44.985 | 24.416 | 0 | OFF | 32 | 300000 | 1215 | 353 | 90 | 7.156508 | 0.3443972 | -90.16319 | 0.01858315 | 0.9519086 | 0.0566688 | 4.161308 | 0.1813392 | **** | **** | 1.151256 | 9 | 9 | 8 | -90.16319 | 0.01858315 | 0.9519086 | 0.0566688 | 72.71882
10 | 10 | 980002 | 41536.16 | 71.87 | 35.935 | -135.1 | -90.2 | 2.75 | -11.075 | -45.373 | 24.431 | 0 | OFF | 32 | 300000 | 1182 | 375 | 86 | 6.738259 | 0.2612782 | -90.32369 | 0.012113 | 0.762232 | 0.03166415 | 3.138073 | 0.09252773 | **** | **** | 0.9677618 | 10 | 10 | 9 | -90.32369 | 0.012113 | 0.762232 | 0.03166415 | -1321.141
11 | 11 | 980002 | 41536.17 | 71.87 | 35.935 | -135.1 | -90.2 | 2.75 | -14.37 | -45.665 | 24.393 | 0 | OFF | 32 | 300000 | 1177 | 383 | 92 | 6.196576 | 0.3364525 | -90.26378 | 0.01639025 | 0.7478118 | 0.04341342 | 3.210065 | 0.1172064 | **** | **** | 1.256641 | 11 | 11 | 10 | -90.26378 | 0.01639025 | 0.7478118 | 0.04341342 | -801.5313
13 | 13 | 980002 | 41536.18 | 71.87 | 35.935 | -135.1 | -90.2 | 2.75 | -40.445 | -48.529 | 24.306 | 0 | OFF | 32 | 300000 | 1181 | 421 | 86 | 7.840712 | 0.4494919 | -90.23952 | 0.0192246 | 0.8358807 | 0.05349386 | 3.502082 | 0.1765947 | **** | **** | 1.536644 | 13 | 13 | 11 | -90.23952 | 0.0192246 | 0.8358807 | 0.05349386 | -590.9198
15 | 15 | 980002 | 41536.2 | 71.87 | 35.935 | -135.1 | -90.2 | 8 | 15.145 | -41.785 | 24.446 | 0 | OFF | 32 | 450000 | 1765 | 449 | 116 | 4.414408 | 0.2375182 | -90.27443 | 0.01558738 | 0.7047331 | 0.04110475 | 2.917568 | 0.08241717 | **** | **** | 1.221289 | 15 | 15 | 1 | -90.27443 | 0.01558738 | 0.7047331 | 0.04110475 | -893.929
16 | 16 | 980002 | 41536.22 | 71.87 | 35.935 | -135.1 | -90.2 | 8 | 11.85 | -41.805 | 24.386 | 0 | OFF | 32 | 450000 | 1767 | 434 | 123 | 4.12161 | 0.2233368 | -90.28163 | 0.01583397 | 0.7040451 | 0.04184511 | 2.915782 | 0.07915745 | **** | **** | 1.171968 | 16 | 16 | 2 | -90.28163 | 0.01583397 | 0.7040451 | 0.04184511 | -956.4601
17 | 17 | 980002 | 41536.24 | 71.87 | 35.935 | -135.1 | -90.2 | 8 | 8.6 | -42.064 | 24.353 | 0 | OFF | 32 | 450000 | 1766 | 379 | 130 | 3.775583 | 0.244807 | -90.23175 | 0.0232246 | 0.8598817 | 0.06762993 | 3.515399 | 0.1188597 | **** | **** | 1.227393 | 17 | 17 | 3 | -90.23175 | 0.0232246 | 0.8598817 | 0.06762993 | -523.4167
18 | 18 | 980002 | 41536.26 | 71.87 | 35.935 | -135.1 | -90.2 | 8 | 5.32 | -42.71 | 24.159 | 0 | OFF | 32 | 450000 | 1756 | 288 | 130 | 4.333766 | 0.3507379 | -89.94709 | 0.03339341 | 1.364593 | 0.1541614 | 4.592207 | 0.3395964 | **** | **** | 1.11552 | 18 | 18 | 4 | -89.94709 | 0.03339341 | 1.364593 | 0.1541614 | 1958.607
19 | 19 | 980002 | 41536.28 | 71.87 | 35.935 | -135.1 | -90.2 | 8 | 2.085 | -43.119 | 24.55 | 0 | OFF | 32 | 485000 | 1896 | 272 | 117 | 3.160511 | 0.4392497 | -90.071 | 0.04993849 | 1.379335 | 0.2690484 | 4.998543 | 0.4599981 | **** | **** | 1.269328 | 19 | 19 | 5 | -90.071 | 0.04993849 | 1.379335 | 0.2690484 | 875.9233
20 | 20 | 980002 | 41536.3 | 71.87 | 35.935 | -135.1 | -90.2 | 8 | -1.25 | -43.238 | 24.576 | 0 | OFF | 32 | 485000 | 1898 | 311 | 139 | 4.976148 | 0.632965 | -90.06854 | 0.03527839 | 1.588406 | 0.2558277 | 4.924489 | 0.6983648 | **** | **** | 1.137362 | 20 | 20 | 6 | -90.06854 | 0.03527839 | 1.588406 | 0.2558277 | 897.4003
21 | 21 | 980002 | 41536.32 | 71.87 | 35.935 | -135.1 | -90.2 | 8 | -4.56 | -43.108 | 24.724 | 0 | OFF | 32 | 450000 | 1765 | 372 | 117 | 4.663166 | 0.1927484 | -90.06537 | 0.017092 | 1.033733 | 0.05703416 | 3.932778 | 0.1261225 | **** | **** | 0.8586563 | 21 | 21 | 7 | -90.06537 | 0.017092 | 1.033733 | 0.05703416 | 925.0178
22 | 22 | 980002 | 41536.35 | 71.87 | 35.935 | -135.1 | -90.2 | 8 | -7.825 | -42.635 | 24.416 | 0 | OFF | 32 | 450000 | 1760 | 365 | 99 | 4.048997 | 0.2047963 | -90.23897 | 0.01698857 | 0.8076277 | 0.04715957 | 3.086023 | 0.0875551 | **** | **** | 1.057966 | 22 | 22 | 8 | -90.23897 | 0.01698857 | 0.8076277 | 0.04715957 | -586.1264
23 | 23 | 980002 | 41536.37 | 71.87 | 35.935 | -135.1 | -90.2 | 8 | -11.075 | -43.023 | 24.431 | 0 | OFF | 32 | 450000 | 1761 | 441 | 130 | 4.42712 | 0.174063 | -90.26172 | 0.01142355 | 0.7032759 | 0.02996121 | 2.717039 | 0.05973178 | **** | **** | 0.9139401 | 23 | 23 | 9 | -90.26172 | 0.01142355 | 0.7032759 | 0.02996121 | -783.6313
24 | 24 | 980002 | 41536.39 | 71.87 | 35.935 | -135.1 | -90.2 | 8 | -14.37 | -43.315 | 24.393 | 0 | OFF | 32 | 450000 | 1761 | 432 | 113 | 4.798575 | 0.1791785 | -90.24166 | 0.0112133 | 0.7284894 | 0.02964305 | 2.753918 | 0.06313472 | **** | **** | 0.9180432 | 24 | 24 | 10 | -90.24166 | 0.0112133 | 0.7284894 | 0.02964305 | -609.4762
26 | 26 | 980002 | 41536.41 | 71.87 | 35.935 | -135.1 | -90.2 | 8 | -40.445 | -46.179 | 24.306 | 0 | OFF | 32 | 450000 | 1758 | 382 | 110 | 4.290488 | 0.2225269 | -90.21027 | 0.01670203 | 0.7804279 | 0.04512979 | 2.543277 | 0.08612246 | **** | **** | 1.194128 | 26 | 26 | 11 | -90.21027 | 0.01670203 | 0.7804279 | 0.04512979 | -336.7998
28 | 40 | 980002 | 41536.45 | 71.87 | 35.935 | -135.1 | -90.2 | 4 | 8.6 | -43.514 | 24.353 | 0 | OFF | 32 | 350000 | 1369 | 334 | 71 | 7.652476 | 0.4068787 | -90.00681 | 0.02285079 | 1.272861 | 0.09645624 | 4.313354 | 0.3605581 | **** | **** | 1.179549 | 28 | 40 | 3 | -90.00681 | 0.02285079 | 1.272861 | 0.09645624 | 1436.382
30 | 42 | 980002 | 41536.47 | 71.87 | 35.935 | -135.1 | -90.2 | 4 | 5.32 | -44.16 | 24.159 | 0 | OFF | 32 | 350000 | 1368 | 285 | 73 | 6.275906 | 0.4238278 | -90.01666 | 0.02774489 | 1.333134 | 0.1302437 | 4.177652 | 0.4102373 | **** | **** | 1.176836 | 30 | 42 | 4 | -90.01666 | 0.02774489 | 1.333134 | 0.1302437 | 1350.347
32 | 44 | 980002 | 41536.48 | 71.87 | 35.935 | -135.1 | -90.2 | 4 | -7.825 | -44.085 | 24.416 | 0 | OFF | 32 | 350000 | 1368 | 388 | 118 | 6.131659 | 0.2959255 | -90.23676 | 0.01804678 | 0.9178847 | 0.05429708 | 4.125441 | 0.1493859 | **** | **** | 1.114941 | 32 | 44 | 8 | -90.23676 | 0.01804678 | 0.9178847 | 0.05429708 | -566.8877
33 | 45 | 980002 | 41536.53 | 71.87 | 35.935 | -135.1 | -90.2 | 8 | 5.32 | -42.71 | 24.159 | 0 | OFF | 32 | 450000 | 1760 | 353 | 149 | 3.954121 | 0.2890355 | -90.01594 | 0.0309018 | 1.223123 | 0.129692 | 4.996832 | 0.2586459 | **** | **** | 1.050308 | 33 | 45 | 4 | -90.01594 | 0.0309018 | 1.223123 | 0.129692 | 1356.562
34 | 46 | 980002 | 41536.55 | 71.87 | 35.935 | -135.1 | -90.2 | 8 | 5.32 | -43.21 | 24.159 | 0 | OFF | 32 | 450000 | 1764 | 337 | 119 | 3.758688 | 0.2398667 | -90.05755 | 0.02702293 | 1.096556 | 0.09819776 | 4.696202 | 0.1824019 | **** | **** | 1.00393 | 34 | 46 | 4 | -90.05755 | 0.02702293 | 1.096556 | 0.09819776 | 993.2811
35 | 47 | 980002 | 41536.57 | 71.87 | 35.935 | -135.1 | -90.2 | 8 | 5.32 | -44.76 | 24.159 | 0 | OFF | 32 | 400000 | 1561 | 412 | 109 | 6.303743 | 0.2829059 | -90.06395 | 0.01793713 | 0.9829291 | 0.05622257 | 4.011092 | 0.1620604 | **** | **** | 1.131679 | 35 | 47 | 4 | -90.06395 | 0.01793713 | 0.9829291 | 0.05622257 | 937.486
[10 empty] | X-AXIS | Tooth | Y-Wall | Z-AXIS
[10 empty] | 15.145 | 1 | 44.2848 | 24.4459
[10 empty] | 11.85 | 2 | 44.30477 | 24.38624
[10 empty] | 8.6 | 3 | 44.56398 | 24.35252
[10 empty] | 5.32 | 4 | 45.2103 | 24.15937
[10 empty] | 2.085 | 5 | 45.61952 | 24.54974
[10 empty] | -1.25 | 6 | 45.73837 | 24.57648
[10 empty] | -4.56 | 7 | 45.60796 | 24.72404
[10 empty] | -7.825 | 8 | 45.13542 | 24.4156
[10 empty] | -11.075 | 9 | 45.52307 | 24.43076
[10 empty] | -14.37 | 10 | 45.81506 | 24.39301
[10 empty] | -40.445 | 11 | 48.67865 | 24.30642

## Lookup table
X-AXIS | Tooth
15.145 | 1
11.85 | 2
8.6 | 3
5.32 | 4
2.085 | 5
-1.25 | 6
-4.56 | 7
-7.825 | 8
-11.075 | 9
-14.37 | 10
-40.445 | 11