## Navigation
Filename | 980005 | Run | Header start | Header end | Data start | Data end | PHI | SIG | MON | TIME | VAR | VARCOL
Number of runs | 1 | 1 | 5 | 15 | 18 | 58 | 2 | 5 | 4 | 3 | ZPOS | 12
Parsed? | YES
Last row | 58
Number of columns in STRAINS worksheet | 19
First drive column in STRAINS worksheet | 5
Last drive column in STRAINS worksheet | 13
Number of Grids | 0
Instrument | L3

## Strains
Run | Record | File | Date/Time | 2TM | TMFR | PSI | PHI | DSRD | XPOS | YPOS | ZPOS | DSTD | OSC | # points | Monitor | Time(s) | Max | Min
1 | 1 | 980005 | 2013-09-20 12:17 | 71.87 | 35.935 | -45.1 | -90.2 | 8 | 11.8 | -8.83 | -67 | 0 | 3 | 41 | 30000 | 110 | 225 | 45

## 980005
Runs = | 1
Run : 1 Seq 1 Rec 1 File L3A:980005 Date 20-SEP-2013 12:16:42.97
Mode: MW_ANGLE Npts 41 Rpts 0
Cmon: Mon1[ DB]= 30000 * 1 Mon2[CF]=* 0
Temp: Temperature control hardware not installed.
Monx: [ 0.00000]# 0 | [13 empty] | X-wall scan setup information |  |  |  |  | Normal orientation
Anax: [ 0.00000]# 0 | [13 empty] | Tooth | Z-AXIS | X-AXIS | X-wall (scope) | Z-STEP | Z-AXIS | Z-STEP
Drv : 2TM= 71.870 TMFR= 35.935 PSI= -45.100 PHI= -90.200 DSRD= 8.000 | [10 empty] | 1 | 46.145 | 47.6225 | 1 | 47.6225 | 26.485 | 27.485 | 0 | 15.145 | 0
Drv : XPOS= 11.800 YPOS= -8.830 ZPOS= -67.000 DSTD= 0.000 | [10 empty] | 2 | 49.1 |  | 2 | 50.9425 | 26.53 | 27.53 | 3.32 | 11.85 | 3.295
Osc : PSI will oscillate 3.000 deg. during count. | [12 empty] | 0.38 | 3 | 54.3125 | 26.44 | 27.44 | 6.69 | 8.6 | 6.545
Nam : Use NAME command to store text on this line. | [6 empty] | Back | Amp | Xcentre | Height | 3 | 49.48 | 50.9425 | 4 | 57.575 | 25.86 | 26.86 | 9.9525 | 5.32 | 9.825
Com : Use COMMENT command to store text on this line. | [6 empty] | 69.76279 | 119.2808 | -72.45162 | 2.731497 | 4 | 52.405 |  | 5 | 60.8925 | 25.51 | 26.51 | 13.27 | 2.085 | 13.06
[13 empty] | 0.42 | 6 | 64.13 | 25.435 | 26.435 | 16.5075 | -1.25 | 16.395
POINT | ZPOS | TIME | MON= DB | SIG= IC | Calc | Error |  |  |  |  | 5 | 52.825 | 54.3125 | 7 | 67.59 | 25.615 | 26.615 | 19.9675 | -4.56 | 19.705
1 | -67 | 109 | 30000 | 185 | 189.0436 | 0.08838171 | 1.289729 |  |  |  | 6 | 55.8 |  | 8 | 70.8625 | 26.09 | 27.09 | 23.24 | -7.825 | 22.97
2 | -67.245 | 111 | 30000 | 183 | 189.0436 | 0.19959 | [6 empty] | 0.3 | 9 | 74.05 | 26.045 | 27.045 | 26.4275 | -11.075 | 26.22
3 | -67.495 | 110 | 30000 | 166 | 189.0436 | 3.198837 |  |  |  |  | 7 | 56.1 | 57.575 | 10 | 77.3525 | 25.735 | 26.735 | 29.73 | -14.37 | 29.515
4 | -67.75 | 110 | 30000 | 216 | 189.0436 | 3.364111 |  |  |  |  | 8 | 59.05 |  | 11 | 103.56 | 23.615 | 24.615 | 55.9375 | -40.445 | 55.59
5 | -68 | 110 | 30000 | 191 | 189.0436 | 0.02003949 | [6 empty] | 0.405
6 | -68.25 | 111 | 30000 | 169 | 189.0436 | 2.377192 |  |  |  |  | 9 | 59.455 | 60.8925
7 | -68.5 | 111 | 30000 | 191 | 189.0436 | 0.02003949 |  |  |  |  | 10 | 62.33
8 | -68.75 | 110 | 30000 | 192 | 189.0436 | 0.04552272 | [6 empty] | 0.375
9 | -68.995 | 109 | 30000 | 183 | 189.0436 | 0.19959 |  |  |  |  | 11 | 62.705 | 64.13
10 | -69.255 | 109 | 30000 | 178 | 189.0436 | 0.6851734 |  |  |  |  | 12 | 65.555 |  |  | 9.892361
11 | -69.505 | 110 | 30000 | 191 | 189.0436 | 0.02003949 | [6 empty] | 0.52
12 | -69.75 | 111 | 30000 | 192 | 189.0436 | 0.04552272 |  |  |  |  | 13 | 66.075 | 67.59
13 | -70 | 109 | 30000 | 225 | 189.0436 | 5.74606 |  |  |  |  | 14 | 69.105
14 | -70.25 | 110 | 30000 | 189 | 189.0436 | 1.005318e-05 | [6 empty] | 0.295
15 | -70.5 | 110 | 30000 | 214 | 189.0436 | 2.910385 |  |  |  |  | 15 | 69.4 | 70.8625
16 | -70.75 | 110 | 30000 | 182 | 189.0436 | 0.2725943 |  |  |  |  | 16 | 72.325
17 | -71 | 109 | 30000 | 186 | 189.0436 | 0.04980343 | [6 empty] | 0.27
18 | -71.25 | 111 | 30000 | 176 | 181.8761 | 0.1961854 |  |  |  |  | 17 | 72.595 | 74.05
19 | -71.505 | 111 | 30000 | 177 | 170.7406 | 0.2213564 |  |  |  |  | 18 | 75.505
20 | -71.755 | 110 | 30000 | 160 | 159.8234 | 0.0001948411 | [6 empty] | 0.405
21 | -72.005 | 110 | 30000 | 152 | 148.9063 | 0.06296805 |  |  |  |  | 19 | 75.91 | 77.3525
22 | -72.25 | 110 | 30000 | 139 | 138.2075 | 0.004518921 |  |  |  |  | 20 | 78.795
23 | -72.5 | 110 | 30000 | 124 | 127.2903 | 0.08730653 | [6 empty] | 0.275
24 | -72.75 | 110 | 30000 | 119 | 116.3731 | 0.05798708 |  |  |  |  | 21 | 79.07 | 80.5975
25 | -73.005 | 109 | 30000 | 98 | 105.2376 | 0.5345219 |  |  |  |  | 22 | 82.125
26 | -73.25 | 110 | 30000 | 101 | 94.5388 | 0.4133376 | [6 empty] | 0.275
27 | -73.5 | 110 | 30000 | 81 | 83.62164 | 0.08485161 |  |  |  |  | 23 | 82.4 | 83.8925
28 | -73.75 | 109 | 30000 | 74 | 72.70447 | 0.02268093 |  |  |  |  | 24 | 85.385
29 | -73.995 | 110 | 30000 | 63 | 69.76279 | 0.7259579 | [6 empty] | 0.22
30 | -74.245 | 110 | 30000 | 78 | 69.76279 | 0.8698924 |  |  |  |  | 25 | 85.605 | 87.1275
31 | -74.495 | 111 | 30000 | 73 | 69.76279 | 0.1435551 |  |  |  |  | 26 | 88.65
32 | -74.75 | 110 | 30000 | 78 | 69.76279 | 0.8698924 | [6 empty] | 0.415
33 | -75 | 110 | 30000 | 88 | 69.76279 | 3.779497 |  |  |  |  | 27 | 89.065 | 90.52
34 | -75.26 | 111 | 30000 | 68 | 69.76279 | 0.04569756 |  |  |  |  | 28 | 91.975
35 | -75.495 | 109 | 30000 | 81 | 69.76279 | 1.558949 | [6 empty] | 0.39
36 | -75.745 | 110 | 30000 | 88 | 69.76279 | 3.779497 |  |  |  |  | 29 | 92.365 | 93.7275
37 | -76.01 | 110 | 30000 | 60 | 69.76279 | 1.588535 |  |  |  |  | 30 | 95.09
38 | -76.245 | 111 | 30000 | 78 | 69.76279 | 0.8698924 | [6 empty] | 0.48
39 | -76.5 | 110 | 30000 | 69 | 69.76279 | 0.008432621 |  |  |  |  | 31 | 95.57 | 96.995
40 | -76.755 | 110 | 30000 | 66 | 69.76279 | 0.2145242 |  |  |  |  | 32 | 98.42 |  |  | 25
41 | -77.005 | 110 | 30000 | 45 | 69.76279 | 13.62657 | [6 empty] | 0.44
[11 empty] | 33 | 98.86 | 100.31
[11 empty] | 34 | 101.76
0.3
[11 empty] | 35 | 102.06 | 103.56
[11 empty] | 36 | 105.06
0.255
[11 empty] | 37 | 105.315 | 106.7525
[11 empty] | 38 | 108.19