## Navigation
Filename | 980013 | Run | Header start | Header end | Data start | Data end | PHI | SIG | MON | TIME | VAR | VARCOL
Number of runs | 7 | 1 | 5 | 15 | 18 | 42 | 2 | 5 | 4 | 3 | YPOS | 11
Parsed? | YES | 2 | 47 | 57 | 60 | 84 | 2 | 5 | 4 | 3 | YPOS | 11
Last row | 294 | 3 | 89 | 99 | 102 | 126 | 2 | 5 | 4 | 3 | YPOS | 11
Number of columns in STRAINS worksheet | 19 | 4 | 131 | 141 | 144 | 168 | 2 | 5 | 4 | 3 | YPOS | 11
First drive column in STRAINS worksheet | 5 | 5 | 173 | 183 | 186 | 210 | 2 | 5 | 4 | 3 | YPOS | 11
Last drive column in STRAINS worksheet | 13 | 6 | 215 | 225 | 228 | 252 | 2 | 5 | 4 | 3 | YPOS | 11
Number of Grids | 0 | 7 | 257 | 267 | 270 | 294 | 2 | 5 | 4 | 3 | YPOS | 11
Instrument | L3

## Strains
Run | Record | File | Date/Time | 2TM | TMFR | PSI | PHI | DSRD | XPOS | YPOS | ZPOS | DSTD | OSC | # points | Monitor | Time(s) | Max | Min
1 | 1 | 980013 | 2013-09-24 16:05 | 71.87 | 35.935 | -45.1 | -90.2 | 9 | -2.29 | -11.2 | -6.088 | 0 | OFF | 25 | 100000 | 386 | 460 | 307
2 | 2 | 980013 | 2013-09-24 18:47 | 71.87 | 35.935 | -45.1 | -90.2 | 9 | -2.29 | -11.2 | -4.088 | 0 | OFF | 25 | 100000 | 370 | 453 | 191
3 | 3 | 980013 | 2013-09-24 21:36 | 71.87 | 35.935 | -45.1 | -90.2 | 9 | -2.29 | -11.2 | -2.088 | 0 | OFF | 25 | 100000 | 366 | 468 | 328
4 | 4 | 980013 | 2013-09-25 00:10 | 71.87 | 35.935 | -45.1 | -90.2 | 9 | -2.29 | -12.08 | 21.913 | 0 | OFF | 25 | 100000 | 365 | 461 | 294
5 | 5 | 980013 | 2013-09-25 02:51 | 71.87 | 35.935 | -45.1 | -90.2 | 9 | -2.29 | -12.215 | 22.913 | 0 | OFF | 25 | 100000 | 356 | 461 | 312
6 | 6 | 980013 | 2013-09-25 05:21 | 71.87 | 35.935 | -45.1 | -90.2 | 9 | -2.29 | -12.34 | 23.913 | 0 | OFF | 25 | 100000 | 356 | 471 | 286
7 | 7 | 980013 | 2013-09-25 07:51 | 71.87 | 35.935 | -45.1 | -90.2 | 9 | -2.29 | -11.2 | -0.087 | 0 | OFF | 25 | 100000 | 359 | 457 | 316

## 980013
Runs = | 7
Run : 1 Seq 1 Rec 1 File L3A:980013 Date 24-SEP-2013 16:05:02.88
Mode: MW_ANGLE Npts 25 Rpts 0
Cmon: Mon1[ DB]= 1000 * 100 Mon2[CF]=* 0
Temp: Temperature control hardware not installed.
Monx: [ 0.00000]# 0
Anax: [ 0.00000]# 0
Drv : 2TM= 71.870 TMFR= 35.935 PSI= -45.100 PHI= -90.200 DSRD= 9.000
Drv : XPOS= -2.290 YPOS= -11.200 ZPOS= -6.088 DSTD= 0.000
Osc : DRIVE oscillation during count OFF.
Nam : Use NAME command to store text on this line.
Com : Use COMMENT command to store text on this line. | [6 empty] | Xcentre | Amp | Width | Back | PHI
[7 empty] | -12.3287 | 85.77198 | 0.1900599 | 334.3432 | 90.2
POINT | YPOS | TIME | MON= DB | SIG= IC | Calc | Error | CHI2
1 | -11.2 | 382 | 100000 | 421 | 420.1152 | 0.001859685 | 1.073553
2 | -11.285 | 383 | 100000 | 424 | 420.1152 | 0.03559415
3 | -11.365 | 385 | 100000 | 417 | 420.1152 | 0.02327164
4 | -11.45 | 386 | 100000 | 436 | 420.1152 | 0.5787337
5 | -11.525 | 383 | 100000 | 411 | 420.1152 | 0.2021564
6 | -11.605 | 382 | 100000 | 403 | 420.1152 | 0.7268709
7 | -11.685 | 381 | 100000 | 435 | 420.1152 | 0.5093292
8 | -11.775 | 385 | 100000 | 388 | 420.1152 | 2.658206
9 | -11.85 | 386 | 100000 | 418 | 420.1152 | 0.0107032
10 | -11.93 | 384 | 100000 | 460 | 420.1152 | 3.45826
11 | -12.01 | 382 | 100000 | 402 | 420.1152 | 0.8163167
12 | -12.085 | 386 | 100000 | 445 | 419.7541 | 1.432265
13 | -12.165 | 384 | 100000 | 405 | 413.595 | 0.1824047
14 | -12.245 | 386 | 100000 | 397 | 399.8111 | 0.01990564
15 | -12.325 | 384 | 100000 | 379 | 378.4025 | 0.0009419354
16 | -12.41 | 385 | 100000 | 366 | 355.1767 | 0.3200637
17 | -12.49 | 385 | 100000 | 328 | 341.1649 | 0.5283985
18 | -12.565 | 387 | 100000 | 340 | 334.9537 | 0.07489807
19 | -12.65 | 387 | 100000 | 382 | 334.3432 | 5.945476
20 | -12.735 | 384 | 100000 | 321 | 334.3432 | 0.5546438
21 | -12.81 | 385 | 100000 | 328 | 334.3432 | 0.1226708
22 | -12.89 | 385 | 100000 | 325 | 334.3432 | 0.2686005
23 | -12.97 | 387 | 100000 | 346 | 334.3432 | 0.3927204
24 | -13.05 | 387 | 100000 | 342 | 334.3432 | 0.1714233
25 | -13.13 | 386 | 100000 | 307 | 334.3432 | 2.435342
Run : 2 Seq 2 Rec 2 File L3A:980013 Date 24-SEP-2013 18:47:02.96
Mode: MW_ANGLE Npts 25 Rpts 0
Cmon: Mon1[ DB]= 1000 * 100 Mon2[CF]=* 0
Temp: Temperature control hardware not installed.
Monx: [ 0.00000]# 0
Anax: [ 0.00000]# 0
Drv : 2TM= 71.870 TMFR= 35.935 PSI= -45.100 PHI= -90.200 DSRD= 9.000
Drv : XPOS= -2.290 YPOS= -11.200 ZPOS= -4.088 DSTD= 0.000
Osc : DRIVE oscillation during count OFF.
Nam : Use NAME command to store text on this line.
Com : Use COMMENT command to store text on this line. | [6 empty] | Xcentre | Amp | Width | Back | PHI
[7 empty] | -12.37267 | 213.8525 | 0.08483484 | 208.9199 | 90.2
POINT | YPOS | TIME | MON= DB | SIG= IC | Calc | Error | CHI2
1 | -11.2 | 384 | 100000 | 453 | 422.7724 | 2.017015 | 1.116258
2 | -11.295 | 385 | 100000 | 449 | 422.7724 | 1.532043
3 | -11.365 | 389 | 100000 | 427 | 422.7724 | 0.04185625
4 | -11.45 | 387 | 100000 | 409 | 422.7724 | 0.4637627
5 | -11.525 | 387 | 100000 | 408 | 422.7724 | 0.5348621
6 | -11.605 | 386 | 100000 | 439 | 422.7724 | 0.5998521
7 | -11.685 | 386 | 100000 | 440 | 422.7724 | 0.6745234
8 | -11.78 | 385 | 100000 | 423 | 422.7724 | 0.0001224652
9 | -11.85 | 384 | 100000 | 436 | 422.7724 | 0.4013061
10 | -11.93 | 386 | 100000 | 408 | 422.7724 | 0.5348621
11 | -12.015 | 387 | 100000 | 435 | 422.7724 | 0.3437109
12 | -12.085 | 388 | 100000 | 404 | 422.7724 | 0.8722845
13 | -12.165 | 386 | 100000 | 400 | 422.7724 | 1.296455
14 | -12.245 | 389 | 100000 | 399 | 422.7724 | 1.416358
15 | -12.325 | 397 | 100000 | 383 | 384.0266 | 0.00275151
16 | -12.415 | 439 | 100000 | 255 | 253.6206 | 0.007461471
17 | -12.49 | 451 | 100000 | 191 | 208.9642 | 1.689596
18 | -12.565 | 449 | 100000 | 210 | 208.9199 | 0.005554852
19 | -12.645 | 449 | 100000 | 200 | 208.9199 | 0.3978271
20 | -12.73 | 450 | 100000 | 222 | 208.9199 | 0.7706659
21 | -12.805 | 451 | 100000 | 196 | 208.9199 | 0.8516581
22 | -12.89 | 432 | 100000 | 242 | 208.9199 | 4.52186
23 | -12.97 | 378 | 100000 | 318 | 208.9199 | 37.41654
24 | -13.05 | 372 | 100000 | 361 | 208.9199 | 64.06743
25 | -13.13 | 370 | 100000 | 338 | 208.9199 | 49.29485
Run : 3 Seq 3 Rec 3 File L3A:980013 Date 24-SEP-2013 21:35:47.47
Mode: MW_ANGLE Npts 25 Rpts 0
Cmon: Mon1[ DB]= 1000 * 100 Mon2[CF]=* 0
Temp: Temperature control hardware not installed.
Monx: [ 0.00000]# 0
Anax: [ 0.00000]# 0
Drv : 2TM= 71.870 TMFR= 35.935 PSI= -45.100 PHI= -90.200 DSRD= 9.000
Drv : XPOS= -2.290 YPOS= -11.200 ZPOS= -2.088 DSTD= 0.000
Osc : DRIVE oscillation during count OFF.
Nam : Use NAME command to store text on this line.
Com : Use COMMENT command to store text on this line. | [6 empty] | Xcentre | Amp | Width | Back | PHI
[7 empty] | -12.35971 | 75.4478 | 0.1877273 | 345.401 | 90.2
POINT | YPOS | TIME | MON= DB | SIG= IC | Calc | Error | CHI2
1 | -11.2 | 368 | 100000 | 406 | 420.8488 | 0.5430687 | 0.7750019
2 | -11.29 | 368 | 100000 | 407 | 420.8488 | 0.4712245
3 | -11.365 | 367 | 100000 | 468 | 420.8488 | 4.75051
4 | -11.445 | 367 | 100000 | 444 | 420.8488 | 1.207161
5 | -11.53 | 376 | 100000 | 421 | 420.8488 | 5.432595e-05
6 | -11.605 | 373 | 100000 | 438 | 420.8488 | 0.6716091
7 | -11.685 | 361 | 100000 | 436 | 420.8488 | 0.5265134
8 | -11.775 | 361 | 100000 | 404 | 420.8488 | 0.7026757
9 | -11.85 | 359 | 100000 | 408 | 420.8488 | 0.4046344
10 | -11.935 | 359 | 100000 | 395 | 420.8488 | 1.691541
11 | -12.02 | 358 | 100000 | 416 | 420.8488 | 0.05651574
12 | -12.095 | 374 | 100000 | 419 | 420.8487 | 0.008156897
13 | -12.17 | 370 | 100000 | 423 | 417.8019 | 0.06387773
14 | -12.245 | 365 | 100000 | 399 | 408.7128 | 0.2364396
15 | -12.325 | 366 | 100000 | 392 | 392.358 | 0.0003269056
16 | -12.41 | 367 | 100000 | 379 | 370.1655 | 0.2059345
17 | -12.49 | 366 | 100000 | 358 | 355.1502 | 0.02268484
18 | -12.565 | 366 | 100000 | 330 | 347.3171 | 0.9087335
19 | -12.645 | 366 | 100000 | 328 | 345.401 | 0.9231515
20 | -12.73 | 367 | 100000 | 356 | 345.401 | 0.3155603
21 | -12.815 | 367 | 100000 | 341 | 345.401 | 0.05679918
22 | -12.89 | 366 | 100000 | 368 | 345.401 | 1.387816
23 | -12.97 | 369 | 100000 | 348 | 345.401 | 0.01941082
24 | -13.05 | 366 | 100000 | 353 | 345.401 | 0.1635844
25 | -13.13 | 366 | 100000 | 338 | 345.401 | 0.1620542
Run : 4 Seq 4 Rec 4 File L3A:980013 Date 25-SEP-2013 00:09:46.73
Mode: MW_ANGLE Npts 25 Rpts 0
Cmon: Mon1[ DB]= 1000 * 100 Mon2[CF]=* 0
Temp: Temperature control hardware not installed.
Monx: [ 0.00000]# 0
Anax: [ 0.00000]# 0
Drv : 2TM= 71.870 TMFR= 35.935 PSI= -45.100 PHI= -90.200 DSRD= 9.000
Drv : XPOS= -2.290 YPOS= -12.080 ZPOS= 21.913 DSTD= 0.000
Osc : DRIVE oscillation during count OFF.
Nam : Use NAME command to store text on this line.
Com : Use COMMENT command to store text on this line. | [6 empty] | Xcentre | Amp | Width | Back | PHI
[7 empty] | -13.18249 | 82.81336 | 0.1493101 | 332.2811 | 90.2
POINT | YPOS | TIME | MON= DB | SIG= IC | Calc | Error | CHI2
1 | -12.075 | 366 | 100000 | 461 | 415.0945 | 4.571188 | 1.222333
2 | -12.17 | 366 | 100000 | 413 | 415.0945 | 0.01062179
3 | -12.245 | 370 | 100000 | 404 | 415.0945 | 0.3046714
4 | -12.33 | 373 | 100000 | 399 | 415.0945 | 0.6492029
5 | -12.41 | 373 | 100000 | 412 | 415.0945 | 0.02324209
6 | -12.49 | 377 | 100000 | 431 | 415.0945 | 0.5869743
7 | -12.565 | 379 | 100000 | 389 | 415.0945 | 1.75044
8 | -12.65 | 397 | 100000 | 418 | 415.0945 | 0.02019643
9 | -12.73 | 428 | 100000 | 401 | 415.0945 | 0.4953967
10 | -12.805 | 423 | 100000 | 416 | 415.0945 | 0.00197112
11 | -12.89 | 423 | 100000 | 413 | 415.0945 | 0.01062179
12 | -12.97 | 427 | 100000 | 432 | 415.0945 | 0.6615671
13 | -13.05 | 430 | 100000 | 407 | 409.3816 | 0.01393637
14 | -13.125 | 426 | 100000 | 403 | 393.1949 | 0.2385621
15 | -13.205 | 395 | 100000 | 354 | 365.3174 | 0.3618207
16 | -13.28 | 374 | 100000 | 352 | 344.2401 | 0.1710672
17 | -13.365 | 368 | 100000 | 336 | 333.0265 | 0.02631444
18 | -13.445 | 366 | 100000 | 353 | 332.2811 | 1.216069
19 | -13.52 | 365 | 100000 | 338 | 332.2811 | 0.09676246
20 | -13.615 | 364 | 100000 | 335 | 332.2811 | 0.02206677
21 | -13.69 | 360 | 100000 | 381 | 332.2811 | 6.229738
22 | -13.77 | 360 | 100000 | 327 | 332.2811 | 0.08529087
23 | -13.855 | 362 | 100000 | 294 | 332.2811 | 4.984501
24 | -13.935 | 360 | 100000 | 308 | 332.2811 | 1.914196
25 | -14.015 | 365 | 100000 | 332 | 332.2811 | 0.0002380193
Run : 5 Seq 5 Rec 5 File L3A:980013 Date 25-SEP-2013 02:51:08.75
Mode: MW_ANGLE Npts 25 Rpts 0
Cmon: Mon1[ DB]= 1000 * 100 Mon2[CF]=* 0
Temp: Temperature control hardware not installed.
Monx: [ 0.00000]# 0
Anax: [ 0.00000]# 0
Drv : 2TM= 71.870 TMFR= 35.935 PSI= -45.100 PHI= -90.200 DSRD= 9.000
Drv : XPOS= -2.290 YPOS= -12.215 ZPOS= 22.913 DSTD= 0.000
Osc : DRIVE oscillation during count OFF.
Nam : Use NAME command to store text on this line.
Com : Use COMMENT command to store text on this line. | [6 empty] | Xcentre | Amp | Width | Back | PHI
[7 empty] | -13.3636 | 86.63113 | 0.1898148 | 331.1481 | 90.2
POINT | YPOS | TIME | MON= DB | SIG= IC | Calc | Error | CHI2
1 | -12.21 | 366 | 100000 | 416 | 417.7792 | 0.007609831 | 0.8869307
2 | -12.305 | 362 | 100000 | 400 | 417.7792 | 0.7902533
3 | -12.385 | 367 | 100000 | 383 | 417.7792 | 3.158213
4 | -12.46 | 364 | 100000 | 461 | 417.7792 | 4.052135
5 | -12.545 | 366 | 100000 | 415 | 417.7792 | 0.01861245
6 | -12.62 | 364 | 100000 | 436 | 417.7792 | 0.7614591
7 | -12.7 | 357 | 100000 | 428 | 417.7792 | 0.2440747
8 | -12.785 | 354 | 100000 | 448 | 417.7792 | 2.038604
9 | -12.87 | 355 | 100000 | 408 | 417.7792 | 0.2343958
10 | -12.95 | 353 | 100000 | 408 | 417.7792 | 0.2343958
11 | -13.02 | 353 | 100000 | 400 | 417.7792 | 0.7902533
12 | -13.105 | 357 | 100000 | 419 | 417.7262 | 0.003872416
13 | -13.185 | 355 | 100000 | 427 | 412.9608 | 0.4615934
14 | -13.265 | 355 | 100000 | 386 | 400.4742 | 0.5427552
15 | -13.345 | 356 | 100000 | 384 | 380.2666 | 0.03629664
16 | -13.425 | 356 | 100000 | 364 | 356.8868 | 0.1390025
17 | -13.5 | 354 | 100000 | 330 | 341.5895 | 0.4070196
18 | -13.58 | 355 | 100000 | 343 | 332.7521 | 0.3061788
19 | -13.66 | 356 | 100000 | 336 | 331.1481 | 0.070062
20 | -13.745 | 356 | 100000 | 330 | 331.1481 | 0.003994418
21 | -13.825 | 354 | 100000 | 320 | 331.1481 | 0.3883762
22 | -13.905 | 354 | 100000 | 332 | 331.1481 | 0.00218589
23 | -13.985 | 357 | 100000 | 312 | 331.1481 | 1.175161
24 | -14.065 | 356 | 100000 | 357 | 331.1481 | 1.872045
25 | -14.145 | 356 | 100000 | 331 | 331.1481 | 6.62742e-05
Run : 6 Seq 6 Rec 6 File L3A:980013 Date 25-SEP-2013 05:21:28.18
Mode: MW_ANGLE Npts 25 Rpts 0
Cmon: Mon1[ DB]= 1000 * 100 Mon2[CF]=* 0
Temp: Temperature control hardware not installed.
Monx: [ 0.00000]# 0
Anax: [ 0.00000]# 0
Drv : 2TM= 71.870 TMFR= 35.935 PSI= -45.100 PHI= -90.200 DSRD= 9.000
Drv : XPOS= -2.290 YPOS= -12.340 ZPOS= 23.913 DSTD= 0.000
Osc : DRIVE oscillation during count OFF.
Nam : Use NAME command to store text on this line.
Com : Use COMMENT command to store text on this line. | [6 empty] | Xcentre | Amp | Width | Back | PHI
[7 empty] | -13.35632 | 91.64415 | 0.2060625 | 328.3923 | 90.2
POINT | YPOS | TIME | MON= DB | SIG= IC | Calc | Error | CHI2
1 | -12.33 | 356 | 100000 | 455 | 420.0364 | 2.686704 | 1.640571
2 | -12.435 | 354 | 100000 | 431 | 420.0364 | 0.2788853
3 | -12.515 | 356 | 100000 | 432 | 420.0364 | 0.3313118
4 | -12.585 | 353 | 100000 | 421 | 420.0364 | 0.002205325
5 | -12.67 | 357 | 100000 | 381 | 420.0364 | 3.99959
6 | -12.745 | 357 | 100000 | 391 | 420.0364 | 2.156304
7 | -12.82 | 356 | 100000 | 410 | 420.0364 | 0.2456834
8 | -12.91 | 356 | 100000 | 414 | 420.0364 | 0.08801605
9 | -12.99 | 354 | 100000 | 416 | 420.0364 | 0.03916556
10 | -13.075 | 356 | 100000 | 471 | 419.9866 | 5.525188
11 | -13.15 | 354 | 100000 | 415 | 416.162 | 0.003253464
12 | -13.225 | 356 | 100000 | 393 | 406.246 | 0.4464528
13 | -13.31 | 358 | 100000 | 402 | 387.6441 | 0.5126667
14 | -13.39 | 355 | 100000 | 351 | 364.2178 | 0.4977515
15 | -13.47 | 355 | 100000 | 365 | 345.3989 | 1.052606
16 | -13.55 | 357 | 100000 | 322 | 333.5107 | 0.4114767
17 | -13.63 | 356 | 100000 | 319 | 328.553 | 0.2860797
18 | -13.705 | 357 | 100000 | 333 | 328.3923 | 0.06375651
19 | -13.785 | 357 | 100000 | 355 | 328.3923 | 1.994281
20 | -13.87 | 357 | 100000 | 352 | 328.3923 | 1.583306
21 | -13.95 | 357 | 100000 | 319 | 328.3923 | 0.2765369
22 | -14.03 | 358 | 100000 | 365 | 328.3923 | 3.671572
23 | -14.11 | 356 | 100000 | 325 | 328.3923 | 0.03540827
24 | -14.195 | 358 | 100000 | 318 | 328.3923 | 0.3396222
25 | -14.275 | 356 | 100000 | 286 | 328.3923 | 6.283591
Run : 7 Seq 7 Rec 7 File L3A:980013 Date 25-SEP-2013 07:51:09.37
Mode: MW_ANGLE Npts 25 Rpts 0
Cmon: Mon1[ DB]= 1000 * 100 Mon2[CF]=* 0
Temp: Temperature control hardware not installed.
Monx: [ 0.00000]# 0
Anax: [ 0.00000]# 0
Drv : 2TM= 71.870 TMFR= 35.935 PSI= -45.100 PHI= -90.200 DSRD= 9.000
Drv : XPOS= -2.290 YPOS= -11.200 ZPOS= -0.087 DSTD= 0.000
Osc : DRIVE oscillation during count OFF.
Nam : Use NAME command to store text on this line.
Com : Use COMMENT command to store text on this line. | [6 empty] | Xcentre | Amp | Width | Back | PHI
[7 empty] | -12.37797 | 66.6278 | 0.1326004 | 347.2592 | 90.2
POINT | YPOS | TIME | MON= DB | SIG= IC | Calc | Error | CHI2
1 | -11.2 | 356 | 100000 | 431 | 413.887 | 0.6794784 | 1.427132
2 | -11.29 | 357 | 100000 | 441 | 413.887 | 1.666928
3 | -11.365 | 357 | 100000 | 420 | 413.887 | 0.0889736
4 | -11.445 | 358 | 100000 | 400 | 413.887 | 0.4821211
5 | -11.525 | 357 | 100000 | 397 | 413.887 | 0.7183133
6 | -11.605 | 356 | 100000 | 412 | 413.887 | 0.008642535
7 | -11.685 | 355 | 100000 | 363 | 413.887 | 7.133569
8 | -11.77 | 359 | 100000 | 385 | 413.887 | 2.167424
9 | -11.85 | 357 | 100000 | 457 | 413.887 | 4.067247
10 | -11.935 | 360 | 100000 | 416 | 413.887 | 0.01073274
11 | -12.015 | 357 | 100000 | 411 | 413.887 | 0.02027908
12 | -12.09 | 356 | 100000 | 424 | 413.887 | 0.2412099
13 | -12.165 | 356 | 100000 | 439 | 413.887 | 1.436591
14 | -12.25 | 356 | 100000 | 411 | 410.5518 | 0.0004888206
15 | -12.325 | 358 | 100000 | 407 | 396.7582 | 0.2577277
16 | -12.41 | 356 | 100000 | 353 | 370.1475 | 0.8329659
17 | -12.485 | 359 | 100000 | 373 | 353.3686 | 1.033217
18 | -12.56 | 358 | 100000 | 339 | 347.2846 | 0.20246
19 | -12.645 | 360 | 100000 | 348 | 347.2592 | 0.001577024
20 | -12.73 | 359 | 100000 | 374 | 347.2592 | 1.911955
21 | -12.81 | 357 | 100000 | 316 | 347.2592 | 3.092205
22 | -12.89 | 357 | 100000 | 332 | 347.2592 | 0.7013337
23 | -12.97 | 357 | 100000 | 365 | 347.2592 | 0.8622917
24 | -13.055 | 357 | 100000 | 340 | 347.2592 | 0.1549876
25 | -13.125 | 359 | 100000 | 364 | 347.2592 | 0.7699309