## Navigation
Filename | 980034 | Run | Header start | Header end | Data start | Data end | PHI | SIG | MON | TIME | VAR | VARCOL
Number of runs | 24 | 1 | 5 | 15 | 18 | 54 | 2 | 5 | 4 | 3 | XPOS | 10
Parsed? | YES | 2 | 59 | 69 | 72 | 105 | 2 | 5 | 4 | 3 | XPOS | 10
Last row | 1195 | 3 | 110 | 120 | 123 | 156 | 2 | 5 | 4 | 3 | XPOS | 10
Number of columns in STRAINS worksheet | 19 | 4 | 161 | 171 | 174 | 207 | 2 | 5 | 4 | 3 | XPOS | 10
First drive column in STRAINS worksheet | 5 | 5 | 212 | 222 | 225 | 258 | 2 | 5 | 4 | 3 | XPOS | 10
Last drive column in STRAINS worksheet | 13 | 6 | 263 | 273 | 276 | 309 | 2 | 5 | 4 | 3 | XPOS | 10
Number of Grids | 0 | 7 | 314 | 324 | 327 | 360 | 2 | 5 | 4 | 3 | XPOS | 10
Instrument | L3 | 8 | 365 | 375 | 378 | 411 | 2 | 5 | 4 | 3 | XPOS | 10
|  | 9 | 416 | 426 | 429 | 462 | 2 | 5 | 4 | 3 | XPOS | 10
|  | 10 | 467 | 477 | 480 | 513 | 2 | 5 | 4 | 3 | XPOS | 10
|  | 11 | 518 | 528 | 531 | 564 | 2 | 5 | 4 | 3 | XPOS | 10
|  | 12 | 569 | 579 | 582 | 615 | 2 | 5 | 4 | 3 | XPOS | 10
|  | 13 | 620 | 630 | 633 | 634 | 2 | 5 | 4 | 3 | XPOS | 10
|  | 14 | 639 | 649 | 652 | 685 | 2 | 5 | 4 | 3 | XPOS | 10
|  | 15 | 690 | 700 | 703 | 736 | 2 | 5 | 4 | 3 | XPOS | 10
|  | 16 | 741 | 751 | 754 | 787 | 2 | 5 | 4 | 3 | XPOS | 10
|  | 17 | 792 | 802 | 805 | 838 | 2 | 5 | 4 | 3 | XPOS | 10
|  | 18 | 843 | 853 | 856 | 889 | 2 | 5 | 4 | 3 | XPOS | 10
|  | 19 | 894 | 904 | 907 | 940 | 2 | 5 | 4 | 3 | XPOS | 10
|  | 20 | 945 | 955 | 958 | 991 | 2 | 5 | 4 | 3 | XPOS | 10
|  | 21 | 996 | 1006 | 1009 | 1042 | 2 | 5 | 4 | 3 | XPOS | 10
|  | 22 | 1047 | 1057 | 1060 | 1093 | 2 | 5 | 4 | 3 | XPOS | 10
|  | 23 | 1098 | 1108 | 1111 | 1144 | 2 | 5 | 4 | 3 | XPOS | 10
|  | 24 | 1149 | 1159 | 1162 | 1195 | 2 | 5 | 4 | 3 | XPOS | 10

## Strains
Run | Record | File | Date/Time | 2TM | TMFR | PSI | PHI | DSRD | XPOS | YPOS | ZPOS | DSTD | OSC | # points | Monitor | Time(s) | Max | Min
1 | 1 | 980034 | 2013-12-28 11:53 | 71.88 | 35.94 | -45 | -90.5 | 11 | -168.68 | -15.915 | 126.25 | 0 | OFF | 37 | 7000 | 37 | 209 | 52
2 | 2 | 980034 | 2013-12-28 12:26 | 71.88 | 35.94 | -45 | -90.5 | 12 | -167.98 | -16.035 | 117.755 | 0 | OFF | 34 | 7000 | 36 | 212 | 57
3 | 3 | 980034 | 2013-12-28 12:48 | 71.88 | 35.94 | -45 | -90.5 | 12 | -168.115 | -16.035 | 107.54 | 0 | OFF | 34 | 7000 | 36 | 201 | 52
4 | 4 | 980034 | 2013-12-28 13:11 | 71.88 | 35.94 | -45 | -90.5 | 12 | -166.99 | -16.195 | 96.715 | 0 | OFF | 34 | 7000 | 36 | 193 | 47
5 | 5 | 980034 | 2013-12-28 13:33 | 71.88 | 35.94 | -45 | -90.5 | 12 | -167.135 | -16.195 | 87.245 | 0 | OFF | 34 | 7000 | 37 | 226 | 51
6 | 6 | 980034 | 2013-12-28 13:56 | 71.88 | 35.94 | -45 | -90.5 | 12 | -167.005 | -16.195 | 78.08 | 0 | OFF | 34 | 7000 | 36 | 183 | 48
7 | 7 | 980034 | 2013-12-28 14:18 | 71.88 | 35.94 | -45 | -90.5 | 12 | -168.645 | -16.21 | 66.675 | 0 | OFF | 34 | 7000 | 37 | 122 | 46
8 | 8 | 980034 | 2013-12-28 14:41 | 71.88 | 35.94 | -45 | -90.5 | 12 | -168.895 | -16.41 | 57.965 | 0 | OFF | 34 | 7000 | 36 | 213 | 56
9 | 9 | 980034 | 2013-12-28 15:04 | 71.88 | 35.94 | -45 | -90.5 | 12 | -168.115 | -16.41 | 47.49 | 0 | OFF | 34 | 7000 | 38 | 222 | 41
10 | 10 | 980034 | 2013-12-28 15:26 | 71.88 | 35.94 | -45 | -90.5 | 12 | -167.61 | -16.41 | 36.855 | 0 | OFF | 34 | 7000 | 37 | 209 | 51
11 | 11 | 980034 | 2013-12-28 15:49 | 71.88 | 35.94 | -45 | -90.5 | 12 | -166.875 | -16.415 | 26.965 | 0 | OFF | 34 | 7000 | 36 | 216 | 54
12 | 7 | 980034 | 2013-12-28 20:40 | 71.88 | 35.94 | -45 | -90.5 | 12 | -168.645 | -16.21 | 66.675 | 0 | OFF | 34 | 21000 | 99 | 366 | 157
13 | 7 | 980034 | 2013-12-29 16:13 | 71.88 | 35.94 | -45 | -90.5 | 12 | -168.645 | -16.21 | 66.675 | 0 | OFF | 2 | 21000 | 109 | 198 | 174
14 | 1 | 980034 | 2013-12-29 16:18 | 71.88 | 35.94 | -45 | -90.5 | 12 | -168.28 | -15.915 | 126.25 | 0 | OFF | 34 | 7000 | 36 | 215 | 46
15 | 2 | 980034 | 2013-12-29 16:41 | 71.88 | 35.94 | -45 | -90.5 | 12 | -167.98 | -16.035 | 117.755 | 0 | OFF | 34 | 7000 | 35 | 213 | 44
16 | 3 | 980034 | 2013-12-29 17:03 | 71.88 | 35.94 | -45 | -90.5 | 12 | -168.115 | -16.035 | 107.54 | 0 | OFF | 34 | 7000 | 36 | 194 | 53
17 | 4 | 980034 | 2013-12-29 17:26 | 71.88 | 35.94 | -45 | -90.5 | 12 | -166.99 | -16.195 | 96.715 | 0 | OFF | 34 | 7000 | 37 | 202 | 56
18 | 5 | 980034 | 2013-12-29 17:48 | 71.88 | 35.94 | -45 | -90.5 | 12 | -167.135 | -16.195 | 87.245 | 0 | OFF | 34 | 7000 | 36 | 199 | 49
19 | 6 | 980034 | 2013-12-29 18:11 | 71.88 | 35.94 | -45 | -90.5 | 12 | -167.005 | -16.195 | 78.08 | 0 | OFF | 34 | 7000 | 37 | 196 | 54
20 | 7 | 980034 | 2013-12-29 18:34 | 71.88 | 35.94 | -45 | -90.5 | 12 | -168.645 | -16.21 | 66.675 | 0 | OFF | 34 | 21000 | 111 | 361 | 167
21 | 8 | 980034 | 2013-12-29 19:37 | 71.88 | 35.94 | -45 | -90.5 | 12 | -168.895 | -16.41 | 57.965 | 0 | OFF | 34 | 7000 | 35 | 220 | 50
22 | 9 | 980034 | 2013-12-29 20:00 | 71.88 | 35.94 | -45 | -90.5 | 12 | -168.115 | -16.41 | 47.49 | 0 | OFF | 34 | 7000 | 33 | 218 | 51
23 | 10 | 980034 | 2013-12-29 20:21 | 71.88 | 35.94 | -45 | -90.5 | 12 | -167.61 | -16.41 | 36.855 | 0 | OFF | 34 | 7000 | 32 | 207 | 51
24 | 11 | 980034 | 2013-12-29 20:42 | 71.88 | 35.94 | -45 | -90.5 | 12 | -166.875 | -16.415 | 26.965 | 0 | OFF | 34 | 7000 | 32 | 214 | 51

## 980034
Runs = | 1
Run : 1 Seq 1 Rec 1 File L3A:980034 Date 28-DEC-2013 11:53:04.65
Mode: MW_ANGLE Npts 37 Rpts 0
Cmon: Mon1[ DB]= 7000 * 1 Mon2[CF]=* 0
Temp: Temperature control hardware not installed.
Monx: [ 0.00000]# 0
Anax: [ 0.00000]# 0
Drv : 2TM= 71.880 TMFR= 35.940 PSI= -45.000 PHI= -90.500 DSRD= 11.000
Drv : XPOS=-168.680 YPOS= -15.915 ZPOS= 126.250 DSTD= 0.000
Osc : DRIVE oscillation during count OFF.
Nam : Use NAME command to store text on this line. | [5 empty] | Amp | Xcentre | Width | Back | Phi
Com : Use COMMENT command to store text on this line. | [5 empty] | 122.4764 | -167.2364 | 0.3 | 62.25704 | 90
POINT | XPOS | TIME | MON= DB | SIG= IC | Calc | Error | CHI2
1 | -168.675 | 37 | 7000 | 55 | 62.25704 | 0.9575374 | 0.8931026
2 | -168.6 | 36 | 7000 | 59 | 62.25704 | 0.1798013
3 | -168.54 | 36 | 7000 | 56 | 62.25704 | 0.6991159
4 | -168.475 | 36 | 7000 | 70 | 62.25704 | 0.8564787
5 | -168.41 | 37 | 7000 | 52 | 62.25704 | 2.023207
6 | -168.345 | 37 | 7000 | 61 | 62.25704 | 0.02590389
7 | -168.28 | 36 | 7000 | 69 | 62.25704 | 0.6589504
8 | -168.215 | 37 | 7000 | 68 | 62.25704 | 0.4850242
9 | -168.145 | 37 | 7000 | 67 | 62.25704 | 0.335757
10 | -168.08 | 36 | 7000 | 63 | 62.25704 | 0.008761855
11 | -168.025 | 36 | 7000 | 60 | 62.25704 | 0.08490346
12 | -167.96 | 36 | 7000 | 67 | 62.25704 | 0.335757
13 | -167.89 | 36 | 7000 | 60 | 62.25704 | 0.08490346
14 | -167.825 | 36 | 7000 | 61 | 62.25704 | 0.02590389
15 | -167.755 | 36 | 7000 | 54 | 62.25704 | 1.262567
16 | -167.69 | 36 | 7000 | 69 | 62.25704 | 0.6589504
17 | -167.625 | 37 | 7000 | 64 | 62.25704 | 0.0474676
18 | -167.56 | 36 | 7000 | 74 | 62.25704 | 1.863476
19 | -167.495 | 37 | 7000 | 70 | 62.25704 | 0.8564787
20 | -167.435 | 37 | 7000 | 53 | 62.50576 | 1.704897
21 | -167.365 | 36 | 7000 | 83 | 71.74962 | 1.524953
22 | -167.305 | 37 | 7000 | 92 | 90.28754 | 0.0318752
23 | -167.235 | 36 | 7000 | 112 | 124.2936 | 1.349398
24 | -167.17 | 37 | 7000 | 169 | 155.8269 | 1.026806
25 | -167.11 | 36 | 7000 | 177 | 174.7282 | 0.02915782
26 | -167.045 | 36 | 7000 | 175 | 184.1478 | 0.4781804
27 | -166.97 | 37 | 7000 | 192 | 184.7334 | 0.2750187
28 | -166.91 | 36 | 7000 | 200 | 184.7334 | 1.165347
29 | -166.845 | 36 | 7000 | 199 | 184.7334 | 1.022794
30 | -166.78 | 37 | 7000 | 186 | 184.7334 | 0.008625241
31 | -166.72 | 37 | 7000 | 178 | 184.7334 | 0.2547111
32 | -166.655 | 36 | 7000 | 187 | 184.7334 | 0.02747332
33 | -166.59 | 36 | 7000 | 161 | 184.7334 | 3.498596
34 | -166.525 | 37 | 7000 | 177 | 184.7334 | 0.3378834
35 | -166.46 | 37 | 7000 | 193 | 184.7334 | 0.3540767
36 | -166.4 | 37 | 7000 | 209 | 184.7334 | 2.817551
37 | -166.32 | 37 | 7000 | 166 | 184.7334 | 2.114096
Run : 2 Seq 2 Rec 2 File L3A:980034 Date 28-DEC-2013 12:25:34.32
Mode: MW_ANGLE Npts 34 Rpts 0
Cmon: Mon1[ DB]= 7000 * 1 Mon2[CF]=* 0
Temp: Temperature control hardware not installed.
Monx: [ 0.00000]# 0
Anax: [ 0.00000]# 0
Drv : 2TM= 71.880 TMFR= 35.940 PSI= -45.000 PHI= -90.500 DSRD= 12.000
Drv : XPOS=-167.980 YPOS= -16.035 ZPOS= 117.755 DSTD= 0.000
Osc : DRIVE oscillation during count OFF.
Nam : Use NAME command to store text on this line. | [5 empty] | Amp | Xcentre | Width | Back | Phi
Com : Use COMMENT command to store text on this line. | [5 empty] | 111.8737 | -166.8216 | 0.3 | 66.60373 | 90
POINT | XPOS | TIME | MON= DB | SIG= IC | Calc | Error | CHI2
1 | -167.97 | 37 | 7000 | 69 | 66.60373 | 0.08321892 | 0.9511475
2 | -167.9 | 36 | 7000 | 59 | 66.60373 | 0.9799445
3 | -167.835 | 37 | 7000 | 66 | 66.60373 | 0.005522591
4 | -167.775 | 37 | 7000 | 72 | 66.60373 | 0.4044406
5 | -167.715 | 37 | 7000 | 71 | 66.60373 | 0.2722138
6 | -167.65 | 37 | 7000 | 77 | 66.60373 | 1.403668
7 | -167.58 | 36 | 7000 | 72 | 66.60373 | 0.4044406
8 | -167.51 | 37 | 7000 | 69 | 66.60373 | 0.08321892
9 | -167.44 | 37 | 7000 | 62 | 66.60373 | 0.3418442
10 | -167.375 | 36 | 7000 | 67 | 66.60373 | 0.002343719
11 | -167.325 | 37 | 7000 | 66 | 66.60373 | 0.005522591
12 | -167.26 | 36 | 7000 | 76 | 66.60373 | 1.161709
13 | -167.19 | 36 | 7000 | 57 | 66.60373 | 1.618099
14 | -167.12 | 37 | 7000 | 60 | 66.60373 | 0.726821
15 | -167.06 | 36 | 7000 | 62 | 66.60373 | 0.3418442
16 | -166.99 | 36 | 7000 | 73 | 68.97972 | 0.2214059
17 | -166.935 | 36 | 7000 | 74 | 78.71795 | 0.3007979
18 | -166.87 | 37 | 7000 | 106 | 99.92248 | 0.3484547
19 | -166.8 | 36 | 7000 | 134 | 133.3463 | 0.003189301
20 | -166.725 | 36 | 7000 | 149 | 161.8823 | 1.113781
21 | -166.66 | 36 | 7000 | 188 | 175.3018 | 0.857678
22 | -166.595 | 38 | 7000 | 174 | 178.4774 | 0.1152153
23 | -166.545 | 36 | 7000 | 175 | 178.4774 | 0.06910047
24 | -166.475 | 36 | 7000 | 184 | 178.4774 | 0.1657537
25 | -166.41 | 36 | 7000 | 184 | 178.4774 | 0.1657537
26 | -166.345 | 36 | 7000 | 212 | 178.4774 | 5.300765
27 | -166.28 | 36 | 7000 | 185 | 178.4774 | 0.2299665
28 | -166.215 | 38 | 7000 | 199 | 178.4774 | 2.11646
29 | -166.15 | 36 | 7000 | 160 | 178.4774 | 2.133848
30 | -166.08 | 37 | 7000 | 170 | 178.4774 | 0.4227469
31 | -166.025 | 36 | 7000 | 178 | 178.4774 | 0.001280606
32 | -165.945 | 38 | 7000 | 171 | 178.4774 | 0.3269713
33 | -165.89 | 36 | 7000 | 195 | 178.4774 | 1.399974
34 | -165.825 | 36 | 7000 | 150 | 178.4774 | 5.40643
Run : 3 Seq 3 Rec 3 File L3A:980034 Date 28-DEC-2013 12:48:15.31
Mode: MW_ANGLE Npts 34 Rpts 0
Cmon: Mon1[ DB]= 7000 * 1 Mon2[CF]=* 0
Temp: Temperature control hardware not installed.
Monx: [ 0.00000]# 0
Anax: [ 0.00000]# 0
Drv : 2TM= 71.880 TMFR= 35.940 PSI= -45.000 PHI= -90.500 DSRD= 12.000
Drv : XPOS=-168.115 YPOS= -16.035 ZPOS= 107.540 DSTD= 0.000
Osc : DRIVE oscillation during count OFF.
Nam : Use NAME command to store text on this line. | [5 empty] | Amp | Xcentre | Width | Back | Phi
Com : Use COMMENT command to store text on this line. | [5 empty] | 116.1393 | -167.0689 | 0.3571319 | 60.57646 | 90
POINT | XPOS | TIME | MON= DB | SIG= IC | Calc | Error | CHI2
1 | -168.115 | 37 | 7000 | 55 | 60.57646 | 0.5653975 | 0.8599066
2 | -168.045 | 37 | 7000 | 54 | 60.57646 | 0.8009217
3 | -167.98 | 36 | 7000 | 59 | 60.57646 | 0.04212226
4 | -167.91 | 37 | 7000 | 57 | 60.57646 | 0.2244042
5 | -167.85 | 36 | 7000 | 60 | 60.57646 | 0.005538358
6 | -167.785 | 37 | 7000 | 63 | 60.57646 | 0.0932312
7 | -167.72 | 36 | 7000 | 61 | 60.57646 | 0.002940813
8 | -167.65 | 36 | 7000 | 69 | 60.57646 | 1.028349
9 | -167.585 | 36 | 7000 | 52 | 60.57646 | 1.414531
10 | -167.515 | 37 | 7000 | 66 | 60.57646 | 0.4456792
11 | -167.46 | 37 | 7000 | 60 | 60.57646 | 0.005538358
12 | -167.395 | 35 | 7000 | 60 | 60.57646 | 0.005538358
13 | -167.33 | 36 | 7000 | 69 | 60.57646 | 1.028349
14 | -167.265 | 36 | 7000 | 71 | 63.47461 | 0.7976271
15 | -167.195 | 36 | 7000 | 83 | 75.12849 | 0.7465146
16 | -167.125 | 36 | 7000 | 98 | 95.70613 | 0.05369227
17 | -167.07 | 36 | 7000 | 97 | 118.1346 | 4.604846
18 | -167.005 | 36 | 7000 | 164 | 144.3107 | 2.363838
19 | -166.935 | 36 | 7000 | 174 | 163.8977 | 0.5865298
20 | -166.87 | 36 | 7000 | 183 | 174.0953 | 0.4333021
21 | -166.805 | 36 | 7000 | 201 | 176.7158 | 2.933953
22 | -166.74 | 36 | 7000 | 186 | 176.7158 | 0.4634258
23 | -166.68 | 37 | 7000 | 171 | 176.7158 | 0.1910518
24 | -166.615 | 36 | 7000 | 186 | 176.7158 | 0.4634258
25 | -166.55 | 37 | 7000 | 190 | 176.7158 | 0.9287956
26 | -166.48 | 37 | 7000 | 184 | 176.7158 | 0.2883708
27 | -166.41 | 36 | 7000 | 161 | 176.7158 | 1.534068
28 | -166.355 | 36 | 7000 | 174 | 176.7158 | 0.04238693
29 | -166.28 | 37 | 7000 | 177 | 176.7158 | 0.0004564703
30 | -166.225 | 37 | 7000 | 174 | 176.7158 | 0.04238693
31 | -166.15 | 37 | 7000 | 159 | 176.7158 | 1.973887
32 | -166.09 | 36 | 7000 | 163 | 176.7158 | 1.154122
33 | -166.03 | 36 | 7000 | 173 | 176.7158 | 0.07980829
34 | -165.96 | 36 | 7000 | 168 | 176.7158 | 0.452169
Run : 4 Seq 4 Rec 4 File L3A:980034 Date 28-DEC-2013 13:10:40.02
Mode: MW_ANGLE Npts 34 Rpts 0
Cmon: Mon1[ DB]= 7000 * 1 Mon2[CF]=* 0
Temp: Temperature control hardware not installed.
Monx: [ 0.00000]# 0
Anax: [ 0.00000]# 0
Drv : 2TM= 71.880 TMFR= 35.940 PSI= -45.000 PHI= -90.500 DSRD= 12.000
Drv : XPOS=-166.990 YPOS= -16.195 ZPOS= 96.715 DSTD= 0.000
Osc : DRIVE oscillation during count OFF.
Nam : Use NAME command to store text on this line. | [5 empty] | Amp | Xcentre | Width | Back | Phi
Com : Use COMMENT command to store text on this line. | [5 empty] | 109.01 | -165.9241 | 0.3526697 | 61.50579 | 90
POINT | XPOS | TIME | MON= DB | SIG= IC | Calc | Error | CHI2
1 | -166.99 | 37 | 7000 | 79 | 61.50579 | 3.874016 | 1.173941
2 | -166.92 | 35 | 7000 | 57 | 61.50579 | 0.3561784
3 | -166.855 | 37 | 7000 | 72 | 61.50579 | 1.529561
4 | -166.78 | 37 | 7000 | 60 | 61.50579 | 0.03779021
5 | -166.725 | 37 | 7000 | 70 | 61.50579 | 1.030736
6 | -166.66 | 36 | 7000 | 58 | 61.50579 | 0.2119066
7 | -166.595 | 36 | 7000 | 62 | 61.50579 | 0.003939363
8 | -166.53 | 36 | 7000 | 56 | 61.50579 | 0.5413171
9 | -166.46 | 37 | 7000 | 59 | 61.50579 | 0.1064237
10 | -166.4 | 37 | 7000 | 67 | 61.50579 | 0.4505419
11 | -166.335 | 36 | 7000 | 54 | 61.50579 | 1.043276
12 | -166.265 | 37 | 7000 | 73 | 61.50579 | 1.809819
13 | -166.205 | 37 | 7000 | 47 | 61.50579 | 4.476979
14 | -166.14 | 36 | 7000 | 63 | 62.48966 | 0.004134078
15 | -166.075 | 36 | 7000 | 69 | 70.01016 | 0.01478883
16 | -166 | 36 | 7000 | 95 | 87.89045 | 0.5320599
17 | -165.945 | 36 | 7000 | 103 | 107.2693 | 0.176962
18 | -165.88 | 37 | 7000 | 127 | 133.5944 | 0.3424056
19 | -165.815 | 36 | 7000 | 160 | 153.2769 | 0.2825022
20 | -165.75 | 37 | 7000 | 168 | 165.5534 | 0.03563139
21 | -165.685 | 36 | 7000 | 191 | 170.4238 | 2.216654
22 | -165.615 | 36 | 7000 | 190 | 170.5158 | 1.998077
23 | -165.56 | 37 | 7000 | 167 | 170.5158 | 0.07401651
24 | -165.49 | 36 | 7000 | 185 | 170.5158 | 1.134013
25 | -165.425 | 36 | 7000 | 173 | 170.5158 | 0.03567234
26 | -165.355 | 36 | 7000 | 157 | 170.5158 | 1.163545
27 | -165.295 | 36 | 7000 | 170 | 170.5158 | 0.001564918
28 | -165.225 | 37 | 7000 | 164 | 170.5158 | 0.2588749
29 | -165.155 | 37 | 7000 | 193 | 170.5158 | 2.619377
30 | -165.095 | 37 | 7000 | 166 | 170.5158 | 0.1228454
31 | -165.025 | 36 | 7000 | 184 | 170.5158 | 0.9881739
32 | -164.97 | 37 | 7000 | 140 | 170.5158 | 6.651523
33 | -164.905 | 35 | 7000 | 164 | 170.5158 | 0.2588749
34 | -164.84 | 36 | 7000 | 159 | 170.5158 | 0.8340462
Run : 5 Seq 5 Rec 5 File L3A:980034 Date 28-DEC-2013 13:33:06.46
Mode: MW_ANGLE Npts 34 Rpts 0
Cmon: Mon1[ DB]= 7000 * 1 Mon2[CF]=* 0
Temp: Temperature control hardware not installed.
Monx: [ 0.00000]# 0
Anax: [ 0.00000]# 0
Drv : 2TM= 71.880 TMFR= 35.940 PSI= -45.000 PHI= -90.500 DSRD= 12.000
Drv : XPOS=-167.135 YPOS= -16.195 ZPOS= 87.245 DSTD= 0.000
Osc : DRIVE oscillation during count OFF.
Nam : Use NAME command to store text on this line. | [5 empty] | Amp | Xcentre | Width | Back | Phi
Com : Use COMMENT command to store text on this line. | [5 empty] | 145.4489 | -166.1155 | 0.3458161 | 62.94155 | 90
POINT | XPOS | TIME | MON= DB | SIG= IC | Calc | Error | CHI2
1 | -167.14 | 36 | 7000 | 59 | 62.94155 | 0.2633185 | 1.621894
2 | -167.06 | 37 | 7000 | 62 | 62.94155 | 0.01429855
3 | -166.99 | 36 | 7000 | 57 | 62.94155 | 0.6193329
4 | -166.925 | 36 | 7000 | 60 | 62.94155 | 0.1442116
5 | -166.87 | 37 | 7000 | 77 | 62.94155 | 2.566755
6 | -166.8 | 36 | 7000 | 51 | 62.94155 | 2.796089
7 | -166.725 | 36 | 7000 | 65 | 62.94155 | 0.06518815
8 | -166.66 | 36 | 7000 | 52 | 62.94155 | 2.302259
9 | -166.605 | 37 | 7000 | 97 | 62.94155 | 11.95854
10 | -166.54 | 37 | 7000 | 61 | 62.94155 | 0.06179678
11 | -166.48 | 37 | 7000 | 56 | 62.94155 | 0.8604477
12 | -166.405 | 37 | 7000 | 69 | 62.94155 | 0.5319544
13 | -166.34 | 36 | 7000 | 74 | 63.43115 | 1.509468
14 | -166.275 | 37 | 7000 | 80 | 71.74207 | 0.8524178
15 | -166.215 | 36 | 7000 | 86 | 88.5355 | 0.07475329
16 | -166.15 | 36 | 7000 | 114 | 116.6104 | 0.05977173
17 | -166.09 | 37 | 7000 | 139 | 150.0614 | 0.8802462
18 | -166.025 | 37 | 7000 | 189 | 179.5482 | 0.4726759
19 | -165.955 | 37 | 7000 | 214 | 199.8098 | 0.9409387
20 | -165.89 | 37 | 7000 | 224 | 207.9516 | 1.149776
21 | -165.825 | 37 | 7000 | 192 | 208.3904 | 1.399199
22 | -165.76 | 37 | 7000 | 226 | 208.3904 | 1.37211
23 | -165.7 | 36 | 7000 | 203 | 208.3904 | 0.1431367
24 | -165.635 | 36 | 7000 | 192 | 208.3904 | 1.399199
25 | -165.565 | 37 | 7000 | 173 | 208.3904 | 7.239784
26 | -165.5 | 36 | 7000 | 166 | 208.3904 | 10.82499
27 | -165.43 | 36 | 7000 | 163 | 208.3904 | 12.63982
28 | -165.365 | 36 | 7000 | 168 | 208.3904 | 9.710637
29 | -165.3 | 36 | 7000 | 171 | 208.3904 | 8.175698
30 | -165.235 | 37 | 7000 | 172 | 208.3904 | 7.699207
31 | -165.17 | 36 | 7000 | 172 | 208.3904 | 7.699207
32 | -165.105 | 37 | 7000 | 153 | 208.3904 | 20.05294
33 | -165.04 | 36 | 7000 | 157 | 208.3904 | 16.82151
34 | -164.97 | 37 | 7000 | 169 | 208.3904 | 9.181101
Run : 6 Seq 6 Rec 6 File L3A:980034 Date 28-DEC-2013 13:56:00.63
Mode: MW_ANGLE Npts 34 Rpts 0
Cmon: Mon1[ DB]= 7000 * 1 Mon2[CF]=* 0
Temp: Temperature control hardware not installed.
Monx: [ 0.00000]# 0
Anax: [ 0.00000]# 0
Drv : 2TM= 71.880 TMFR= 35.940 PSI= -45.000 PHI= -90.500 DSRD= 12.000
Drv : XPOS=-167.005 YPOS= -16.195 ZPOS= 78.080 DSTD= 0.000
Osc : DRIVE oscillation during count OFF.
Nam : Use NAME command to store text on this line. | [5 empty] | Amp | Xcentre | Width | Back | Phi
Com : Use COMMENT command to store text on this line. | [5 empty] | 103.1005 | -165.9579 | 0.3731409 | 61.78044 | 90
POINT | XPOS | TIME | MON= DB | SIG= IC | Calc | Error | CHI2
1 | -167.01 | 37 | 7000 | 73 | 61.78044 | 1.724364 | 1.447662
2 | -166.935 | 37 | 7000 | 66 | 61.78044 | 0.2697684
3 | -166.865 | 36 | 7000 | 63 | 61.78044 | 0.02360849
4 | -166.8 | 36 | 7000 | 55 | 61.78044 | 0.8358967
5 | -166.74 | 37 | 7000 | 48 | 61.78044 | 3.956259
6 | -166.665 | 36 | 7000 | 73 | 61.78044 | 1.724364
7 | -166.61 | 36 | 7000 | 70 | 61.78044 | 0.9651603
8 | -166.54 | 36 | 7000 | 57 | 61.78044 | 0.4009223
9 | -166.475 | 35 | 7000 | 51 | 61.78044 | 2.278781
10 | -166.41 | 36 | 7000 | 73 | 61.78044 | 1.724364
11 | -166.35 | 37 | 7000 | 56 | 61.78044 | 0.5966687
12 | -166.275 | 35 | 7000 | 64 | 61.78044 | 0.07697597
13 | -166.22 | 37 | 7000 | 69 | 61.78278 | 0.7549023
14 | -166.145 | 37 | 7000 | 59 | 66.1456 | 0.8654175
15 | -166.09 | 36 | 7000 | 96 | 74.63945 | 4.752843
16 | -166.02 | 36 | 7000 | 86 | 91.92903 | 0.408761
17 | -165.96 | 36 | 7000 | 110 | 112.5244 | 0.0579344
18 | -165.89 | 37 | 7000 | 122 | 136.4572 | 1.713199
19 | -165.83 | 36 | 7000 | 183 | 151.2007 | 5.525673
20 | -165.765 | 36 | 7000 | 158 | 161.1563 | 0.0630533
21 | -165.7 | 37 | 7000 | 181 | 164.8549 | 1.440129
22 | -165.635 | 37 | 7000 | 172 | 164.8809 | 0.2946609
23 | -165.57 | 35 | 7000 | 162 | 164.8809 | 0.05123177
24 | -165.505 | 37 | 7000 | 151 | 164.8809 | 1.276021
25 | -165.44 | 36 | 7000 | 161 | 164.8809 | 0.09354866
26 | -165.375 | 36 | 7000 | 165 | 164.8809 | 8.597807e-05
27 | -165.305 | 37 | 7000 | 178 | 164.8809 | 0.9669155
28 | -165.245 | 36 | 7000 | 161 | 164.8809 | 0.09354866
29 | -165.175 | 36 | 7000 | 158 | 164.8809 | 0.2996626
30 | -165.115 | 36 | 7000 | 174 | 164.8809 | 0.4779201
31 | -165.045 | 36 | 7000 | 177 | 164.8809 | 0.8297895
32 | -164.98 | 36 | 7000 | 174 | 164.8809 | 0.4779201
33 | -164.92 | 37 | 7000 | 132 | 164.8809 | 8.190554
34 | -164.855 | 36 | 7000 | 171 | 164.8809 | 0.2189676
Run : 7 Seq 7 Rec 7 File L3A:980034 Date 28-DEC-2013 14:18:23.75
Mode: MW_ANGLE Npts 34 Rpts 0
Cmon: Mon1[ DB]= 7000 * 1 Mon2[CF]=* 0
Temp: Temperature control hardware not installed.
Monx: [ 0.00000]# 0
Anax: [ 0.00000]# 0
Drv : 2TM= 71.880 TMFR= 35.940 PSI= -45.000 PHI= -90.500 DSRD= 12.000
Drv : XPOS=-168.645 YPOS= -16.210 ZPOS= 66.675 DSTD= 0.000
Osc : DRIVE oscillation during count OFF.
Nam : Use NAME command to store text on this line. | [5 empty] | Amp | Xcentre | Width | Back | Phi
Com : Use COMMENT command to store text on this line. | [5 empty] | 35.53668 | -167.711 | 0.278279 | 60.50712 | 90
POINT | XPOS | TIME | MON= DB | SIG= IC | Calc | Error | CHI2
1 | -168.65 | 37 | 7000 | 56 | 60.50712 | 0.362752 | 1.313874
2 | -168.57 | 36 | 7000 | 59 | 60.50712 | 0.03849837
3 | -168.51 | 37 | 7000 | 57 | 60.50712 | 0.2157873
4 | -168.435 | 36 | 7000 | 58 | 60.50712 | 0.1083731
5 | -168.375 | 36 | 7000 | 63 | 60.50712 | 0.09864225
6 | -168.315 | 37 | 7000 | 46 | 60.50712 | 4.575141
7 | -168.25 | 37 | 7000 | 72 | 60.50712 | 1.834533
8 | -168.185 | 36 | 7000 | 60 | 60.50712 | 0.004286141
9 | -168.115 | 36 | 7000 | 61 | 60.50712 | 0.003982506
10 | -168.045 | 37 | 7000 | 75 | 60.50712 | 2.800582
11 | -167.99 | 36 | 7000 | 74 | 60.50712 | 2.460241
12 | -167.92 | 35 | 7000 | 57 | 60.50712 | 0.2157873
13 | -167.86 | 36 | 7000 | 62 | 61.55452 | 0.003200892
14 | -167.785 | 37 | 7000 | 68 | 67.42437 | 0.004872719
15 | -167.73 | 36 | 7000 | 79 | 75.01006 | 0.2015145
16 | -167.66 | 36 | 7000 | 75 | 86.29257 | 1.700294
17 | -167.6 | 36 | 7000 | 104 | 92.66783 | 1.23479
18 | -167.535 | 36 | 7000 | 107 | 95.84581 | 1.162765
19 | -167.47 | 35 | 7000 | 122 | 96.0438 | 5.52233
20 | -167.4 | 37 | 7000 | 103 | 96.0438 | 0.4697932
21 | -167.34 | 36 | 7000 | 119 | 96.0438 | 4.428463
22 | -167.275 | 37 | 7000 | 111 | 96.0438 | 2.015206
23 | -167.205 | 36 | 7000 | 98 | 96.0438 | 0.0390481
24 | -167.14 | 37 | 7000 | 92 | 96.0438 | 0.1777427
25 | -167.07 | 36 | 7000 | 90 | 96.0438 | 0.4058615
26 | -167.02 | 36 | 7000 | 89 | 96.0438 | 0.5574734
27 | -166.945 | 36 | 7000 | 77 | 96.0438 | 4.709953
28 | -166.885 | 37 | 7000 | 87 | 96.0438 | 0.9401189
29 | -166.805 | 36 | 7000 | 95 | 96.0438 | 0.01146864
30 | -166.75 | 37 | 7000 | 103 | 96.0438 | 0.4697932
31 | -166.69 | 36 | 7000 | 97 | 96.0438 | 0.009425939
32 | -166.625 | 37 | 7000 | 92 | 96.0438 | 0.1777427
33 | -166.56 | 37 | 7000 | 83 | 96.0438 | 2.049889
34 | -166.49 | 37 | 7000 | 90 | 96.0438 | 0.4058615
Run : 8 Seq 8 Rec 8 File L3A:980034 Date 28-DEC-2013 14:40:45.72
Mode: MW_ANGLE Npts 34 Rpts 0
Cmon: Mon1[ DB]= 7000 * 1 Mon2[CF]=* 0
Temp: Temperature control hardware not installed.
Monx: [ 0.00000]# 0
Anax: [ 0.00000]# 0
Drv : 2TM= 71.880 TMFR= 35.940 PSI= -45.000 PHI= -90.500 DSRD= 12.000
Drv : XPOS=-168.895 YPOS= -16.410 ZPOS= 57.965 DSTD= 0.000
Osc : DRIVE oscillation during count OFF.
Nam : Use NAME command to store text on this line. | [5 empty] | Amp | Xcentre | Width | Back | Phi
Com : Use COMMENT command to store text on this line. | [5 empty] | 112.4416 | -167.9176 | 0.2926299 | 63.9686 | 90
POINT | XPOS | TIME | MON= DB | SIG= IC | Calc | Error | CHI2
1 | -168.905 | 36 | 7000 | 73 | 63.9686 | 1.117344 | 2.06418
2 | -168.825 | 36 | 7000 | 60 | 63.9686 | 0.262497
3 | -168.755 | 37 | 7000 | 58 | 63.9686 | 0.614211
4 | -168.69 | 36 | 7000 | 71 | 63.9686 | 0.6963454
5 | -168.63 | 37 | 7000 | 63 | 63.9686 | 0.01489197
6 | -168.565 | 37 | 7000 | 67 | 63.9686 | 0.1371546
7 | -168.5 | 36 | 7000 | 61 | 63.9686 | 0.144469
8 | -168.435 | 37 | 7000 | 66 | 63.9686 | 0.06252377
9 | -168.37 | 36 | 7000 | 69 | 63.9686 | 0.3668832
10 | -168.29 | 37 | 7000 | 61 | 63.9686 | 0.144469
11 | -168.24 | 36 | 7000 | 65 | 63.9686 | 0.0163658
12 | -168.175 | 36 | 7000 | 59 | 63.9686 | 0.4184242
13 | -168.105 | 36 | 7000 | 56 | 64.46968 | 1.28099
14 | -168.04 | 37 | 7000 | 93 | 73.35199 | 4.151016
15 | -167.98 | 37 | 7000 | 89 | 91.39911 | 0.06467114
16 | -167.905 | 35 | 7000 | 111 | 126.8351 | 2.258998
17 | -167.845 | 36 | 7000 | 164 | 152.7247 | 0.7752007
18 | -167.775 | 37 | 7000 | 193 | 170.9802 | 2.512277
19 | -167.715 | 36 | 7000 | 181 | 176.3859 | 0.1176245
20 | -167.655 | 37 | 7000 | 213 | 176.4102 | 6.285496
21 | -167.585 | 36 | 7000 | 203 | 176.4102 | 3.482834
22 | -167.515 | 36 | 7000 | 211 | 176.4102 | 5.670387
23 | -167.46 | 37 | 7000 | 162 | 176.4102 | 1.281821
24 | -167.395 | 36 | 7000 | 195 | 176.4102 | 1.772201
25 | -167.325 | 35 | 7000 | 201 | 176.4102 | 3.008241
26 | -167.26 | 36 | 7000 | 174 | 176.4102 | 0.0333865
27 | -167.195 | 37 | 7000 | 159 | 176.4102 | 1.906393
28 | -167.13 | 37 | 7000 | 178 | 176.4102 | 0.01419854
29 | -167.06 | 37 | 7000 | 181 | 176.4102 | 0.1163862
30 | -167 | 36 | 7000 | 171 | 176.4102 | 0.1711736
31 | -166.94 | 36 | 7000 | 132 | 176.4102 | 14.94143
32 | -166.875 | 37 | 7000 | 179 | 176.4102 | 0.03746851
33 | -166.805 | 37 | 7000 | 170 | 176.4102 | 0.2417127
34 | -166.735 | 36 | 7000 | 143 | 176.4102 | 7.805902
Run : 9 Seq 9 Rec 9 File L3A:980034 Date 28-DEC-2013 15:03:30.61
Mode: MW_ANGLE Npts 34 Rpts 0
Cmon: Mon1[ DB]= 7000 * 1 Mon2[CF]=* 0
Temp: Temperature control hardware not installed.
Monx: [ 0.00000]# 0
Anax: [ 0.00000]# 0
Drv : 2TM= 71.880 TMFR= 35.940 PSI= -45.000 PHI= -90.500 DSRD= 12.000
Drv : XPOS=-168.115 YPOS= -16.410 ZPOS= 47.490 DSTD= 0.000
Osc : DRIVE oscillation during count OFF.
Nam : Use NAME command to store text on this line. | [5 empty] | Amp | Xcentre | Width | Back | Phi
Com : Use COMMENT command to store text on this line. | [5 empty] | 117.7494 | -167.0702 | 0.4589446 | 63.04144 | 90
POINT | XPOS | TIME | MON= DB | SIG= IC | Calc | Error | CHI2
1 | -168.12 | 37 | 7000 | 49 | 63.04144 | 4.023714 | 1.546849
2 | -168.05 | 36 | 7000 | 80 | 63.04144 | 3.59491
3 | -167.98 | 37 | 7000 | 61 | 63.04144 | 0.06831918
4 | -167.91 | 36 | 7000 | 70 | 63.04144 | 0.6917369
5 | -167.85 | 37 | 7000 | 69 | 63.04144 | 0.5145574
6 | -167.78 | 37 | 7000 | 66 | 63.04144 | 0.1326225
7 | -167.715 | 36 | 7000 | 72 | 63.04144 | 1.114664
8 | -167.655 | 37 | 7000 | 41 | 63.04144 | 11.84939
9 | -167.59 | 36 | 7000 | 72 | 63.04144 | 1.114664
10 | -167.52 | 37 | 7000 | 57 | 63.04144 | 0.6403329
11 | -167.455 | 37 | 7000 | 67 | 63.04144 | 0.2338838
12 | -167.395 | 37 | 7000 | 71 | 63.04144 | 0.8920945
13 | -167.33 | 36 | 7000 | 76 | 65.38045 | 1.48388
14 | -167.26 | 36 | 7000 | 74 | 73.18219 | 0.009038055
15 | -167.2 | 37 | 7000 | 86 | 84.22986 | 0.0364349
16 | -167.13 | 37 | 7000 | 90 | 102.206 | 1.655409
17 | -167.06 | 36 | 7000 | 141 | 125.5453 | 1.693964
18 | -167 | 37 | 7000 | 136 | 144.6214 | 0.5465323
19 | -166.94 | 37 | 7000 | 154 | 159.6725 | 0.2089417
20 | -166.865 | 37 | 7000 | 172 | 172.8261 | 0.003967897
21 | -166.8 | 37 | 7000 | 222 | 179.1387 | 8.27517
22 | -166.735 | 35 | 7000 | 187 | 180.7908 | 0.2061727
23 | -166.68 | 37 | 7000 | 188 | 180.7908 | 0.2764506
24 | -166.605 | 37 | 7000 | 183 | 180.7908 | 0.02667
25 | -166.545 | 36 | 7000 | 161 | 180.7908 | 2.432766
26 | -166.485 | 37 | 7000 | 192 | 180.7908 | 0.6544083
27 | -166.42 | 37 | 7000 | 191 | 180.7908 | 0.5456962
28 | -166.355 | 37 | 7000 | 187 | 180.7908 | 0.2061727
29 | -166.285 | 37 | 7000 | 172 | 180.7908 | 0.4492906
30 | -166.22 | 36 | 7000 | 181 | 180.7908 | 0.0002418177
31 | -166.155 | 37 | 7000 | 171 | 180.7908 | 0.5605822
32 | -166.09 | 37 | 7000 | 163 | 180.7908 | 1.941793
33 | -166.03 | 37 | 7000 | 174 | 180.7908 | 0.2650277
34 | -165.965 | 38 | 7000 | 184 | 180.7908 | 0.055973
Run : 10 Seq 10 Rec 10 File L3A:980034 Date 28-DEC-2013 15:26:20.42
Mode: MW_ANGLE Npts 34 Rpts 0
Cmon: Mon1[ DB]= 7000 * 1 Mon2[CF]=* 0
Temp: Temperature control hardware not installed.
Monx: [ 0.00000]# 0
Anax: [ 0.00000]# 0
Drv : 2TM= 71.880 TMFR= 35.940 PSI= -45.000 PHI= -90.500 DSRD= 12.000
Drv : XPOS=-167.610 YPOS= -16.410 ZPOS= 36.855 DSTD= 0.000
Osc : DRIVE oscillation during count OFF.
Nam : Use NAME command to store text on this line. | [5 empty] | Amp | Xcentre | Width | Back | Phi
Com : Use COMMENT command to store text on this line. | [5 empty] | 116.5315 | -166.5369 | 0.3162716 | 61.10453 | 90
POINT | XPOS | TIME | MON= DB | SIG= IC | Calc | Error | CHI2
1 | -167.61 | 37 | 7000 | 58 | 61.10453 | 0.1661746 | 0.8479047
2 | -167.545 | 36 | 7000 | 58 | 61.10453 | 0.1661746
3 | -167.465 | 36 | 7000 | 52 | 61.10453 | 1.594087
4 | -167.4 | 36 | 7000 | 58 | 61.10453 | 0.1661746
5 | -167.34 | 36 | 7000 | 64 | 61.10453 | 0.1309957
6 | -167.275 | 37 | 7000 | 67 | 61.10453 | 0.5187541
7 | -167.215 | 36 | 7000 | 77 | 61.10453 | 3.281375
8 | -167.145 | 36 | 7000 | 60 | 61.10453 | 0.02033323
9 | -167.07 | 37 | 7000 | 65 | 61.10453 | 0.2334563
10 | -167.01 | 37 | 7000 | 67 | 61.10453 | 0.5187541
11 | -166.95 | 36 | 7000 | 65 | 61.10453 | 0.2334563
12 | -166.885 | 36 | 7000 | 51 | 61.10453 | 2.001992
13 | -166.82 | 37 | 7000 | 69 | 61.10453 | 0.903455
14 | -166.755 | 36 | 7000 | 56 | 61.14084 | 0.4719321
15 | -166.68 | 36 | 7000 | 64 | 68.66941 | 0.3406773
16 | -166.615 | 36 | 7000 | 93 | 85.79559 | 0.5581022
17 | -166.565 | 37 | 7000 | 105 | 105.6683 | 0.004253368
18 | -166.485 | 36 | 7000 | 141 | 143.2937 | 0.03731174
19 | -166.43 | 36 | 7000 | 157 | 161.7719 | 0.1450394
20 | -166.37 | 36 | 7000 | 182 | 173.8916 | 0.3612469
21 | -166.29 | 37 | 7000 | 182 | 177.636 | 0.1046408
22 | -166.235 | 37 | 7000 | 209 | 177.636 | 4.706706
23 | -166.17 | 37 | 7000 | 180 | 177.636 | 0.03104762
24 | -166.11 | 37 | 7000 | 183 | 177.636 | 0.1572277
25 | -166.045 | 36 | 7000 | 176 | 177.636 | 0.01520707
26 | -165.975 | 36 | 7000 | 157 | 177.636 | 2.712381
27 | -165.91 | 36 | 7000 | 187 | 177.636 | 0.4689026
28 | -165.845 | 37 | 7000 | 173 | 177.636 | 0.1242332
29 | -165.78 | 37 | 7000 | 179 | 177.636 | 0.01039407
30 | -165.72 | 36 | 7000 | 169 | 177.636 | 0.4413031
31 | -165.655 | 36 | 7000 | 159 | 177.636 | 2.184276
32 | -165.585 | 37 | 7000 | 199 | 177.636 | 2.293574
33 | -165.525 | 37 | 7000 | 171 | 177.636 | 0.2575221
34 | -165.45 | 37 | 7000 | 174 | 177.636 | 0.0759792
Run : 11 Seq 11 Rec 11 File L3A:980034 Date 28-DEC-2013 15:48:50.51
Mode: MW_ANGLE Npts 34 Rpts 0
Cmon: Mon1[ DB]= 7000 * 1 Mon2[CF]=* 0
Temp: Temperature control hardware not installed.
Monx: [ 0.00000]# 0
Anax: [ 0.00000]# 0
Drv : 2TM= 71.880 TMFR= 35.940 PSI= -45.000 PHI= -90.500 DSRD= 12.000
Drv : XPOS=-166.875 YPOS= -16.415 ZPOS= 26.965 DSTD= 0.000
Osc : DRIVE oscillation during count OFF.
Nam : Use NAME command to store text on this line. | [5 empty] | Amp | Xcentre | Width | Back | Phi
Com : Use COMMENT command to store text on this line. | [5 empty] | 117.0032 | -165.8515 | 0.3451788 | 67.87474 | 90
POINT | XPOS | TIME | MON= DB | SIG= IC | Calc | Error | CHI2
1 | -166.885 | 36 | 7000 | 62 | 67.87474 | 0.5566545 | 1.350537
2 | -166.795 | 36 | 7000 | 76 | 67.87474 | 0.8686821
3 | -166.73 | 37 | 7000 | 74 | 67.87474 | 0.5070109
4 | -166.66 | 36 | 7000 | 75 | 67.87474 | 0.6769243
5 | -166.605 | 36 | 7000 | 60 | 67.87474 | 1.033526
6 | -166.535 | 37 | 7000 | 65 | 67.87474 | 0.1271405
7 | -166.48 | 37 | 7000 | 80 | 67.87474 | 1.837774
8 | -166.41 | 36 | 7000 | 54 | 67.87474 | 3.564971
9 | -166.34 | 37 | 7000 | 73 | 67.87474 | 0.3598395
10 | -166.275 | 36 | 7000 | 68 | 67.87474 | 0.0002307343
11 | -166.22 | 36 | 7000 | 58 | 67.87474 | 1.681216
12 | -166.15 | 36 | 7000 | 71 | 67.87474 | 0.1375669
13 | -166.09 | 36 | 7000 | 72 | 67.90558 | 0.2328368
14 | -166.025 | 37 | 7000 | 84 | 72.76995 | 1.501356
15 | -165.955 | 36 | 7000 | 88 | 87.28836 | 0.005754849
16 | -165.89 | 36 | 7000 | 104 | 109.3868 | 0.2790106
17 | -165.83 | 38 | 7000 | 131 | 136.2402 | 0.209614
18 | -165.765 | 37 | 7000 | 154 | 160.5021 | 0.2745301
19 | -165.7 | 36 | 7000 | 216 | 176.4662 | 7.235742
20 | -165.635 | 36 | 7000 | 173 | 184.1324 | 0.7163658
21 | -165.565 | 37 | 7000 | 205 | 184.8779 | 1.975117
22 | -165.49 | 37 | 7000 | 201 | 184.8779 | 1.293145
23 | -165.43 | 36 | 7000 | 209 | 184.8779 | 2.784095
24 | -165.375 | 37 | 7000 | 204 | 184.8779 | 1.792425
25 | -165.31 | 36 | 7000 | 179 | 184.8779 | 0.1930151
26 | -165.245 | 36 | 7000 | 202 | 184.8779 | 1.451319
27 | -165.175 | 36 | 7000 | 184 | 184.8779 | 0.004188622
28 | -165.11 | 37 | 7000 | 183 | 184.8779 | 0.01927052
29 | -165.04 | 37 | 7000 | 178 | 184.8779 | 0.2657612
30 | -164.98 | 36 | 7000 | 177 | 184.8779 | 0.3506288
31 | -164.915 | 37 | 7000 | 183 | 184.8779 | 0.01927052
32 | -164.85 | 37 | 7000 | 156 | 184.8779 | 5.345725
33 | -164.785 | 37 | 7000 | 164 | 184.8779 | 2.657846
34 | -164.715 | 36 | 7000 | 175 | 184.8779 | 0.5575594
Run : 12 Seq 1 Rec 7 File L3A:980034 Date 28-DEC-2013 20:39:46.19
Mode: MW_ANGLE Npts 34 Rpts 0
Cmon: Mon1[ DB]= 7000 * 3 Mon2[CF]=* 0
Temp: Temperature control hardware not installed.
Monx: [ 0.00000]# 0
Anax: [ 0.00000]# 0
Drv : 2TM= 71.880 TMFR= 35.940 PSI= -45.000 PHI= -90.500 DSRD= 12.000
Drv : XPOS=-168.645 YPOS= -16.210 ZPOS= 66.675 DSTD= 0.000
Osc : DRIVE oscillation during count OFF.
Nam : Use NAME command to store text on this line. | [5 empty] | Amp | Xcentre | Width | Back | Phi
Com : Use COMMENT command to store text on this line. | [5 empty] | 126.2137 | -167.7173 | 0.2562891 | 183.58 | 90
POINT | XPOS | TIME | MON= DB | SIG= IC | Calc | Error | CHI2
1 | -168.645 | 109 | 21000 | 197 | 183.58 | 0.9141996 | 2.163433
2 | -168.57 | 109 | 21000 | 176 | 183.58 | 0.3264539
3 | -168.51 | 107 | 21000 | 157 | 183.58 | 4.499965
4 | -168.435 | 108 | 21000 | 220 | 183.58 | 6.029177
5 | -168.38 | 107 | 21000 | 168 | 183.58 | 1.444853
6 | -168.315 | 108 | 21000 | 178 | 183.58 | 0.1749214
7 | -168.25 | 107 | 21000 | 185 | 183.58 | 0.01089999
8 | -168.18 | 109 | 21000 | 180 | 183.58 | 0.07120086
9 | -168.12 | 106 | 21000 | 202 | 183.58 | 1.679691
10 | -168.045 | 108 | 21000 | 180 | 183.58 | 0.07120086
11 | -167.99 | 109 | 21000 | 184 | 183.58 | 0.0009588521
12 | -167.925 | 107 | 21000 | 193 | 183.58 | 0.4597774
13 | -167.855 | 106 | 21000 | 176 | 187.2235 | 0.7157195
14 | -167.795 | 106 | 21000 | 229 | 204.1817 | 2.689727
15 | -167.73 | 104 | 21000 | 222 | 238.1655 | 1.177136
16 | -167.65 | 100 | 21000 | 291 | 284.8642 | 0.129374
17 | -167.59 | 100 | 21000 | 312 | 304.2107 | 0.1944632
18 | -167.535 | 99 | 21000 | 366 | 309.7937 | 8.631548
19 | -167.47 | 99 | 21000 | 337 | 309.7937 | 2.196386
20 | -167.405 | 99 | 21000 | 361 | 309.7937 | 7.26339
21 | -167.33 | 99 | 21000 | 352 | 309.7937 | 5.060712
22 | -167.275 | 98 | 21000 | 337 | 309.7937 | 2.196386
23 | -167.21 | 98 | 21000 | 309 | 309.7937 | 0.00203877
24 | -167.14 | 98 | 21000 | 313 | 309.7937 | 0.03284434
25 | -167.075 | 99 | 21000 | 313 | 309.7937 | 0.03284434
26 | -167.005 | 98 | 21000 | 306 | 309.7937 | 0.04703352
27 | -166.945 | 99 | 21000 | 285 | 309.7937 | 2.156941
28 | -166.88 | 99 | 21000 | 301 | 309.7937 | 0.2569083
29 | -166.81 | 98 | 21000 | 262 | 309.7937 | 8.718469
30 | -166.74 | 99 | 21000 | 276 | 309.7937 | 4.137736
31 | -166.675 | 98 | 21000 | 307 | 309.7937 | 0.0254229
32 | -166.62 | 100 | 21000 | 283 | 309.7937 | 2.53676
33 | -166.56 | 97 | 21000 | 297 | 309.7937 | 0.551108
34 | -166.495 | 99 | 21000 | 298 | 309.7937 | 0.4667505
Run : 13 Seq 1 Rec 7 File L3A:980034 Date 29-DEC-2013 16:13:11.44
Mode: MW_ANGLE Npts 34 Rpts 0
Cmon: Mon1[ DB]= 7000 * 3 Mon2[CF]=* 0
Temp: Temperature control hardware not installed.
Monx: [ 0.00000]# 0
Anax: [ 0.00000]# 0
Drv : 2TM= 71.880 TMFR= 35.940 PSI= -45.000 PHI= -90.500 DSRD= 12.000
Drv : XPOS=-168.645 YPOS= -16.210 ZPOS= 66.675 DSTD= 0.000
Osc : DRIVE oscillation during count OFF.
Nam : Use NAME command to store text on this line.
Com : Use COMMENT command to store text on this line.
POINT | XPOS | TIME | MON= DB | SIG= IC
1 | -168.635 | 110 | 21000 | 174
2 | -168.57 | 109 | 21000 | 198
Run : 14 Seq 1 Rec 1 File L3A:980034 Date 29-DEC-2013 16:18:21.15
Mode: MW_ANGLE Npts 34 Rpts 0
Cmon: Mon1[ DB]= 7000 * 1 Mon2[CF]=* 0
Temp: Temperature control hardware not installed.
Monx: [ 0.00000]# 0
Anax: [ 0.00000]# 0
Drv : 2TM= 71.880 TMFR= 35.940 PSI= -45.000 PHI= -90.500 DSRD= 12.000
Drv : XPOS=-168.280 YPOS= -15.915 ZPOS= 126.250 DSTD= 0.000
Osc : DRIVE oscillation during count OFF.
Nam : Use NAME command to store text on this line. | [5 empty] | Amp | Xcentre | Width | Back | Phi
Com : Use COMMENT command to store text on this line. | [5 empty] | 110.539 | -167.2187 | 0.3 | 61.29048 | 90
POINT | XPOS | TIME | MON= DB | SIG= IC | Calc | Error | CHI2
1 | -168.275 | 36 | 7000 | 77 | 61.29048 | 3.205053 | 1.921523
2 | -168.2 | 36 | 7000 | 46 | 61.29048 | 5.082581
3 | -168.13 | 35 | 7000 | 55 | 61.29048 | 0.7194566
4 | -168.07 | 37 | 7000 | 62 | 61.29048 | 0.008119698
5 | -168.005 | 37 | 7000 | 62 | 61.29048 | 0.008119698
6 | -167.955 | 36 | 7000 | 63 | 61.29048 | 0.04638833
7 | -167.88 | 37 | 7000 | 70 | 61.29048 | 1.083654
8 | -167.815 | 37 | 7000 | 57 | 61.29048 | 0.3229509
9 | -167.745 | 36 | 7000 | 69 | 61.29048 | 0.8614018
10 | -167.68 | 36 | 7000 | 48 | 61.29048 | 3.679934
11 | -167.625 | 37 | 7000 | 78 | 61.29048 | 3.579591
12 | -167.56 | 36 | 7000 | 61 | 61.29048 | 0.001383238
13 | -167.495 | 36 | 7000 | 60 | 61.29048 | 0.02775556
14 | -167.42 | 37 | 7000 | 59 | 61.43399 | 0.1004118
15 | -167.355 | 37 | 7000 | 76 | 68.3491 | 0.7702141
16 | -167.29 | 37 | 7000 | 97 | 85.6426 | 1.329799
17 | -167.235 | 37 | 7000 | 114 | 108.3818 | 0.2768828
18 | -167.17 | 37 | 7000 | 125 | 139.0149 | 1.571336
19 | -167.1 | 36 | 7000 | 135 | 161.1026 | 5.047009
20 | -167.03 | 37 | 7000 | 196 | 171.1539 | 3.149647
21 | -166.965 | 37 | 7000 | 215 | 171.8295 | 8.668327
22 | -166.895 | 37 | 7000 | 163 | 171.8295 | 0.4782849
23 | -166.84 | 37 | 7000 | 179 | 171.8295 | 0.2872389
24 | -166.78 | 36 | 7000 | 197 | 171.8295 | 3.216005
25 | -166.715 | 36 | 7000 | 151 | 171.8295 | 2.873304
26 | -166.64 | 36 | 7000 | 169 | 171.8295 | 0.04737389
27 | -166.57 | 36 | 7000 | 193 | 171.8295 | 2.322224
28 | -166.505 | 36 | 7000 | 162 | 171.8295 | 0.5964165
29 | -166.445 | 36 | 7000 | 170 | 171.8295 | 0.0196891
30 | -166.39 | 37 | 7000 | 191 | 171.8295 | 1.924122
31 | -166.32 | 35 | 7000 | 164 | 171.8295 | 0.373789
32 | -166.255 | 36 | 7000 | 177 | 171.8295 | 0.1510387
33 | -166.19 | 36 | 7000 | 171 | 171.8295 | 0.004024005
34 | -166.115 | 36 | 7000 | 143 | 171.8295 | 5.812177
Run : 15 Seq 2 Rec 2 File L3A:980034 Date 29-DEC-2013 16:40:45.28
Mode: MW_ANGLE Npts 34 Rpts 0
Cmon: Mon1[ DB]= 7000 * 1 Mon2[CF]=* 0
Temp: Temperature control hardware not installed.
Monx: [ 0.00000]# 0
Anax: [ 0.00000]# 0
Drv : 2TM= 71.880 TMFR= 35.940 PSI= -45.000 PHI= -90.500 DSRD= 12.000
Drv : XPOS=-167.980 YPOS= -16.035 ZPOS= 117.755 DSTD= 0.000
Osc : DRIVE oscillation during count OFF.
Nam : Use NAME command to store text on this line. | [5 empty] | Amp | Xcentre | Width | Back | Phi
Com : Use COMMENT command to store text on this line. | [5 empty] | 119.537 | -166.7754 | 0.3 | 61.7004 | 90
POINT | XPOS | TIME | MON= DB | SIG= IC | Calc | Error | CHI2
1 | -167.98 | 37 | 7000 | 64 | 61.7004 | 0.08262726 | 1.379443
2 | -167.905 | 36 | 7000 | 61 | 61.7004 | 0.008042048
3 | -167.84 | 36 | 7000 | 65 | 61.7004 | 0.1674975
4 | -167.775 | 36 | 7000 | 56 | 61.7004 | 0.5802607
5 | -167.715 | 37 | 7000 | 68 | 61.7004 | 0.5836017
6 | -167.65 | 37 | 7000 | 62 | 61.7004 | 0.001447712
7 | -167.58 | 37 | 7000 | 64 | 61.7004 | 0.08262726
8 | -167.51 | 36 | 7000 | 70 | 61.7004 | 0.9840472
9 | -167.445 | 36 | 7000 | 63 | 61.7004 | 0.02680875
10 | -167.38 | 37 | 7000 | 54 | 61.7004 | 1.098078
11 | -167.315 | 36 | 7000 | 64 | 61.7004 | 0.08262726
12 | -167.26 | 37 | 7000 | 70 | 61.7004 | 0.9840472
13 | -167.18 | 36 | 7000 | 44 | 61.7004 | 7.120552
14 | -167.12 | 36 | 7000 | 70 | 61.7004 | 0.9840472
15 | -167.055 | 36 | 7000 | 61 | 61.7004 | 0.008042048
16 | -166.99 | 36 | 7000 | 54 | 61.7004 | 1.098078
17 | -166.935 | 36 | 7000 | 77 | 65.36075 | 1.759377
18 | -166.87 | 37 | 7000 | 86 | 80.03666 | 0.4135045
19 | -166.795 | 36 | 7000 | 112 | 110.9164 | 0.01048403
20 | -166.725 | 36 | 7000 | 132 | 146.4804 | 1.588508
21 | -166.66 | 36 | 7000 | 170 | 168.8003 | 0.008465688
22 | -166.595 | 36 | 7000 | 175 | 179.8971 | 0.1370353
23 | -166.54 | 37 | 7000 | 211 | 181.2374 | 4.198155
24 | -166.48 | 36 | 7000 | 213 | 181.2374 | 4.736437
25 | -166.41 | 36 | 7000 | 183 | 181.2374 | 0.01697631
26 | -166.345 | 36 | 7000 | 153 | 181.2374 | 5.211453
27 | -166.275 | 36 | 7000 | 190 | 181.2374 | 0.4041194
28 | -166.215 | 37 | 7000 | 198 | 181.2374 | 1.41911
29 | -166.15 | 37 | 7000 | 190 | 181.2374 | 0.4041194
30 | -166.075 | 37 | 7000 | 190 | 181.2374 | 0.4041194
31 | -166.025 | 36 | 7000 | 151 | 181.2374 | 6.05498
32 | -165.955 | 35 | 7000 | 186 | 181.2374 | 0.1219468
33 | -165.89 | 36 | 7000 | 174 | 181.2374 | 0.3010365
34 | -165.825 | 35 | 7000 | 174 | 181.2374 | 0.3010365
Run : 16 Seq 3 Rec 3 File L3A:980034 Date 29-DEC-2013 17:03:15.37
Mode: MW_ANGLE Npts 34 Rpts 0
Cmon: Mon1[ DB]= 7000 * 1 Mon2[CF]=* 0
Temp: Temperature control hardware not installed.
Monx: [ 0.00000]# 0
Anax: [ 0.00000]# 0
Drv : 2TM= 71.880 TMFR= 35.940 PSI= -45.000 PHI= -90.500 DSRD= 12.000
Drv : XPOS=-168.115 YPOS= -16.035 ZPOS= 107.540 DSTD= 0.000
Osc : DRIVE oscillation during count OFF.
Nam : Use NAME command to store text on this line. | [5 empty] | Amp | Xcentre | Width | Back | Phi
Com : Use COMMENT command to store text on this line. | [5 empty] | 107.1576 | -166.987 | 0.3304774 | 63.06168 | 90
POINT | XPOS | TIME | MON= DB | SIG= IC | Calc | Error | CHI2
1 | -168.115 | 37 | 7000 | 61 | 63.06168 | 0.06968067 | 0.7338011
2 | -168.045 | 36 | 7000 | 61 | 63.06168 | 0.06968067
3 | -167.98 | 36 | 7000 | 65 | 63.06168 | 0.05780135
4 | -167.91 | 37 | 7000 | 65 | 63.06168 | 0.05780135
5 | -167.85 | 37 | 7000 | 70 | 63.06168 | 0.6877185
6 | -167.78 | 35 | 7000 | 66 | 63.06168 | 0.1308141
7 | -167.71 | 37 | 7000 | 63 | 63.06168 | 6.038605e-05
8 | -167.655 | 37 | 7000 | 67 | 63.06168 | 0.2314981
9 | -167.59 | 36 | 7000 | 57 | 63.06168 | 0.6446308
10 | -167.525 | 36 | 7000 | 62 | 63.06168 | 0.01818004
11 | -167.46 | 36 | 7000 | 62 | 63.06168 | 0.01818004
12 | -167.395 | 36 | 7000 | 63 | 63.06168 | 6.038605e-05
13 | -167.33 | 37 | 7000 | 53 | 63.06168 | 1.910139
14 | -167.26 | 36 | 7000 | 72 | 63.06168 | 1.109633
15 | -167.2 | 36 | 7000 | 65 | 63.48032 | 0.03552955
16 | -167.13 | 36 | 7000 | 68 | 71.1254 | 0.1436485
17 | -167.07 | 36 | 7000 | 91 | 85.33136 | 0.3531158
18 | -167.005 | 36 | 7000 | 106 | 108.6931 | 0.0684206
19 | -166.94 | 36 | 7000 | 136 | 136.0157 | 1.811181e-06
20 | -166.875 | 35 | 7000 | 151 | 155.6852 | 0.1453715
21 | -166.81 | 36 | 7000 | 178 | 167.0639 | 0.671899
22 | -166.745 | 36 | 7000 | 190 | 170.2193 | 2.059354
23 | -166.68 | 36 | 7000 | 178 | 170.2193 | 0.340111
24 | -166.615 | 36 | 7000 | 182 | 170.2193 | 0.7625582
25 | -166.545 | 36 | 7000 | 186 | 170.2193 | 1.338879
26 | -166.485 | 36 | 7000 | 151 | 170.2193 | 2.446228
27 | -166.415 | 36 | 7000 | 163 | 170.2193 | 0.3197415
28 | -166.355 | 36 | 7000 | 165 | 170.2193 | 0.1650957
29 | -166.275 | 36 | 7000 | 180 | 170.2193 | 0.5314593
30 | -166.225 | 36 | 7000 | 154 | 170.2193 | 1.708213
31 | -166.15 | 37 | 7000 | 161 | 170.2193 | 0.527919
32 | -166.09 | 36 | 7000 | 194 | 170.2193 | 2.915067
33 | -166.03 | 36 | 7000 | 151 | 170.2193 | 2.446228
34 | -165.965 | 36 | 7000 | 168 | 170.2193 | 0.02931644
Run : 17 Seq 4 Rec 4 File L3A:980034 Date 29-DEC-2013 17:26:05.55
Mode: MW_ANGLE Npts 34 Rpts 0
Cmon: Mon1[ DB]= 7000 * 1 Mon2[CF]=* 0
Temp: Temperature control hardware not installed.
Monx: [ 0.00000]# 0
Anax: [ 0.00000]# 0
Drv : 2TM= 71.880 TMFR= 35.940 PSI= -45.000 PHI= -90.500 DSRD= 12.000
Drv : XPOS=-166.990 YPOS= -16.195 ZPOS= 96.715 DSTD= 0.000
Osc : DRIVE oscillation during count OFF.
Nam : Use NAME command to store text on this line. | [5 empty] | Amp | Xcentre | Width | Back | Phi
Com : Use COMMENT command to store text on this line. | [5 empty] | 110.0917 | -165.8439 | 0.3535135 | 64.35278 | 90
POINT | XPOS | TIME | MON= DB | SIG= IC | Calc | Error | CHI2
1 | -166.99 | 36 | 7000 | 56 | 64.35278 | 1.245874 | 1.003025
2 | -166.92 | 36 | 7000 | 74 | 64.35278 | 1.257687
3 | -166.855 | 37 | 7000 | 61 | 64.35278 | 0.1842808
4 | -166.78 | 36 | 7000 | 62 | 64.35278 | 0.08928337
5 | -166.725 | 36 | 7000 | 69 | 64.35278 | 0.3129951
6 | -166.66 | 37 | 7000 | 70 | 64.35278 | 0.4555872
7 | -166.595 | 36 | 7000 | 57 | 64.35278 | 0.94848
8 | -166.525 | 36 | 7000 | 65 | 64.35278 | 0.006444539
9 | -166.465 | 37 | 7000 | 67 | 64.35278 | 0.1045937
10 | -166.4 | 36 | 7000 | 72 | 64.35278 | 0.8122221
11 | -166.33 | 36 | 7000 | 69 | 64.35278 | 0.3129951
12 | -166.27 | 37 | 7000 | 57 | 64.35278 | 0.94848
13 | -166.205 | 36 | 7000 | 69 | 64.35278 | 0.3129951
14 | -166.135 | 37 | 7000 | 62 | 64.35278 | 0.08928337
15 | -166.075 | 36 | 7000 | 58 | 64.66537 | 0.765986
16 | -166.01 | 37 | 7000 | 72 | 70.54458 | 0.02942
17 | -165.94 | 37 | 7000 | 105 | 85.20085 | 3.733393
18 | -165.875 | 36 | 7000 | 99 | 106.5404 | 0.5743239
19 | -165.815 | 36 | 7000 | 113 | 131.3775 | 2.988777
20 | -165.745 | 37 | 7000 | 171 | 154.3301 | 1.625066
21 | -165.685 | 36 | 7000 | 181 | 167.1325 | 1.062479
22 | -165.62 | 36 | 7000 | 191 | 173.8441 | 1.540962
23 | -165.55 | 37 | 7000 | 202 | 174.4445 | 3.758932
24 | -165.49 | 35 | 7000 | 162 | 174.4445 | 0.9559641
25 | -165.42 | 36 | 7000 | 174 | 174.4445 | 0.001135643
26 | -165.36 | 36 | 7000 | 157 | 174.4445 | 1.938289
27 | -165.295 | 36 | 7000 | 171 | 174.4445 | 0.06938449
28 | -165.225 | 36 | 7000 | 163 | 174.4445 | 0.8035407
29 | -165.155 | 35 | 7000 | 181 | 174.4445 | 0.2374269
30 | -165.095 | 37 | 7000 | 156 | 174.4445 | 2.180772
31 | -165.025 | 36 | 7000 | 177 | 174.4445 | 0.03689523
32 | -164.97 | 36 | 7000 | 181 | 174.4445 | 0.2374269
33 | -164.905 | 36 | 7000 | 183 | 174.4445 | 0.399979
34 | -164.84 | 37 | 7000 | 171 | 174.4445 | 0.06938449
Run : 18 Seq 5 Rec 5 File L3A:980034 Date 29-DEC-2013 17:48:28.27
Mode: MW_ANGLE Npts 34 Rpts 0
Cmon: Mon1[ DB]= 7000 * 1 Mon2[CF]=* 0
Temp: Temperature control hardware not installed.
Monx: [ 0.00000]# 0
Anax: [ 0.00000]# 0
Drv : 2TM= 71.880 TMFR= 35.940 PSI= -45.000 PHI= -90.500 DSRD= 12.000
Drv : XPOS=-167.135 YPOS= -16.195 ZPOS= 87.245 DSTD= 0.000
Osc : DRIVE oscillation during count OFF.
Nam : Use NAME command to store text on this line. | [5 empty] | Amp | Xcentre | Width | Back | Phi
Com : Use COMMENT command to store text on this line. | [5 empty] | 110.1764 | -166.09 | 0.3017249 | 61.76337 | 90
POINT | XPOS | TIME | MON= DB | SIG= IC | Calc | Error | CHI2
1 | -167.135 | 37 | 7000 | 60 | 61.76337 | 0.05182447 | 1.380558
2 | -167.06 | 37 | 7000 | 62 | 61.76337 | 0.0009031377
3 | -166.99 | 35 | 7000 | 61 | 61.76337 | 0.009552971
4 | -166.925 | 36 | 7000 | 55 | 61.76337 | 0.8316937
5 | -166.87 | 37 | 7000 | 67 | 61.76337 | 0.4092882
6 | -166.79 | 37 | 7000 | 67 | 61.76337 | 0.4092882
7 | -166.725 | 36 | 7000 | 74 | 61.76337 | 2.023448
8 | -166.66 | 36 | 7000 | 51 | 61.76337 | 2.271571
9 | -166.595 | 37 | 7000 | 49 | 61.76337 | 3.324563
10 | -166.53 | 36 | 7000 | 72 | 61.76337 | 1.455398
11 | -166.48 | 36 | 7000 | 70 | 61.76337 | 0.9691729
12 | -166.4 | 37 | 7000 | 61 | 61.76337 | 0.009552971
13 | -166.34 | 36 | 7000 | 66 | 61.76337 | 0.2719553
14 | -166.275 | 36 | 7000 | 69 | 62.73575 | 0.5687069
15 | -166.215 | 37 | 7000 | 61 | 71.20912 | 1.708625
16 | -166.15 | 37 | 7000 | 97 | 90.22168 | 0.4736665
17 | -166.09 | 37 | 7000 | 128 | 116.8484 | 0.9715443
18 | -166.025 | 37 | 7000 | 127 | 145.3027 | 2.637695
19 | -165.955 | 36 | 7000 | 170 | 164.5091 | 0.1773559
20 | -165.89 | 38 | 7000 | 195 | 171.7238 | 2.778359
21 | -165.825 | 36 | 7000 | 196 | 171.9398 | 2.953543
22 | -165.76 | 37 | 7000 | 199 | 171.9398 | 3.679677
23 | -165.7 | 36 | 7000 | 186 | 171.9398 | 1.062849
24 | -165.635 | 36 | 7000 | 165 | 171.9398 | 0.2918817
25 | -165.565 | 37 | 7000 | 188 | 171.9398 | 1.371972
26 | -165.49 | 36 | 7000 | 155 | 171.9398 | 1.851329
27 | -165.43 | 36 | 7000 | 166 | 171.9398 | 0.2125357
28 | -165.365 | 36 | 7000 | 177 | 171.9398 | 0.144666
29 | -165.3 | 36 | 7000 | 181 | 171.9398 | 0.4535231
30 | -165.235 | 37 | 7000 | 163 | 171.9398 | 0.4903042
31 | -165.17 | 36 | 7000 | 167 | 171.9398 | 0.146116
32 | -165.105 | 36 | 7000 | 172 | 171.9398 | 2.108752e-05
33 | -165.04 | 37 | 7000 | 148 | 171.9398 | 3.872384
34 | -164.97 | 36 | 7000 | 149 | 171.9398 | 3.531767
Run : 19 Seq 6 Rec 6 File L3A:980034 Date 29-DEC-2013 18:10:46.45
Mode: MW_ANGLE Npts 34 Rpts 0
Cmon: Mon1[ DB]= 7000 * 1 Mon2[CF]=* 0
Temp: Temperature control hardware not installed.
Monx: [ 0.00000]# 0
Anax: [ 0.00000]# 0
Drv : 2TM= 71.880 TMFR= 35.940 PSI= -45.000 PHI= -90.500 DSRD= 12.000
Drv : XPOS=-167.005 YPOS= -16.195 ZPOS= 78.080 DSTD= 0.000
Osc : DRIVE oscillation during count OFF.
Nam : Use NAME command to store text on this line. | [5 empty] | Amp | Xcentre | Width | Back | Phi
Com : Use COMMENT command to store text on this line. | [5 empty] | 96.79585 | -165.9701 | 0.3833639 | 63.14116 | 90
POINT | XPOS | TIME | MON= DB | SIG= IC | Calc | Error | CHI2
1 | -167.01 | 35 | 7000 | 54 | 63.14116 | 1.547424 | 0.8371861
2 | -166.925 | 36 | 7000 | 76 | 63.14116 | 2.175653
3 | -166.87 | 36 | 7000 | 67 | 63.14116 | 0.2222479
4 | -166.795 | 37 | 7000 | 67 | 63.14116 | 0.2222479
5 | -166.74 | 36 | 7000 | 66 | 63.14116 | 0.1238324
6 | -166.67 | 35 | 7000 | 59 | 63.14116 | 0.2906652
7 | -166.61 | 37 | 7000 | 74 | 63.14116 | 1.593437
8 | -166.545 | 36 | 7000 | 61 | 63.14116 | 0.07515715
9 | -166.48 | 36 | 7000 | 59 | 63.14116 | 0.2906652
10 | -166.405 | 37 | 7000 | 55 | 63.14116 | 1.205065
11 | -166.35 | 37 | 7000 | 70 | 63.14116 | 0.6720517
12 | -166.275 | 37 | 7000 | 58 | 63.14116 | 0.4557168
13 | -166.22 | 36 | 7000 | 65 | 63.43596 | 0.03763422
14 | -166.145 | 36 | 7000 | 72 | 69.2308 | 0.1065068
15 | -166.09 | 37 | 7000 | 72 | 78.18947 | 0.5320771
16 | -166.025 | 36 | 7000 | 94 | 93.91422 | 7.827094e-05
17 | -165.96 | 37 | 7000 | 118 | 115.0705 | 0.07272641
18 | -165.895 | 36 | 7000 | 145 | 134.635 | 0.7409197
19 | -165.83 | 36 | 7000 | 139 | 148.6341 | 0.6677418
20 | -165.765 | 37 | 7000 | 150 | 157.0679 | 0.3330346
21 | -165.7 | 36 | 7000 | 174 | 159.9364 | 1.136702
22 | -165.635 | 36 | 7000 | 159 | 159.937 | 0.005521985
23 | -165.565 | 37 | 7000 | 151 | 159.937 | 0.5289419
24 | -165.505 | 36 | 7000 | 141 | 159.937 | 2.543337
25 | -165.44 | 36 | 7000 | 159 | 159.937 | 0.005521985
26 | -165.375 | 36 | 7000 | 167 | 159.937 | 0.2987172
27 | -165.305 | 37 | 7000 | 171 | 159.937 | 0.715729
28 | -165.245 | 36 | 7000 | 145 | 159.937 | 1.53872
29 | -165.165 | 36 | 7000 | 161 | 159.937 | 0.007018254
30 | -165.105 | 37 | 7000 | 160 | 159.937 | 2.479508e-05
31 | -165.05 | 37 | 7000 | 159 | 159.937 | 0.005521985
32 | -164.985 | 37 | 7000 | 164 | 159.937 | 0.1006576
33 | -164.92 | 37 | 7000 | 196 | 159.937 | 6.635403
34 | -164.855 | 37 | 7000 | 154 | 159.937 | 0.228884
Run : 20 Seq 7 Rec 7 File L3A:980034 Date 29-DEC-2013 18:33:39.92
Mode: MW_ANGLE Npts 34 Rpts 0
Cmon: Mon1[ DB]= 7000 * 3 Mon2[CF]=* 0
Temp: Temperature control hardware not installed.
Monx: [ 0.00000]# 0
Anax: [ 0.00000]# 0
Drv : 2TM= 71.880 TMFR= 35.940 PSI= -45.000 PHI= -90.500 DSRD= 12.000
Drv : XPOS=-168.645 YPOS= -16.210 ZPOS= 66.675 DSTD= 0.000
Osc : DRIVE oscillation during count OFF.
Nam : Use NAME command to store text on this line. | [5 empty] | Amp | Xcentre | Width | Back | Phi
Com : Use COMMENT command to store text on this line. | [5 empty] | 123.3777 | -167.6534 | 0.3 | 186.4162 | 90
POINT | XPOS | TIME | MON= DB | SIG= IC | Calc | Error | CHI2
1 | -168.65 | 108 | 21000 | 177 | 186.4162 | 0.5009308 | 1.687736
2 | -168.57 | 109 | 21000 | 204 | 186.4162 | 1.515638
3 | -168.51 | 108 | 21000 | 193 | 186.4162 | 0.2245931
4 | -168.43 | 110 | 21000 | 174 | 186.4162 | 0.8859881
5 | -168.38 | 108 | 21000 | 186 | 186.4162 | 0.0009312878
6 | -168.315 | 110 | 21000 | 174 | 186.4162 | 0.8859881
7 | -168.245 | 109 | 21000 | 228 | 186.4162 | 7.584266
8 | -168.185 | 109 | 21000 | 179 | 186.4162 | 0.3072624
9 | -168.12 | 109 | 21000 | 207 | 186.4162 | 2.046826
10 | -168.05 | 110 | 21000 | 167 | 186.4162 | 2.257417
11 | -167.985 | 108 | 21000 | 191 | 186.4162 | 0.1100066
12 | -167.92 | 109 | 21000 | 185 | 186.4162 | 0.01084115
13 | -167.855 | 110 | 21000 | 168 | 186.5688 | 2.052379
14 | -167.795 | 110 | 21000 | 210 | 193.2394 | 1.3377
15 | -167.73 | 109 | 21000 | 212 | 211.6042 | 0.0007388994
16 | -167.65 | 108 | 21000 | 228 | 250.077 | 2.137695
17 | -167.59 | 110 | 21000 | 290 | 279.4761 | 0.3819059
18 | -167.535 | 109 | 21000 | 327 | 297.7545 | 2.615588
19 | -167.47 | 110 | 21000 | 328 | 308.6636 | 1.139928
20 | -167.405 | 109 | 21000 | 361 | 309.7939 | 7.263347
21 | -167.34 | 110 | 21000 | 354 | 309.7939 | 5.520289
22 | -167.275 | 109 | 21000 | 312 | 309.7939 | 0.01559946
23 | -167.205 | 108 | 21000 | 319 | 309.7939 | 0.2656831
24 | -167.14 | 110 | 21000 | 306 | 309.7939 | 0.0470373
25 | -167.075 | 109 | 21000 | 302 | 309.7939 | 0.2011402
26 | -167.005 | 109 | 21000 | 305 | 309.7939 | 0.07534801
27 | -166.945 | 108 | 21000 | 281 | 309.7939 | 2.950486
28 | -166.885 | 110 | 21000 | 328 | 309.7939 | 1.010559
29 | -166.81 | 108 | 21000 | 298 | 309.7939 | 0.4667626
30 | -166.75 | 109 | 21000 | 282 | 309.7939 | 2.739358
31 | -166.685 | 109 | 21000 | 294 | 309.7939 | 0.8484564
32 | -166.62 | 108 | 21000 | 289 | 309.7939 | 1.496141
33 | -166.555 | 108 | 21000 | 288 | 309.7939 | 1.64921
34 | -166.49 | 111 | 21000 | 315 | 309.7939 | 0.08604393
Run : 21 Seq 8 Rec 8 File L3A:980034 Date 29-DEC-2013 19:37:09.58
Mode: MW_ANGLE Npts 34 Rpts 0
Cmon: Mon1[ DB]= 7000 * 1 Mon2[CF]=* 0
Temp: Temperature control hardware not installed.
Monx: [ 0.00000]# 0
Anax: [ 0.00000]# 0
Drv : 2TM= 71.880 TMFR= 35.940 PSI= -45.000 PHI= -90.500 DSRD= 12.000
Drv : XPOS=-168.895 YPOS= -16.410 ZPOS= 57.965 DSTD= 0.000
Osc : DRIVE oscillation during count OFF.
Nam : Use NAME command to store text on this line. | [5 empty] | Amp | Xcentre | Width | Back | Phi
Com : Use COMMENT command to store text on this line. | [5 empty] | 113.4437 | -167.8583 | 0.3628195 | 64.31733 | 90
POINT | XPOS | TIME | MON= DB | SIG= IC | Calc | Error | CHI2
1 | -168.905 | 36 | 7000 | 71 | 64.31733 | 0.6289872 | 2.569296
2 | -168.825 | 37 | 7000 | 56 | 64.31733 | 1.235321
3 | -168.76 | 36 | 7000 | 64 | 64.31733 | 0.001573401
4 | -168.685 | 36 | 7000 | 67 | 64.31733 | 0.1074138
5 | -168.63 | 36 | 7000 | 50 | 64.31733 | 4.099718
6 | -168.565 | 37 | 7000 | 60 | 64.31733 | 0.3106555
7 | -168.5 | 37 | 7000 | 82 | 64.31733 | 3.813132
8 | -168.435 | 37 | 7000 | 52 | 64.31733 | 2.917627
9 | -168.37 | 37 | 7000 | 53 | 64.31733 | 2.41664
10 | -168.3 | 36 | 7000 | 76 | 64.31733 | 1.795853
11 | -168.24 | 36 | 7000 | 70 | 64.31733 | 0.461325
12 | -168.175 | 37 | 7000 | 88 | 64.31733 | 6.37351
13 | -168.11 | 36 | 7000 | 67 | 64.33727 | 0.1058229
14 | -168.04 | 36 | 7000 | 76 | 69.14037 | 0.6191378
15 | -167.975 | 37 | 7000 | 84 | 81.16257 | 0.09584556
16 | -167.905 | 36 | 7000 | 97 | 102.2534 | 0.2845195
17 | -167.845 | 36 | 7000 | 127 | 126.7503 | 0.0004911413
18 | -167.785 | 37 | 7000 | 137 | 148.8079 | 1.01771
19 | -167.72 | 37 | 7000 | 179 | 165.7017 | 0.9879656
20 | -167.655 | 35 | 7000 | 198 | 175.3133 | 2.599416
21 | -167.59 | 36 | 7000 | 215 | 177.761 | 6.449958
22 | -167.52 | 36 | 7000 | 220 | 177.761 | 8.109685
23 | -167.46 | 37 | 7000 | 204 | 177.761 | 3.37492
24 | -167.395 | 36 | 7000 | 198 | 177.761 | 2.068768
25 | -167.325 | 36 | 7000 | 193 | 177.761 | 1.203245
26 | -167.265 | 36 | 7000 | 175 | 177.761 | 0.04356157
27 | -167.195 | 36 | 7000 | 199 | 177.761 | 2.266804
28 | -167.13 | 37 | 7000 | 169 | 177.761 | 0.4541752
29 | -167.06 | 36 | 7000 | 174 | 177.761 | 0.081295
30 | -167 | 36 | 7000 | 143 | 177.761 | 8.449853
31 | -166.94 | 37 | 7000 | 151 | 177.761 | 4.742732
32 | -166.875 | 36 | 7000 | 149 | 177.761 | 5.551656
33 | -166.805 | 37 | 7000 | 175 | 177.761 | 0.04356157
34 | -166.735 | 35 | 7000 | 152 | 177.761 | 4.36599
Run : 22 Seq 9 Rec 9 File L3A:980034 Date 29-DEC-2013 20:00:04.41
Mode: MW_ANGLE Npts 34 Rpts 0
Cmon: Mon1[ DB]= 7000 * 1 Mon2[CF]=* 0
Temp: Temperature control hardware not installed.
Monx: [ 0.00000]# 0
Anax: [ 0.00000]# 0
Drv : 2TM= 71.880 TMFR= 35.940 PSI= -45.000 PHI= -90.500 DSRD= 12.000
Drv : XPOS=-168.115 YPOS= -16.410 ZPOS= 47.490 DSTD= 0.000
Osc : DRIVE oscillation during count OFF.
Nam : Use NAME command to store text on this line. | [5 empty] | Amp | Xcentre | Width | Back | Phi
Com : Use COMMENT command to store text on this line. | [5 empty] | 129.2603 | -167.0304 | 0.4370162 | 60.27659 | 90
POINT | XPOS | TIME | MON= DB | SIG= IC | Calc | Error | CHI2
1 | -168.125 | 37 | 7000 | 58 | 60.27659 | 0.08935938 | 1.058325
2 | -168.045 | 36 | 7000 | 58 | 60.27659 | 0.08935938
3 | -167.98 | 36 | 7000 | 54 | 60.27659 | 0.7295469
4 | -167.905 | 36 | 7000 | 79 | 60.27659 | 4.437547
5 | -167.84 | 36 | 7000 | 57 | 60.27659 | 0.1883512
6 | -167.785 | 36 | 7000 | 66 | 60.27659 | 0.4963253
7 | -167.715 | 36 | 7000 | 53 | 60.27659 | 0.9990322
8 | -167.655 | 36 | 7000 | 68 | 60.27659 | 0.8772224
9 | -167.59 | 35 | 7000 | 63 | 60.27659 | 0.1177299
10 | -167.52 | 37 | 7000 | 52 | 60.27659 | 1.317344
11 | -167.46 | 36 | 7000 | 51 | 60.27659 | 1.687354
12 | -167.395 | 36 | 7000 | 66 | 60.27659 | 0.4963253
13 | -167.325 | 37 | 7000 | 66 | 60.41637 | 0.4723769
14 | -167.26 | 37 | 7000 | 71 | 64.5404 | 0.5876956
15 | -167.195 | 35 | 7000 | 78 | 74.38352 | 0.1676787
16 | -167.125 | 34 | 7000 | 90 | 91.3797 | 0.02115075
17 | -167.06 | 33 | 7000 | 107 | 113.1009 | 0.3478615
18 | -167 | 32 | 7000 | 133 | 136.9802 | 0.1191109
19 | -166.94 | 33 | 7000 | 161 | 157.176 | 0.09082516
20 | -166.87 | 32 | 7000 | 169 | 174.5788 | 0.1841612
21 | -166.805 | 33 | 7000 | 207 | 184.7995 | 2.380973
22 | -166.745 | 33 | 7000 | 218 | 189.1579 | 3.815904
23 | -166.675 | 33 | 7000 | 198 | 189.5369 | 0.361741
24 | -166.615 | 33 | 7000 | 201 | 189.5369 | 0.6537491
25 | -166.55 | 32 | 7000 | 199 | 189.5369 | 0.450005
26 | -166.485 | 33 | 7000 | 191 | 189.5369 | 0.01120825
27 | -166.41 | 32 | 7000 | 199 | 189.5369 | 0.450005
28 | -166.35 | 33 | 7000 | 178 | 189.5369 | 0.7477481
29 | -166.285 | 33 | 7000 | 168 | 189.5369 | 2.760931
30 | -166.215 | 33 | 7000 | 199 | 189.5369 | 0.450005
31 | -166.16 | 33 | 7000 | 191 | 189.5369 | 0.01120825
32 | -166.085 | 33 | 7000 | 163 | 189.5369 | 4.320276
33 | -166.03 | 33 | 7000 | 172 | 189.5369 | 1.788032
34 | -165.965 | 33 | 7000 | 192 | 189.5369 | 0.03159924
Run : 23 Seq 10 Rec 10 File L3A:980034 Date 29-DEC-2013 20:21:19.05
Mode: MW_ANGLE Npts 34 Rpts 0
Cmon: Mon1[ DB]= 7000 * 1 Mon2[CF]=* 0
Temp: Temperature control hardware not installed.
Monx: [ 0.00000]# 0
Anax: [ 0.00000]# 0
Drv : 2TM= 71.880 TMFR= 35.940 PSI= -45.000 PHI= -90.500 DSRD= 12.000
Drv : XPOS=-167.610 YPOS= -16.410 ZPOS= 36.855 DSTD= 0.000
Osc : DRIVE oscillation during count OFF.
Nam : Use NAME command to store text on this line. | [5 empty] | Amp | Xcentre | Width | Back | Phi
Com : Use COMMENT command to store text on this line. | [5 empty] | 116.8566 | -166.4766 | 0.4192893 | 60.42638 | 90
POINT | XPOS | TIME | MON= DB | SIG= IC | Calc | Error | CHI2
1 | -167.615 | 33 | 7000 | 52 | 60.42638 | 1.36546 | 0.9756313
2 | -167.545 | 32 | 7000 | 58 | 60.42638 | 0.1015057
3 | -167.465 | 33 | 7000 | 52 | 60.42638 | 1.36546
4 | -167.4 | 32 | 7000 | 67 | 60.42638 | 0.6449619
5 | -167.34 | 32 | 7000 | 61 | 60.42638 | 0.005394048
6 | -167.28 | 32 | 7000 | 73 | 60.42638 | 2.165697
7 | -167.215 | 32 | 7000 | 51 | 60.42638 | 1.742288
8 | -167.145 | 33 | 7000 | 67 | 60.42638 | 0.6449619
9 | -167.08 | 33 | 7000 | 56 | 60.42638 | 0.3498726
10 | -167.01 | 33 | 7000 | 60 | 60.42638 | 0.003030035
11 | -166.95 | 33 | 7000 | 57 | 60.42638 | 0.2059666
12 | -166.885 | 33 | 7000 | 65 | 60.42638 | 0.321815
13 | -166.82 | 32 | 7000 | 65 | 60.42638 | 0.321815
14 | -166.755 | 33 | 7000 | 76 | 60.64374 | 3.102823
15 | -166.68 | 33 | 7000 | 62 | 66.18568 | 0.2825798
16 | -166.615 | 32 | 7000 | 83 | 77.03747 | 0.4283345
17 | -166.56 | 33 | 7000 | 90 | 90.60677 | 0.004090796
18 | -166.5 | 32 | 7000 | 114 | 109.9961 | 0.1406263
19 | -166.435 | 33 | 7000 | 119 | 134.1011 | 1.916337
20 | -166.365 | 32 | 7000 | 160 | 154.5628 | 0.1847664
21 | -166.295 | 33 | 7000 | 171 | 168.5105 | 0.03624313
22 | -166.235 | 32 | 7000 | 202 | 175.281 | 3.534188
23 | -166.17 | 33 | 7000 | 187 | 177.283 | 0.5049171
24 | -166.11 | 33 | 7000 | 180 | 177.283 | 0.04101067
25 | -166.045 | 33 | 7000 | 207 | 177.283 | 4.266175
26 | -165.975 | 32 | 7000 | 189 | 177.283 | 0.7263882
27 | -165.91 | 33 | 7000 | 171 | 177.283 | 0.2308566
28 | -165.845 | 33 | 7000 | 166 | 177.283 | 0.7669083
29 | -165.78 | 32 | 7000 | 175 | 177.283 | 0.02978417
30 | -165.72 | 32 | 7000 | 180 | 177.283 | 0.04101067
31 | -165.655 | 33 | 7000 | 163 | 177.283 | 1.251564
32 | -165.585 | 32 | 7000 | 160 | 177.283 | 1.866895
33 | -165.525 | 33 | 7000 | 172 | 177.283 | 0.1622699
34 | -165.45 | 32 | 7000 | 168 | 177.283 | 0.5129444
Run : 24 Seq 11 Rec 11 File L3A:980034 Date 29-DEC-2013 20:41:38.22
Mode: MW_ANGLE Npts 34 Rpts 0
Cmon: Mon1[ DB]= 7000 * 1 Mon2[CF]=* 0
Temp: Temperature control hardware not installed.
Monx: [ 0.00000]# 0
Anax: [ 0.00000]# 0
Drv : 2TM= 71.880 TMFR= 35.940 PSI= -45.000 PHI= -90.500 DSRD= 12.000
Drv : XPOS=-166.875 YPOS= -16.415 ZPOS= 26.965 DSTD= 0.000
Osc : DRIVE oscillation during count OFF.
Nam : Use NAME command to store text on this line. | [5 empty] | Amp | Xcentre | Width | Back | Phi
Com : Use COMMENT command to store text on this line. | [5 empty] | 123.306 | -165.7802 | 0.2393796 | 62.34856 | 90
POINT | XPOS | TIME | MON= DB | SIG= IC | Calc | Error | CHI2
1 | -166.885 | 32 | 7000 | 51 | 62.34856 | 2.525291 | 1.200358
2 | -166.795 | 33 | 7000 | 72 | 62.34856 | 1.293754
3 | -166.73 | 33 | 7000 | 67 | 62.34856 | 0.3229237
4 | -166.67 | 32 | 7000 | 55 | 62.34856 | 0.9818427
5 | -166.61 | 32 | 7000 | 58 | 62.34856 | 0.3260342
6 | -166.54 | 32 | 7000 | 58 | 62.34856 | 0.3260342
7 | -166.475 | 32 | 7000 | 69 | 62.34856 | 0.6411832
8 | -166.41 | 33 | 7000 | 70 | 62.34856 | 0.8363503
9 | -166.345 | 32 | 7000 | 58 | 62.34856 | 0.3260342
10 | -166.28 | 32 | 7000 | 66 | 62.34856 | 0.2020153
11 | -166.22 | 33 | 7000 | 61 | 62.34856 | 0.02981339
12 | -166.155 | 33 | 7000 | 61 | 62.34856 | 0.02981339
13 | -166.09 | 32 | 7000 | 55 | 62.34856 | 0.9818427
14 | -166.02 | 33 | 7000 | 63 | 62.34856 | 0.006736077
15 | -165.955 | 32 | 7000 | 83 | 62.34856 | 5.138337
16 | -165.89 | 33 | 7000 | 71 | 69.94729 | 0.01560829
17 | -165.83 | 32 | 7000 | 102 | 93.03856 | 0.7873267
18 | -165.765 | 33 | 7000 | 117 | 134.549 | 2.632209
19 | -165.7 | 33 | 7000 | 193 | 168.5679 | 3.092876
20 | -165.635 | 32 | 7000 | 188 | 184.4038 | 0.06879009
21 | -165.565 | 32 | 7000 | 177 | 185.6546 | 0.4231758
22 | -165.49 | 33 | 7000 | 214 | 185.6546 | 3.754494
23 | -165.44 | 32 | 7000 | 176 | 185.6546 | 0.5296098
24 | -165.37 | 32 | 7000 | 182 | 185.6546 | 0.07338521
25 | -165.305 | 33 | 7000 | 203 | 185.6546 | 1.482083
26 | -165.235 | 33 | 7000 | 166 | 185.6546 | 2.327129
27 | -165.165 | 32 | 7000 | 190 | 185.6546 | 0.09938154
28 | -165.105 | 33 | 7000 | 200 | 185.6546 | 1.028952
29 | -165.04 | 33 | 7000 | 203 | 185.6546 | 1.482083
30 | -164.98 | 32 | 7000 | 191 | 185.6546 | 0.1495984
31 | -164.91 | 33 | 7000 | 171 | 185.6546 | 1.255891
32 | -164.855 | 32 | 7000 | 189 | 185.6546 | 0.05921532
33 | -164.775 | 32 | 7000 | 168 | 185.6546 | 1.855267
34 | -164.715 | 32 | 7000 | 173 | 185.6546 | 0.9256585

## Setup
6.131481
0.065
36.92308
| Plate H1 |  |  |  | (Before bump) |  | (After bump) |  |  | 0.15 mm depth |  |  |  | 2.5 mm depth |  |  | Tooth 7 depth profile
Tooth | Xtel | X-AXIS | Y-AXIS | Z-AXIS | Xwall |  | Xwall2 | Delta |  | X-AXIS | Y-AXIS | Z-AXIS |  | X-AXIS | Y-AXIS | Z-AXIS | X-AXIS | Y-AXIS | Z-AXIS | Depth
1 | -167.48 | -168.28 | -15.915 | 126.25 | -167.2364 | 0.2436126 | -167.2187 | 0.01770994 | 1 | -167.0864 | -15.915 | 126.25 | 12 | -164.7364 | -15.915 | 126.25 | -167.2673 | -16.21 | 66.675 | 0.45
2 | -167.18 | -167.98 | -16.035 | 117.755 | -166.8216 | 0.3584121 | -166.7754 | 0.04622332 | 2 | -166.6716 | -16.035 | 117.755 | 13 | -164.3216 | -16.035 | 117.755 | -166.9673 | -16.21 | 66.675 | 0.75
3 | -167.315 | -168.115 | -16.035 | 107.54 | -167.0689 | 0.2461147 | -166.987 | 0.0819118 | 3 | -166.9189 | -16.035 | 107.54 | 14 | -164.5689 | -16.035 | 107.54 | -166.6673 | -16.21 | 66.675 | 1.05
4 | -166.19 | -166.99 | -16.195 | 96.715 | -165.9241 | 0.2658707 | -165.8439 | 0.08026387 | 4 | -165.7741 | -16.195 | 96.715 | 15 | -163.4241 | -16.195 | 96.715 | -166.3673 | -16.21 | 66.675 | 1.35
5 | -166.335 | -167.135 | -16.195 | 87.245 | -166.1155 | 0.2194652 | -166.09 | 0.02554089 | 5 | -165.9655 | -16.195 | 87.245 | 16 | -163.6155 | -16.195 | 87.245 | -166.0673 | -16.21 | 66.675 | 1.65
6 | -166.205 | -167.005 | -16.195 | 78.08 | -165.9579 | 0.2470714 | -165.9701 | -0.01214863 | 6 | -165.8079 | -16.195 | 78.08 | 17 | -163.4579 | -16.195 | 78.08 | -165.7673 | -16.21 | 66.675 | 1.95
7 | -167.845 | -168.645 | -16.21 | 66.675 | -167.7173 | 0.1276788 | -167.6534 | 0.06390307 | 7 | -167.5673 | -16.21 | 66.675 | 18 | -165.2173 | -16.21 | 66.675 | -165.4673 | -16.21 | 66.675 | 2.25
8 | -168.095 | -168.895 | -16.41 | 57.965 | -167.9176 | 0.1773859 | -167.8583 | 0.05935597 | 8 | -167.7676 | -16.41 | 57.965 | 19 | -165.4176 | -16.41 | 57.965
9 | -167.315 | -168.115 | -16.41 | 47.49 | -167.0702 | 0.2448388 | -167.0304 | 0.03980686 | 9 | -166.9202 | -16.41 | 47.49 | 20 | -164.5702 | -16.41 | 47.49
10 | -166.81 | -167.61 | -16.41 | 36.855 | -166.5369 | 0.2730555 | -166.4766 | 0.06034346 | 10 | -166.3869 | -16.41 | 36.855 | 21 | -164.0369 | -16.41 | 36.855
11 | -166.075 | -166.875 | -16.415 | 26.965 | -165.8515 | 0.223474 | -165.7802 | 0.07136848 | 11 | -165.7015 | -16.415 | 26.965 | 22 | -163.3515 | -16.415 | 26.965
Plate G2
Tooth | Xtel | X-AXIS | Y-AXIS | Z-AXIS
I | -167.195 | -168.395 | -16.575 | 1.33
E | -167.46 | -168.66 | -16.825 | -9.295
D | -167.89 | -169.09 | -16.835 | -19.355
C | -166.705 | -167.905 | -16.88 | -28.96
B | -165.61 | -166.81 | -17.19 | -40.08
A | -166.82 | -168.02 | -17.19 | -49.095
1 | -167.42 | -168.62 | -17.12 | -58.37
2 | -166.75 | -167.95 | -17.225 | -67.325
3 | -165.815 | -167.015 | -17.225 | -78.365
4 | -165.815 | -167.015 | -17.225 | -89.21
5 | -166.725 | -167.925 | -17.595 | -100