## Navigation
Filename | 980014 | Run | Header start | Header end | Data start | Data end | PHI | SIG | MON | TIME | VAR | VARCOL
Number of runs | 12 | 1 | 5 | 15 | 19 | 50 | 2 | 5 | 4 | 3 | PHI | 8
Parsed? | YES | 2 | 55 | 65 | 69 | 100 | 2 | 5 | 4 | 3 | PHI | 8
Last row | 600 | 3 | 105 | 115 | 119 | 150 | 2 | 5 | 4 | 3 | PHI | 8
Number of columns in STRAINS worksheet | 19 | 4 | 155 | 165 | 169 | 200 | 2 | 5 | 4 | 3 | PHI | 8
First drive column in STRAINS worksheet | 5 | 5 | 205 | 215 | 219 | 250 | 2 | 5 | 4 | 3 | PHI | 8
Last drive column in STRAINS worksheet | 13 | 6 | 255 | 265 | 269 | 300 | 2 | 5 | 4 | 3 | PHI | 8
Number of Grids | 0 | 7 | 305 | 315 | 319 | 350 | 2 | 5 | 4 | 3 | PHI | 8
Instrument | L3 | 8 | 355 | 365 | 369 | 400 | 2 | 5 | 4 | 3 | PHI | 8
|  | 9 | 405 | 415 | 419 | 450 | 2 | 5 | 4 | 3 | PHI | 8
|  | 10 | 455 | 465 | 469 | 500 | 2 | 5 | 4 | 3 | PHI | 8
|  | 11 | 505 | 515 | 519 | 550 | 2 | 5 | 4 | 3 | PHI | 8
|  | 12 | 555 | 565 | 569 | 600 | 2 | 5 | 4 | 3 | PHI | 8

## Strains
Run | Record | File | Date/Time | 2TM | TMFR | PSI | PHI | DSRD | XPOS | YPOS | ZPOS | DSTD | OSC | # points | Monitor | Time(s) | Max | Min | I | DI | f | Df | FWHM | DFWHM | Bkgd | DBkgd | Slope | DSlope | c2
1 | 1 | 980014 | 2013-09-25 15:05 | 71.87 | 35.935 | -45.1 | -90.2 | 6.2 | -2.29 | -13.364 | 25.913 | 0 | OFF | 32 | 1247000 | 4488 | 874 | 468 | 1.869317 | 0.09648722 | -90.24255 | 0.02111503 | 0.8780389 | 0.05618316 | 4.22442 | 0.07066388 | 0.2458066 | 0.03270679 | 0.8337539
2 | 2 | 980014 | 2013-09-25 16:20 | 71.87 | 35.935 | -45.1 | -90.2 | 6.2 | -2.29 | -13.283 | 24.913 | 0 | OFF | 32 | 1247000 | 4491 | 878 | 482 | 1.878326 | 0.1302279 | -90.25729 | 0.0327102 | 0.9987233 | 0.09072767 | 4.842223 | 0.1120147 | 0.2688745 | 0.04866234 | 1.042281
3 | 3 | 980014 | 2013-09-25 17:35 | 71.87 | 35.935 | -45.1 | -90.2 | 6.2 | -2.29 | -13.231 | 23.913 | 0 | OFF | 32 | 1247000 | 4506 | 895 | 484 | 1.95689 | 0.1021591 | -90.16813 | 0.02350666 | 0.9495218 | 0.06341349 | 4.580128 | 0.07709119 | 0.3111307 | 0.03652747 | 0.8392103
4 | 4 | 980014 | 2013-09-25 18:50 | 71.87 | 35.935 | -45.1 | -90.2 | 6.2 | -2.29 | -13.133 | 22.913 | 0 | OFF | 32 | 1247000 | 4511 | 925 | 509 | 1.920606 | 0.158133 | -90.01788 | 0.03603965 | 0.9285895 | 0.09706302 | 4.724242 | 0.1091027 | 0.1302573 | 0.05652982 | 1.311816
5 | 5 | 980014 | 2013-09-25 20:05 | 71.87 | 35.935 | -45.1 | -90.2 | 6.2 | -2.29 | -13.097 | 21.913 | 0 | OFF | 32 | 1247000 | 4516 | 870 | 457 | 2.087861 | 0.1363146 | -90.05977 | 0.03265582 | 1.045241 | 0.09046498 | 5.120551 | 0.1050702 | 0.2739911 | 0.05249815 | 1.042654
6 | 6 | 980014 | 2013-09-25 21:21 | 71.87 | 35.935 | -45.1 | -90.2 | 6.2 | -2.29 | -13.027 | 20.913 | 0 | OFF | 32 | 1247000 | 4520 | 912 | 509 | 1.875629 | 0.1374361 | -90.06597 | 0.03395204 | 0.9737693 | 0.09203483 | 4.72981 | 0.09931475 | 0.3220862 | 0.05069972 | 1.107422
7 | 7 | 980014 | 2013-09-25 22:36 | 71.87 | 35.935 | -45.1 | -90.2 | 6.2 | -2.29 | -12.906 | 19.913 | 0 | OFF | 32 | 1247000 | 4528 | 854 | 506 | 1.923185 | 0.1198288 | -90.19606 | 0.03286257 | 1.099846 | 0.09397602 | 5.23771 | 0.1082643 | 0.4210323 | 0.04753663 | 0.8901358
8 | 8 | 980014 | 2013-09-25 23:52 | 71.87 | 35.935 | -45.1 | -90.2 | 6.2 | -2.29 | -12.788 | 18.913 | 0 | OFF | 32 | 1247000 | 4533 | 826 | 519 | 1.55106 | 0.1166555 | -90.20837 | 0.03457913 | 0.9704391 | 0.09487515 | 4.721391 | 0.09423304 | 0.3186462 | 0.04307446 | 0.9604911
9 | 9 | 980014 | 2013-09-26 01:08 | 71.87 | 35.935 | -45.1 | -90.2 | 6.2 | -2.29 | -12.995 | 17.913 | 0 | OFF | 32 | 1994000 | 7276 | 1295 | 769 | 2.258409 | 0.1395787 | -90.28785 | 0.03850668 | 1.373081 | 0.1249515 | 6.413614 | 0.1838758 | 0.4892442 | 0.06187467 | 0.9570199
10 | 10 | 980014 | 2013-09-26 03:09 | 71.87 | 35.935 | -45.1 | -90.2 | 6.2 | -2.29 | -13.098 | 16.913 | 0 | OFF | 32 | 1994000 | 7300 | 1380 | 782 | 2.300276 | 0.1402513 | -90.23897 | 0.03757772 | 1.312959 | 0.1180086 | 6.259956 | 0.1671876 | 0.4353941 | 0.06085041 | 1.058431
11 | 11 | 980014 | 2013-09-26 05:11 | 71.87 | 35.935 | -45.1 | -90.2 | 6.2 | -2.29 | -13.248 | 15.913 | 0 | OFF | 32 | 1994000 | 7322 | 1345 | 809 | 2.12463 | 0.1117377 | -90.2416 | 0.02976867 | 1.176732 | 0.08768994 | 5.662914 | 0.1166094 | 0.3566631 | 0.04647086 | 0.9815568
12 | 12 | 980014 | 2013-09-26 07:13 | 71.87 | 35.935 | -45.1 | -90.2 | 6.2 | -2.29 | -13.296 | 14.913 | 0 | OFF | 32 | 1994000 | 7339 | 1377 | 789 | 1.899471 | 0.1861606 | -90.1738 | 0.05723463 | 1.240062 | 0.1770137 | 6.019659 | 0.2146108 | 0.3642324 | 0.0832855 | 1.496802

## 980014
Runs = | 11
Run : 1 Seq 1 Rec 1 File L3A:980014 Date 25-SEP-2013 15:04:37.18
Mode: MW CENTR_PHI Npts 1 Mon1[ DB]= 1000 * 1247 Mon2[CF]=* 1
Temp: Temperature control hardware not installed.
Monx: GE331 [ 1.29790] Wavelength Approx. 1.52339
Drv : 2TM= 71.870 TMFR= 35.935 PSI= -45.100 PHI= -90.200 DSRD= 6.200
Drv : XPOS= -2.290 YPOS= -13.364 ZPOS= 25.913 DSTD= 0.000
Osc : DRIVE oscillation during count OFF.
MWsp: MDCALW.032 DSN ?? NDet 32 LDet 1 CDet 16 RDet 32
MWdc: PhiC= -90.200 PhiW= 0.000 DPhi= 0.113 NSteps= 1
Nam : Use NAME command to store text on this line.
Com : Use COMMENT command to store text on this line.
POINT | PHI | TIME | MON= DB | SIG= 32W | Fit
1 | -91.948 | 4488 | 1247000 | 468 |  | Run 1
2 | -91.839 | 4488 | 1247000 | 508
3 | -91.724 | 4488 | 1247000 | 572 | 563.7146
4 | -91.612 | 4488 | 1247000 | 550 | 567.5881
5 | -91.5 | 4488 | 1247000 | 560 | 571.8135
6 | -91.394 | 4488 | 1247000 | 590 | 576.5629
7 | -91.281 | 4488 | 1247000 | 581 | 583.3094
8 | -91.165 | 4488 | 1247000 | 578 | 593.6459
9 | -91.049 | 4488 | 1247000 | 629 | 609.8085
10 | -90.934 | 4488 | 1247000 | 677 | 634.215
11 | -90.824 | 4488 | 1247000 | 639 | 667.0731
12 | -90.709 | 4488 | 1247000 | 682 | 710.9532
13 | -90.595 | 4488 | 1247000 | 755 | 760.1922
14 | -90.487 | 4488 | 1247000 | 820 | 805.3624
15 | -90.372 | 4488 | 1247000 | 874 | 842.7776
16 | -90.256 | 4488 | 1247000 | 864 | 861.0068
17 | -90.14 | 4488 | 1247000 | 831 | 855.7178
18 | -90.025 | 4488 | 1247000 | 820 | 829.7124
19 | -89.919 | 4488 | 1247000 | 808 | 793.9785
20 | -89.806 | 4488 | 1247000 | 762 | 752.2005
21 | -89.691 | 4488 | 1247000 | 696 | 713.813
22 | -89.577 | 4488 | 1247000 | 674 | 684.7413
23 | -89.458 | 4488 | 1247000 | 668 | 665.1982
24 | -89.342 | 4488 | 1247000 | 682 | 655.2381
25 | -89.235 | 4488 | 1247000 | 692 | 651.7266
26 | -89.13 | 4488 | 1247000 | 678 | 651.6016
27 | -89.016 | 4488 | 1247000 | 634 | 653.5465
28 | -88.896 | 4488 | 1247000 | 648 | 656.7343
29 | -88.791 | 4488 | 1247000 | 658 | 659.9383
30 | -88.672 | 4488 | 1247000 | 649 | 663.7483
31 | -88.56 | 4488 | 1247000 | 649 | 667.3958
32 | -88.452 | 4488 | 1247000 | 678
Run : 2 Seq 2 Rec 2 File L3A:980014 Date 25-SEP-2013 16:19:39.33
Mode: MW CENTR_PHI Npts 1 Mon1[ DB]= 1000 * 1247 Mon2[CF]=* 1
Temp: Temperature control hardware not installed.
Monx: GE331 [ 1.29790] Wavelength Approx. 1.52339
Drv : 2TM= 71.870 TMFR= 35.935 PSI= -45.100 PHI= -90.200 DSRD= 6.200
Drv : XPOS= -2.290 YPOS= -13.283 ZPOS= 24.913 DSTD= 0.000
Osc : DRIVE oscillation during count OFF.
MWsp: MDCALW.032 DSN ?? NDet 32 LDet 1 CDet 16 RDet 32
MWdc: PhiC= -90.200 PhiW= 0.000 DPhi= 0.113 NSteps= 1
Nam : Use NAME command to store text on this line.
Com : Use COMMENT command to store text on this line.
POINT | PHI | TIME | MON= DB | SIG= 32W | Fit
1 | -91.948 | 4491 | 1247000 | 482 |  | Run 2
2 | -91.839 | 4491 | 1247000 | 496
3 | -91.724 | 4491 | 1247000 | 569 | 568.5383
4 | -91.612 | 4491 | 1247000 | 557 | 572.8546
5 | -91.5 | 4491 | 1247000 | 552 | 578.0567
6 | -91.394 | 4491 | 1247000 | 603 | 584.459
7 | -91.281 | 4491 | 1247000 | 633 | 593.9178
8 | -91.165 | 4491 | 1247000 | 624 | 607.9155
9 | -91.049 | 4491 | 1247000 | 590 | 627.8504
10 | -90.934 | 4491 | 1247000 | 663 | 654.5888
11 | -90.824 | 4491 | 1247000 | 692 | 686.5952
12 | -90.709 | 4491 | 1247000 | 702 | 724.9424
13 | -90.595 | 4491 | 1247000 | 776 | 764.0519
14 | -90.487 | 4491 | 1247000 | 800 | 797.2584
15 | -90.372 | 4491 | 1247000 | 800 | 823.0304
16 | -90.256 | 4491 | 1247000 | 878 | 834.6014
17 | -90.14 | 4491 | 1247000 | 859 | 829.9953
18 | -90.025 | 4491 | 1247000 | 771 | 811.2018
19 | -89.919 | 4491 | 1247000 | 774 | 785.1994
20 | -89.806 | 4491 | 1247000 | 770 | 753.5558
21 | -89.691 | 4491 | 1247000 | 705 | 722.4499
22 | -89.577 | 4491 | 1247000 | 666 | 696.5606
23 | -89.458 | 4491 | 1247000 | 705 | 676.7573
24 | -89.342 | 4491 | 1247000 | 704 | 664.5702
25 | -89.235 | 4491 | 1247000 | 689 | 658.5428
26 | -89.13 | 4491 | 1247000 | 656 | 656.2328
27 | -89.016 | 4491 | 1247000 | 672 | 656.4278
28 | -88.896 | 4491 | 1247000 | 644 | 658.4478
29 | -88.791 | 4491 | 1247000 | 662 | 661.0421
30 | -88.672 | 4491 | 1247000 | 616 | 664.4397
31 | -88.56 | 4491 | 1247000 | 676 | 667.8416
32 | -88.452 | 4491 | 1247000 | 666
Run : 3 Seq 3 Rec 3 File L3A:980014 Date 25-SEP-2013 17:34:38.61
Mode: MW CENTR_PHI Npts 1 Mon1[ DB]= 1000 * 1247 Mon2[CF]=* 1
Temp: Temperature control hardware not installed.
Monx: GE331 [ 1.29790] Wavelength Approx. 1.52339
Drv : 2TM= 71.870 TMFR= 35.935 PSI= -45.100 PHI= -90.200 DSRD= 6.200
Drv : XPOS= -2.290 YPOS= -13.231 ZPOS= 23.913 DSTD= 0.000
Osc : DRIVE oscillation during count OFF.
MWsp: MDCALW.032 DSN ?? NDet 32 LDet 1 CDet 16 RDet 32
MWdc: PhiC= -90.200 PhiW= 0.000 DPhi= 0.113 NSteps= 1
Nam : Use NAME command to store text on this line.
Com : Use COMMENT command to store text on this line.
POINT | PHI | TIME | MON= DB | SIG= 32W | Fit
1 | -91.948 | 4506 | 1247000 | 484 |  | Run 3
2 | -91.839 | 4506 | 1247000 | 502
3 | -91.724 | 4506 | 1247000 | 540 | 565.2172
4 | -91.612 | 4506 | 1247000 | 573 | 569.772
5 | -91.5 | 4506 | 1247000 | 567 | 574.7066
6 | -91.394 | 4506 | 1247000 | 591 | 580.1192
7 | -91.281 | 4506 | 1247000 | 632 | 587.436
8 | -91.165 | 4506 | 1247000 | 590 | 597.8997
9 | -91.049 | 4506 | 1247000 | 594 | 613.1945
10 | -90.934 | 4506 | 1247000 | 682 | 635.1592
11 | -90.824 | 4506 | 1247000 | 631 | 663.9358
12 | -90.709 | 4506 | 1247000 | 693 | 702.2349
13 | -90.595 | 4506 | 1247000 | 752 | 746.2739
14 | -90.487 | 4506 | 1247000 | 805 | 789.1643
15 | -90.372 | 4506 | 1247000 | 820 | 829.4393
16 | -90.256 | 4506 | 1247000 | 850 | 857.1944
17 | -90.14 | 4506 | 1247000 | 895 | 866.7249
18 | -90.025 | 4506 | 1247000 | 843 | 856.9846
19 | -89.919 | 4506 | 1247000 | 822 | 833.8436
20 | -89.806 | 4506 | 1247000 | 781 | 800.0063
21 | -89.691 | 4506 | 1247000 | 803 | 762.9953
22 | -89.577 | 4506 | 1247000 | 733 | 729.9239
23 | -89.458 | 4506 | 1247000 | 705 | 703.2611
24 | -89.342 | 4506 | 1247000 | 659 | 686.1111
25 | -89.235 | 4506 | 1247000 | 674 | 677.21
26 | -89.13 | 4506 | 1247000 | 680 | 673.4282
27 | -89.016 | 4506 | 1247000 | 686 | 673.0987
28 | -88.896 | 4506 | 1247000 | 665 | 675.2966
29 | -88.791 | 4506 | 1247000 | 664 | 678.3698
30 | -88.672 | 4506 | 1247000 | 684 | 682.4772
31 | -88.56 | 4506 | 1247000 | 701 | 686.614
32 | -88.452 | 4506 | 1247000 | 651
Run : 4 Seq 4 Rec 4 File L3A:980014 Date 25-SEP-2013 18:49:53.83
Mode: MW CENTR_PHI Npts 1 Mon1[ DB]= 1000 * 1247 Mon2[CF]=* 1
Temp: Temperature control hardware not installed.
Monx: GE331 [ 1.29790] Wavelength Approx. 1.52339
Drv : 2TM= 71.870 TMFR= 35.935 PSI= -45.100 PHI= -90.200 DSRD= 6.200
Drv : XPOS= -2.290 YPOS= -13.133 ZPOS= 22.913 DSTD= 0.000
Osc : DRIVE oscillation during count OFF.
MWsp: MDCALW.032 DSN ?? NDet 32 LDet 1 CDet 16 RDet 32
MWdc: PhiC= -90.200 PhiW= 0.000 DPhi= 0.113 NSteps= 1
Nam : Use NAME command to store text on this line.
Com : Use COMMENT command to store text on this line.
POINT | PHI | TIME | MON= DB | SIG= 32W | Fit
1 | -91.948 | 4511 | 1247000 | 509 |  | Run 4
2 | -91.839 | 4511 | 1247000 | 537
3 | -91.724 | 4511 | 1247000 | 571 | 596.0158
4 | -91.612 | 4511 | 1247000 | 586 | 597.9039
5 | -91.5 | 4511 | 1247000 | 586 | 599.8832
6 | -91.394 | 4511 | 1247000 | 629 | 601.9671
7 | -91.281 | 4511 | 1247000 | 634 | 604.708
8 | -91.165 | 4511 | 1247000 | 594 | 608.7028
9 | -91.049 | 4511 | 1247000 | 615 | 615.0236
10 | -90.934 | 4511 | 1247000 | 658 | 625.2827
11 | -90.824 | 4511 | 1247000 | 627 | 640.7688
12 | -90.709 | 4511 | 1247000 | 715 | 664.8343
13 | -90.595 | 4511 | 1247000 | 686 | 697.5776
14 | -90.487 | 4511 | 1247000 | 659 | 735.7281
15 | -90.372 | 4511 | 1247000 | 792 | 780.1062
16 | -90.256 | 4511 | 1247000 | 835 | 822.0326
17 | -90.14 | 4511 | 1247000 | 925 | 852.9768
18 | -90.025 | 4511 | 1247000 | 840 | 866.1721
19 | -89.919 | 4511 | 1247000 | 880 | 860.4551
20 | -89.806 | 4511 | 1247000 | 820 | 837.2427
21 | -89.691 | 4511 | 1247000 | 779 | 801.2494
22 | -89.577 | 4511 | 1247000 | 724 | 760.9699
23 | -89.458 | 4511 | 1247000 | 734 | 721.6653
24 | -89.342 | 4511 | 1247000 | 736 | 690.9131
25 | -89.235 | 4511 | 1247000 | 701 | 670.6619
26 | -89.13 | 4511 | 1247000 | 648 | 657.8304
27 | -89.016 | 4511 | 1247000 | 690 | 650.1036
28 | -88.896 | 4511 | 1247000 | 591 | 646.7012
29 | -88.791 | 4511 | 1247000 | 644 | 646.1084
30 | -88.672 | 4511 | 1247000 | 639 | 646.8638
31 | -88.56 | 4511 | 1247000 | 652 | 648.2492
32 | -88.452 | 4511 | 1247000 | 669
Run : 5 Seq 5 Rec 5 File L3A:980014 Date 25-SEP-2013 20:05:19.73
Mode: MW CENTR_PHI Npts 1 Mon1[ DB]= 1000 * 1247 Mon2[CF]=* 1
Temp: Temperature control hardware not installed.
Monx: GE331 [ 1.29790] Wavelength Approx. 1.52339
Drv : 2TM= 71.870 TMFR= 35.935 PSI= -45.100 PHI= -90.200 DSRD= 6.200
Drv : XPOS= -2.290 YPOS= -13.097 ZPOS= 21.913 DSTD= 0.000
Osc : DRIVE oscillation during count OFF.
MWsp: MDCALW.032 DSN ?? NDet 32 LDet 1 CDet 16 RDet 32
MWdc: PhiC= -90.200 PhiW= 0.000 DPhi= 0.113 NSteps= 1
Nam : Use NAME command to store text on this line.
Com : Use COMMENT command to store text on this line.
POINT | PHI | TIME | MON= DB | SIG= 32W | Fit
1 | -91.948 | 4516 | 1247000 | 457 |  | Run 5
2 | -91.839 | 4516 | 1247000 | 517
3 | -91.724 | 4516 | 1247000 | 524 | 574.105
4 | -91.612 | 4516 | 1247000 | 610 | 577.8542
5 | -91.5 | 4516 | 1247000 | 596 | 581.9871
6 | -91.394 | 4516 | 1247000 | 597 | 586.5854
7 | -91.281 | 4516 | 1247000 | 603 | 592.8162
8 | -91.165 | 4516 | 1247000 | 603 | 601.6055
9 | -91.049 | 4516 | 1247000 | 635 | 614.1553
10 | -90.934 | 4516 | 1247000 | 611 | 631.799
11 | -90.824 | 4516 | 1247000 | 651 | 654.6869
12 | -90.709 | 4516 | 1247000 | 685 | 685.3579
13 | -90.595 | 4516 | 1247000 | 675 | 721.6741
14 | -90.487 | 4516 | 1247000 | 763 | 759.1324
15 | -90.372 | 4516 | 1247000 | 850 | 798.1305
16 | -90.256 | 4516 | 1247000 | 831 | 831.1944
17 | -90.14 | 4516 | 1247000 | 870 | 852.7499
18 | -90.025 | 4516 | 1247000 | 850 | 859.3558
19 | -89.919 | 4516 | 1247000 | 860 | 851.8509
20 | -89.806 | 4516 | 1247000 | 817 | 831.516
21 | -89.691 | 4516 | 1247000 | 754 | 802.0329
22 | -89.577 | 4516 | 1247000 | 777 | 769.3508
23 | -89.458 | 4516 | 1247000 | 775 | 736.83
24 | -89.342 | 4516 | 1247000 | 698 | 710.3443
25 | -89.235 | 4516 | 1247000 | 706 | 691.9685
26 | -89.13 | 4516 | 1247000 | 703 | 679.6431
27 | -89.016 | 4516 | 1247000 | 688 | 671.795
28 | -88.896 | 4516 | 1247000 | 678 | 668.2657
29 | -88.791 | 4516 | 1247000 | 621 | 667.9004
30 | -88.672 | 4516 | 1247000 | 670 | 669.3835
31 | -88.56 | 4516 | 1247000 | 671 | 671.8349
32 | -88.452 | 4516 | 1247000 | 671
Run : 6 Seq 6 Rec 6 File L3A:980014 Date 25-SEP-2013 21:20:45.57
Mode: MW CENTR_PHI Npts 1 Mon1[ DB]= 1000 * 1247 Mon2[CF]=* 1
Temp: Temperature control hardware not installed.
Monx: GE331 [ 1.29790] Wavelength Approx. 1.52339
Drv : 2TM= 71.870 TMFR= 35.935 PSI= -45.100 PHI= -90.200 DSRD= 6.200
Drv : XPOS= -2.290 YPOS= -13.027 ZPOS= 20.913 DSTD= 0.000
Osc : DRIVE oscillation during count OFF.
MWsp: MDCALW.032 DSN ?? NDet 32 LDet 1 CDet 16 RDet 32
MWdc: PhiC= -90.200 PhiW= 0.000 DPhi= 0.113 NSteps= 1
Nam : Use NAME command to store text on this line.
Com : Use COMMENT command to store text on this line.
POINT | PHI | TIME | MON= DB | SIG= 32W | Fit
1 | -91.948 | 4520 | 1247000 | 535 |  | Run 6
2 | -91.839 | 4520 | 1247000 | 509
3 | -91.724 | 4520 | 1247000 | 552 | 569.0854
4 | -91.612 | 4520 | 1247000 | 543 | 573.5604
5 | -91.5 | 4520 | 1247000 | 568 | 578.2442
6 | -91.394 | 4520 | 1247000 | 583 | 583.099
7 | -91.281 | 4520 | 1247000 | 597 | 589.189
8 | -91.165 | 4520 | 1247000 | 634 | 597.2735
9 | -91.049 | 4520 | 1247000 | 655 | 608.5424
10 | -90.934 | 4520 | 1247000 | 646 | 624.5471
11 | -90.824 | 4520 | 1247000 | 619 | 645.934
12 | -90.709 | 4520 | 1247000 | 695 | 675.6938
13 | -90.595 | 4520 | 1247000 | 677 | 712.305
14 | -90.487 | 4520 | 1247000 | 771 | 751.3194
15 | -90.372 | 4520 | 1247000 | 775 | 792.9915
16 | -90.256 | 4520 | 1247000 | 805 | 828.9284
17 | -90.14 | 4520 | 1247000 | 912 | 852.447
18 | -90.025 | 4520 | 1247000 | 850 | 859.3855
19 | -89.919 | 4520 | 1247000 | 843 | 850.787
20 | -89.806 | 4520 | 1247000 | 812 | 828.5149
21 | -89.691 | 4520 | 1247000 | 836 | 797.3694
22 | -89.577 | 4520 | 1247000 | 741 | 764.3579
23 | -89.458 | 4520 | 1247000 | 743 | 733.384
24 | -89.342 | 4520 | 1247000 | 695 | 710.0463
25 | -89.235 | 4520 | 1247000 | 704 | 695.4185
26 | -89.13 | 4520 | 1247000 | 657 | 686.9421
27 | -89.016 | 4520 | 1247000 | 704 | 682.9265
28 | -88.896 | 4520 | 1247000 | 713 | 682.7149
29 | -88.791 | 4520 | 1247000 | 655 | 684.6069
30 | -88.672 | 4520 | 1247000 | 725 | 688.0406
31 | -88.56 | 4520 | 1247000 | 659 | 691.9089
32 | -88.452 | 4520 | 1247000 | 681
Run : 7 Seq 7 Rec 7 File L3A:980014 Date 25-SEP-2013 22:36:14.66
Mode: MW CENTR_PHI Npts 1 Mon1[ DB]= 1000 * 1247 Mon2[CF]=* 1
Temp: Temperature control hardware not installed.
Monx: GE331 [ 1.29790] Wavelength Approx. 1.52339
Drv : 2TM= 71.870 TMFR= 35.935 PSI= -45.100 PHI= -90.200 DSRD= 6.200
Drv : XPOS= -2.290 YPOS= -12.906 ZPOS= 19.913 DSTD= 0.000
Osc : DRIVE oscillation during count OFF.
MWsp: MDCALW.032 DSN ?? NDet 32 LDet 1 CDet 16 RDet 32
MWdc: PhiC= -90.200 PhiW= 0.000 DPhi= 0.113 NSteps= 1
Nam : Use NAME command to store text on this line.
Com : Use COMMENT command to store text on this line.
POINT | PHI | TIME | MON= DB | SIG= 32W | Fit
1 | -91.948 | 4528 | 1247000 | 506 |  | Run 7
2 | -91.839 | 4528 | 1247000 | 517
3 | -91.724 | 4528 | 1247000 | 551 | 558.8558
4 | -91.612 | 4528 | 1247000 | 546 | 564.9756
5 | -91.5 | 4528 | 1247000 | 551 | 572.0882
6 | -91.394 | 4528 | 1247000 | 601 | 580.3204
7 | -91.281 | 4528 | 1247000 | 595 | 591.5457
8 | -91.165 | 4528 | 1247000 | 627 | 606.7694
9 | -91.049 | 4528 | 1247000 | 671 | 626.8138
10 | -90.934 | 4528 | 1247000 | 665 | 652.1102
11 | -90.824 | 4528 | 1247000 | 673 | 681.2152
12 | -90.709 | 4528 | 1247000 | 716 | 715.4807
13 | -90.595 | 4528 | 1247000 | 700 | 750.7476
14 | -90.487 | 4528 | 1247000 | 782 | 782.0776
15 | -90.372 | 4528 | 1247000 | 810 | 809.3294
16 | -90.256 | 4528 | 1247000 | 831 | 826.8815
17 | -90.14 | 4528 | 1247000 | 854 | 832.2932
18 | -90.025 | 4528 | 1247000 | 834 | 825.6325
19 | -89.919 | 4528 | 1247000 | 809 | 810.6258
20 | -89.806 | 4528 | 1247000 | 801 | 788.4325
21 | -89.691 | 4528 | 1247000 | 742 | 763.2125
22 | -89.577 | 4528 | 1247000 | 745 | 739.2697
23 | -89.458 | 4528 | 1247000 | 736 | 718.2777
24 | -89.342 | 4528 | 1247000 | 665 | 703.1955
25 | -89.235 | 4528 | 1247000 | 718 | 694.1656
26 | -89.13 | 4528 | 1247000 | 652 | 689.3537
27 | -89.016 | 4528 | 1247000 | 669 | 687.7444
28 | -88.896 | 4528 | 1247000 | 714 | 688.963
29 | -88.791 | 4528 | 1247000 | 711 | 691.6353
30 | -88.672 | 4528 | 1247000 | 704 | 695.7507
31 | -88.56 | 4528 | 1247000 | 694 | 700.2186
32 | -88.452 | 4528 | 1247000 | 719
Run : 8 Seq 8 Rec 8 File L3A:980014 Date 25-SEP-2013 23:51:51.58
Mode: MW CENTR_PHI Npts 1 Mon1[ DB]= 1000 * 1247 Mon2[CF]=* 1
Temp: Temperature control hardware not installed.
Monx: GE331 [ 1.29790] Wavelength Approx. 1.52339
Drv : 2TM= 71.870 TMFR= 35.935 PSI= -45.100 PHI= -90.200 DSRD= 6.200
Drv : XPOS= -2.290 YPOS= -12.788 ZPOS= 18.913 DSTD= 0.000
Osc : DRIVE oscillation during count OFF.
MWsp: MDCALW.032 DSN ?? NDet 32 LDet 1 CDet 16 RDet 32
MWdc: PhiC= -90.200 PhiW= 0.000 DPhi= 0.113 NSteps= 1
Nam : Use NAME command to store text on this line.
Com : Use COMMENT command to store text on this line.
POINT | PHI | TIME | MON= DB | SIG= 32W | Fit
1 | -91.948 | 4533 | 1247000 | 553 |  | Run 8
2 | -91.839 | 4533 | 1247000 | 525
3 | -91.724 | 4533 | 1247000 | 519 | 570.1652
4 | -91.612 | 4533 | 1247000 | 576 | 574.8236
5 | -91.5 | 4533 | 1247000 | 597 | 579.9433
6 | -91.394 | 4533 | 1247000 | 612 | 585.6282
7 | -91.281 | 4533 | 1247000 | 623 | 593.3179
8 | -91.165 | 4533 | 1247000 | 612 | 604.1071
9 | -91.049 | 4533 | 1247000 | 621 | 619.2939
10 | -90.934 | 4533 | 1247000 | 628 | 640.0705
11 | -90.824 | 4533 | 1247000 | 635 | 665.9163
12 | -90.709 | 4533 | 1247000 | 729 | 698.5149
13 | -90.595 | 4533 | 1247000 | 722 | 733.9535
14 | -90.487 | 4533 | 1247000 | 763 | 766.5114
15 | -90.372 | 4533 | 1247000 | 795 | 794.9997
16 | -90.256 | 4533 | 1247000 | 826 | 812.4083
17 | -90.14 | 4533 | 1247000 | 820 | 815.558
18 | -90.025 | 4533 | 1247000 | 826 | 804.8935
19 | -89.919 | 4533 | 1247000 | 775 | 785.7096
20 | -89.806 | 4533 | 1247000 | 704 | 759.9756
21 | -89.691 | 4533 | 1247000 | 775 | 733.2938
22 | -89.577 | 4533 | 1247000 | 700 | 710.4397
23 | -89.458 | 4533 | 1247000 | 696 | 692.7968
24 | -89.342 | 4533 | 1247000 | 714 | 682.1186
25 | -89.235 | 4533 | 1247000 | 681 | 677.1981
26 | -89.13 | 4533 | 1247000 | 685 | 675.8321
27 | -89.016 | 4533 | 1247000 | 669 | 676.9623
28 | -88.896 | 4533 | 1247000 | 660 | 679.9057
29 | -88.791 | 4533 | 1247000 | 696 | 683.2746
30 | -88.672 | 4533 | 1247000 | 670 | 687.526
31 | -88.56 | 4533 | 1247000 | 690 | 691.7174
32 | -88.452 | 4533 | 1247000 | 604
Run : 9 Seq 9 Rec 9 File L3A:980014 Date 26-SEP-2013 01:07:33.88
Mode: MW CENTR_PHI Npts 1 Mon1[ DB]= 1000 * 1994 Mon2[CF]=* 1
Temp: Temperature control hardware not installed.
Monx: GE331 [ 1.29790] Wavelength Approx. 1.52339
Drv : 2TM= 71.870 TMFR= 35.935 PSI= -45.100 PHI= -90.200 DSRD= 6.200
Drv : XPOS= -2.290 YPOS= -12.995 ZPOS= 17.913 DSTD= 0.000
Osc : DRIVE oscillation during count OFF.
MWsp: MDCALW.032 DSN ?? NDet 32 LDet 1 CDet 16 RDet 32
MWdc: PhiC= -90.200 PhiW= 0.000 DPhi= 0.113 NSteps= 1
Nam : Use NAME command to store text on this line.
Com : Use COMMENT command to store text on this line.
POINT | PHI | TIME | MON= DB | SIG= 32W | Fit
1 | -91.948 | 7276 | 1994000 | 769 |  | Run 9
2 | -91.839 | 7276 | 1994000 | 881
3 | -91.724 | 7276 | 1994000 | 878 | 889.8225
4 | -91.612 | 7276 | 1994000 | 861 | 905.8398
5 | -91.5 | 7276 | 1994000 | 964 | 925.4392
6 | -91.394 | 7276 | 1994000 | 969 | 947.9702
7 | -91.281 | 7276 | 1994000 | 1000 | 976.786
8 | -91.165 | 7276 | 1994000 | 1018 | 1011.676
9 | -91.049 | 7276 | 1994000 | 1065 | 1051.463
10 | -90.934 | 7276 | 1994000 | 1073 | 1094.455
11 | -90.824 | 7276 | 1994000 | 1095 | 1136.941
12 | -90.709 | 7276 | 1994000 | 1168 | 1180.096
13 | -90.595 | 7276 | 1994000 | 1217 | 1218.531
14 | -90.487 | 7276 | 1994000 | 1272 | 1248.196
15 | -90.372 | 7276 | 1994000 | 1291 | 1270.137
16 | -90.256 | 7276 | 1994000 | 1295 | 1280.612
17 | -90.14 | 7276 | 1994000 | 1261 | 1279.067
18 | -90.025 | 7276 | 1994000 | 1281 | 1266.723
19 | -89.919 | 7276 | 1994000 | 1237 | 1247.696
20 | -89.806 | 7276 | 1994000 | 1209 | 1221.986
21 | -89.691 | 7276 | 1994000 | 1228 | 1193.145
22 | -89.577 | 7276 | 1994000 | 1172 | 1164.832
23 | -89.458 | 7276 | 1994000 | 1073 | 1138.141
24 | -89.342 | 7276 | 1994000 | 1098 | 1116.637
25 | -89.235 | 7276 | 1994000 | 1095 | 1101.471
26 | -89.13 | 7276 | 1994000 | 1132 | 1091.024
27 | -89.016 | 7276 | 1994000 | 1140 | 1084.279
28 | -88.896 | 7276 | 1994000 | 1101 | 1081.581
29 | -88.791 | 7276 | 1994000 | 1107 | 1082.169
30 | -88.672 | 7276 | 1994000 | 1058 | 1085.315
31 | -88.56 | 7276 | 1994000 | 1046 | 1089.985
32 | -88.452 | 7276 | 1994000 | 1100
Run : 10 Seq 10 Rec 10 File L3A:980014 Date 26-SEP-2013 03:08:57.83
Mode: MW CENTR_PHI Npts 1 Mon1[ DB]= 1000 * 1994 Mon2[CF]=* 1
Temp: Temperature control hardware not installed.
Monx: GE331 [ 1.29790] Wavelength Approx. 1.52339
Drv : 2TM= 71.870 TMFR= 35.935 PSI= -45.100 PHI= -90.200 DSRD= 6.200
Drv : XPOS= -2.290 YPOS= -13.098 ZPOS= 16.913 DSTD= 0.000
Osc : DRIVE oscillation during count OFF.
MWsp: MDCALW.032 DSN ?? NDet 32 LDet 1 CDet 16 RDet 32
MWdc: PhiC= -90.200 PhiW= 0.000 DPhi= 0.113 NSteps= 1
Nam : Use NAME command to store text on this line.
Com : Use COMMENT command to store text on this line.
POINT | PHI | TIME | MON= DB | SIG= 32W | Fit
1 | -91.948 | 7300 | 1994000 | 782 |  | Run 10
2 | -91.839 | 7300 | 1994000 | 842
3 | -91.724 | 7300 | 1994000 | 922 | 902.5825
4 | -91.612 | 7300 | 1994000 | 871 | 915.9073
5 | -91.5 | 7300 | 1994000 | 950 | 932.4726
6 | -91.394 | 7300 | 1994000 | 979 | 952.0193
7 | -91.281 | 7300 | 1994000 | 985 | 977.8818
8 | -91.165 | 7300 | 1994000 | 997 | 1010.481
9 | -91.049 | 7300 | 1994000 | 1013 | 1049.293
10 | -90.934 | 7300 | 1994000 | 1127 | 1093.105
11 | -90.824 | 7300 | 1994000 | 1127 | 1138.292
12 | -90.709 | 7300 | 1994000 | 1146 | 1186.218
13 | -90.595 | 7300 | 1994000 | 1259 | 1230.918
14 | -90.487 | 7300 | 1994000 | 1267 | 1267.238
15 | -90.372 | 7300 | 1994000 | 1344 | 1296.089
16 | -90.256 | 7300 | 1994000 | 1292 | 1312.351
17 | -90.14 | 7300 | 1994000 | 1380 | 1314.58
18 | -90.025 | 7300 | 1994000 | 1257 | 1303.555
19 | -89.919 | 7300 | 1994000 | 1246 | 1283.611
20 | -89.806 | 7300 | 1994000 | 1225 | 1255.03
21 | -89.691 | 7300 | 1994000 | 1259 | 1221.893
22 | -89.577 | 7300 | 1994000 | 1186 | 1188.689
23 | -89.458 | 7300 | 1994000 | 1178 | 1156.941
24 | -89.342 | 7300 | 1994000 | 1082 | 1131.072
25 | -89.235 | 7300 | 1994000 | 1170 | 1112.613
26 | -89.13 | 7300 | 1994000 | 1106 | 1099.667
27 | -89.016 | 7300 | 1994000 | 1085 | 1090.952
28 | -88.896 | 7300 | 1994000 | 1130 | 1086.842
29 | -88.791 | 7300 | 1994000 | 1090 | 1086.584
30 | -88.672 | 7300 | 1994000 | 1077 | 1089.038
31 | -88.56 | 7300 | 1994000 | 1056 | 1093.195
32 | -88.452 | 7300 | 1994000 | 1045
Run : 11 Seq 11 Rec 11 File L3A:980014 Date 26-SEP-2013 05:10:51.23
Mode: MW CENTR_PHI Npts 1 Mon1[ DB]= 1000 * 1994 Mon2[CF]=* 1
Temp: Temperature control hardware not installed.
Monx: GE331 [ 1.29790] Wavelength Approx. 1.52339
Drv : 2TM= 71.870 TMFR= 35.935 PSI= -45.100 PHI= -90.200 DSRD= 6.200
Drv : XPOS= -2.290 YPOS= -13.248 ZPOS= 15.913 DSTD= 0.000
Osc : DRIVE oscillation during count OFF.
MWsp: MDCALW.032 DSN ?? NDet 32 LDet 1 CDet 16 RDet 32
MWdc: PhiC= -90.200 PhiW= 0.000 DPhi= 0.113 NSteps= 1
Nam : Use NAME command to store text on this line.
Com : Use COMMENT command to store text on this line.
POINT | PHI | TIME | MON= DB | SIG= 32W | Fit
1 | -91.948 | 7322 | 1994000 | 809 |  | Run 11
2 | -91.839 | 7322 | 1994000 | 852
3 | -91.724 | 7322 | 1994000 | 879 | 905.6303
4 | -91.612 | 7322 | 1994000 | 922 | 915.7097
5 | -91.5 | 7322 | 1994000 | 920 | 928.3914
6 | -91.394 | 7322 | 1994000 | 988 | 943.8934
7 | -91.281 | 7322 | 1994000 | 995 | 965.5111
8 | -91.165 | 7322 | 1994000 | 976 | 994.5541
9 | -91.049 | 7322 | 1994000 | 976 | 1031.491
10 | -90.934 | 7322 | 1994000 | 1124 | 1075.841
11 | -90.824 | 7322 | 1994000 | 1125 | 1124.069
12 | -90.709 | 7322 | 1994000 | 1183 | 1177.493
13 | -90.595 | 7322 | 1994000 | 1202 | 1228.966
14 | -90.487 | 7322 | 1994000 | 1280 | 1271.511
15 | -90.372 | 7322 | 1994000 | 1339 | 1305.139
16 | -90.256 | 7322 | 1994000 | 1283 | 1322.906
17 | -90.14 | 7322 | 1994000 | 1305 | 1322.714
18 | -90.025 | 7322 | 1994000 | 1345 | 1305.837
19 | -89.919 | 7322 | 1994000 | 1297 | 1278.561
20 | -89.806 | 7322 | 1994000 | 1234 | 1241.688
21 | -89.691 | 7322 | 1994000 | 1168 | 1201.227
22 | -89.577 | 7322 | 1994000 | 1162 | 1163.05
23 | -89.458 | 7322 | 1994000 | 1194 | 1129.047
24 | -89.342 | 7322 | 1994000 | 1048 | 1103.626
25 | -89.235 | 7322 | 1994000 | 1101 | 1087.269
26 | -89.13 | 7322 | 1994000 | 1087 | 1077.248
27 | -89.016 | 7322 | 1994000 | 1038 | 1071.941
28 | -88.896 | 7322 | 1994000 | 1094 | 1071.053
29 | -88.791 | 7322 | 1994000 | 1069 | 1073.01
30 | -88.672 | 7322 | 1994000 | 1078 | 1077.199
31 | -88.56 | 7322 | 1994000 | 1088 | 1082.296
32 | -88.452 | 7322 | 1994000 | 1122
Run : 12 Seq 12 Rec 12 File L3A:980014 Date 26-SEP-2013 07:13:02.79
Mode: MW CENTR_PHI Npts 1 Mon1[ DB]= 1000 * 1994 Mon2[CF]=* 1
Temp: Temperature control hardware not installed.
Monx: GE331 [ 1.29790] Wavelength Approx. 1.52339
Drv : 2TM= 71.870 TMFR= 35.935 PSI= -45.100 PHI= -90.200 DSRD= 6.200
Drv : XPOS= -2.290 YPOS= -13.296 ZPOS= 14.913 DSTD= 0.000
Osc : DRIVE oscillation during count OFF.
MWsp: MDCALW.032 DSN ?? NDet 32 LDet 1 CDet 16 RDet 32
MWdc: PhiC= -90.200 PhiW= 0.000 DPhi= 0.113 NSteps= 1
Nam : Use NAME command to store text on this line.
Com : Use COMMENT command to store text on this line.
POINT | PHI | TIME | MON= DB | SIG= 32W | Fit
1 | -91.948 | 7339 | 1994000 | 886 |  | Run 12
2 | -91.839 | 7339 | 1994000 | 789
3 | -91.724 | 7339 | 1994000 | 845
4 | -91.612 | 7339 | 1994000 | 855 | 916.2184
5 | -91.5 | 7339 | 1994000 | 899 | 927.5306
6 | -91.394 | 7339 | 1994000 | 1025 | 940.9095
7 | -91.281 | 7339 | 1994000 | 1024 | 959.0094
8 | -91.165 | 7339 | 1994000 | 1006 | 982.7295
9 | -91.049 | 7339 | 1994000 | 963 | 1012.417
10 | -90.934 | 7339 | 1994000 | 1063 | 1047.853
11 | -90.824 | 7339 | 1994000 | 1063 | 1086.576
12 | -90.709 | 7339 | 1994000 | 1075 | 1130.209
13 | -90.595 | 7339 | 1994000 | 1182 | 1173.67
14 | -90.487 | 7339 | 1994000 | 1233 | 1211.649
15 | -90.372 | 7339 | 1994000 | 1236 | 1244.87
16 | -90.256 | 7339 | 1994000 | 1297 | 1267.398
17 | -90.14 | 7339 | 1994000 | 1377 | 1276.664
18 | -90.025 | 7339 | 1994000 | 1245 | 1272.353
19 | -89.919 | 7339 | 1994000 | 1183 | 1257.717
20 | -89.806 | 7339 | 1994000 | 1232 | 1233.527
21 | -89.691 | 7339 | 1994000 | 1210 | 1203.502
22 | -89.577 | 7339 | 1994000 | 1175 | 1172.265
23 | -89.458 | 7339 | 1994000 | 1117 | 1141.758
24 | -89.342 | 7339 | 1994000 | 1114 | 1116.641
25 | -89.235 | 7339 | 1994000 | 1116 | 1098.681
26 | -89.13 | 7339 | 1994000 | 1090 | 1086.13
27 | -89.016 | 7339 | 1994000 | 1182 | 1077.757
28 | -88.896 | 7339 | 1994000 | 1061 | 1073.876
29 | -88.791 | 7339 | 1994000 | 1091 | 1073.674
30 | -88.672 | 7339 | 1994000 | 1011 | 1076.008
31 | -88.56 | 7339 | 1994000 | 1068 | 1079.875
32 | -88.452 | 7339 | 1994000 | 1070

## Work
[31 empty] | Weld | -90.038 | Surface
[31 empty] | Baseplate | -90.275 | Surface
[31 empty] | 1/3Weld | -90.196
[31 empty] | 2/3Weld | -90.117
Run | Record | File | Date/Time | 2TM | TMFR | PSI | PHI | DSRD | XPOS | YPOS | ZPOS | DSTD | OSC | # points | Monitor | Time(s) | Max | Min | I | DI | f | Df | FWHM | DFWHM | Bkgd | DBkgd | Slope | DSlope | c2 | Material | Depth | X | PHI | DPHI | FWHM | DFWHM | STRAIN | DSTRAIN | PHI0
1 | 1 | 980014 | 41542.63 | 71.87 | 35.935 | -45.1 | -90.2 | 6.2 | -2.29 | -13.364 | 25.913 | 0 | OFF | 32 | 1247000 | 4488 | 874 | 468 | 1.869317 | 0.09648722 | -90.24255 | 0.02111503 | 0.8780389 | 0.05618316 | 4.22442 | 0.07066388 | 0.2458066 | 0.03270679 | 0.8337539 | Baseplate | 0.15 | -16 | -90.24255 | 0.02111503 | 0.8780389 | 0.05618316 | 281.9845 | 183.5874 | -90.275
2 | 2 | 980014 | 41542.68 | 71.87 | 35.935 | -45.1 | -90.2 | 6.2 | -2.29 | -13.283 | 24.913 | 0 | OFF | 32 | 1247000 | 4491 | 878 | 482 | 1.878326 | 0.1302279 | -90.25729 | 0.0327102 | 0.9987233 | 0.09072767 | 4.842223 | 0.1120147 | 0.2688745 | 0.04866234 | 1.042281 | Baseplate | 0.15 | -15 | -90.25729 | 0.0327102 | 0.9987233 | 0.09072767 | 153.8797 | 284.3367 | -90.275
3 | 3 | 980014 | 41542.73 | 71.87 | 35.935 | -45.1 | -90.2 | 6.2 | -2.29 | -13.231 | 23.913 | 0 | OFF | 32 | 1247000 | 4506 | 895 | 484 | 1.95689 | 0.1021591 | -90.16813 | 0.02350666 | 0.9495218 | 0.06341349 | 4.580128 | 0.07709119 | 0.3111307 | 0.03652747 | 0.8392103 | Baseplate | 0.15 | -14 | -90.16813 | 0.02350666 | 0.9495218 | 0.06341349 | 929.4169 | 204.7863 | -90.275
4 | 4 | 980014 | 41542.78 | 71.87 | 35.935 | -45.1 | -90.2 | 6.2 | -2.29 | -13.133 | 22.913 | 0 | OFF | 32 | 1247000 | 4511 | 925 | 509 | 1.920606 | 0.158133 | -90.01788 | 0.03603965 | 0.9285895 | 0.09706302 | 4.724242 | 0.1091027 | 0.1302573 | 0.05652982 | 1.311816 | Baseplate | 0.15 | -13 | -90.01788 | 0.03603965 | 0.9285895 | 0.09706302 | 2240.601 | 315.2603 | -90.275
5 | 5 | 980014 | 41542.84 | 71.87 | 35.935 | -45.1 | -90.2 | 6.2 | -2.29 | -13.097 | 21.913 | 0 | OFF | 32 | 1247000 | 4516 | 870 | 457 | 2.087861 | 0.1363146 | -90.05977 | 0.03265582 | 1.045241 | 0.09046498 | 5.120551 | 0.1050702 | 0.2739911 | 0.05249815 | 1.042654 | Baseplate | 0.15 | -12 | -90.05977 | 0.03265582 | 1.045241 | 0.09046498 | 1874.504 | 285.3342 | -90.275
6 | 6 | 980014 | 41542.89 | 71.87 | 35.935 | -45.1 | -90.2 | 6.2 | -2.29 | -13.027 | 20.913 | 0 | OFF | 32 | 1247000 | 4520 | 912 | 509 | 1.875629 | 0.1374361 | -90.06597 | 0.03395204 | 0.9737693 | 0.09203483 | 4.72981 | 0.09931475 | 0.3220862 | 0.05069972 | 1.107422 | Baseplate | 0.15 | -11 | -90.06597 | 0.03395204 | 0.9737693 | 0.09203483 | 1820.374 | 296.617 | -90.275
7 | 7 | 980014 | 41542.94 | 71.87 | 35.935 | -45.1 | -90.2 | 6.2 | -2.29 | -12.906 | 19.913 | 0 | OFF | 32 | 1247000 | 4528 | 854 | 506 | 1.923185 | 0.1198288 | -90.19606 | 0.03286257 | 1.099846 | 0.09397602 | 5.23771 | 0.1082643 | 0.4210323 | 0.04753663 | 0.8901358 | Baseplate | 0.15 | -10 | -90.19606 | 0.03286257 | 1.099846 | 0.09397602 | 686.281 | 286.1194 | -90.275
8 | 8 | 980014 | 41542.99 | 71.87 | 35.935 | -45.1 | -90.2 | 6.2 | -2.29 | -12.788 | 18.913 | 0 | OFF | 32 | 1247000 | 4533 | 826 | 519 | 1.55106 | 0.1166555 | -90.20837 | 0.03457913 | 0.9704391 | 0.09487515 | 4.721391 | 0.09423304 | 0.3186462 | 0.04307446 | 0.9604911 | 1/3Weld | 0.15 | -9 | -90.20837 | 0.03457913 | 0.9704391 | 0.09487515 | -107.5381 | 300.7681 | -90.196
9 | 9 | 980014 | 41543.05 | 71.87 | 35.935 | -45.1 | -90.2 | 6.2 | -2.29 | -12.995 | 17.913 | 0 | OFF | 32 | 1994000 | 7276 | 1295 | 769 | 2.258409 | 0.1395787 | -90.28785 | 0.03850668 | 1.373081 | 0.1249515 | 6.413614 | 0.1838758 | 0.4892442 | 0.06187467 | 0.9570199 | Weld | 0.15 | -8 | -90.28785 | 0.03850668 | 1.373081 | 0.1249515 | -2171.785 | 333.792 | -90.038
10 | 10 | 980014 | 41543.13 | 71.87 | 35.935 | -45.1 | -90.2 | 6.2 | -2.29 | -13.098 | 16.913 | 0 | OFF | 32 | 1994000 | 7300 | 1380 | 782 | 2.300276 | 0.1402513 | -90.23897 | 0.03757772 | 1.312959 | 0.1180086 | 6.259956 | 0.1671876 | 0.4353941 | 0.06085041 | 1.058431 | Weld | 0.15 | -7 | -90.23897 | 0.03757772 | 1.312959 | 0.1180086 | -1748.053 | 326.1519 | -90.038
11 | 11 | 980014 | 41543.22 | 71.87 | 35.935 | -45.1 | -90.2 | 6.2 | -2.29 | -13.248 | 15.913 | 0 | OFF | 32 | 1994000 | 7322 | 1345 | 809 | 2.12463 | 0.1117377 | -90.2416 | 0.02976867 | 1.176732 | 0.08768994 | 5.662914 | 0.1166094 | 0.3566631 | 0.04647086 | 0.9815568 | Weld | 0.15 | -6 | -90.2416 | 0.02976867 | 1.176732 | 0.08768994 | -1770.836 | 258.33 | -90.038
12 | 12 | 980014 | 41543.3 | 71.87 | 35.935 | -45.1 | -90.2 | 6.2 | -2.29 | -13.296 | 14.913 | 0 | OFF | 32 | 1994000 | 7339 | 1377 | 789 | 1.899471 | 0.1861606 | -90.1738 | 0.05723463 | 1.240062 | 0.1770137 | 6.019659 | 0.2146108 | 0.3642324 | 0.0832855 | 1.496802 | Weld | 0.15 | -5 | -90.1738 | 0.05723463 | 1.240062 | 0.1770137 | -1182.21 | 497.7374 | -90.038
Weld
Weld
Weld
Weld
Weld
Weld
Weld
Weld
Weld
Weld
Weld
Weld
Weld
Weld
Weld
Weld
2/3Weld
Baseplate
Baseplate
Baseplate
Baseplate
Baseplate
Baseplate
Baseplate
Baseplate
Baseplate
2/3Weld
Weld
Weld
Weld
1/3Weld
Baseplate