## Navigation
Filename | L3RMS | Run | Header start | Header end | Data start | Data end | PHI | SIG | MON | TIME | VAR | VARCOL
Number of runs | 1 | 1 | 5 | 15 | 18 | 37 | 2 | 5 | 4 | 3 | YPOS | 11
Parsed? | YES
Last row | 37
Number of columns in STRAINS worksheet | 19
First drive column in STRAINS worksheet | 5
Last drive column in STRAINS worksheet | 13
Number of Grids | 0
Instrument | L3

## Strains
Run | Record | File | Date/Time | 2TM | TMFR | PSI | PHI | DSRD | XPOS | YPOS | ZPOS | DSTD | OSC | # points | Monitor | Time(s) | Max | Min
1 | 1 | L3RMS | 2013-09-16 18:09 | 71.869 | 35.94 | -45.1 | -90.2 | 3 | 41.645 | -5 | 0 | 0 | OFF | 20 | 3000 | 11 | 64 | 18

## L3RMS
Runs = | 1
Run : 1 Seq 1 Rec 1 File L3A:L3RMS Date 16-SEP-2013 18:09:08.34
Mode: SD_ROCK Npts 20 Rpts 0
Cmon: Mon1[ DB]= 3000 * 1 Mon2[CF]=* 0
Temp: No temperature control for P or R mode.
Monx: [ 0.00000]# 0
Anax: [ 0.00000]# 0
Drv : 2TM= 71.869 TMFR= 35.940 PSI= -45.100 PHI= -90.200 DSRD= 3.000
Drv : XPOS= 41.645 YPOS= -5.000 ZPOS= 0.000 DSTD= 0.000 | [7 empty] | 563 | 155000
Osc : DRIVE oscillation during count OFF. | [7 empty] | 3600 | 99.1119
Nam : Use NAME command to store text on this line. | [7 empty] | 5400 | 148.6679
Com : Use COMMENT command to store text on this line. | [7 empty] | 7200 | 198.2238
POINT | YPOS | TIME | MON= DB | SIG= IC
1 | -5.005 | 11 | 3000 | 18
2 | -4.005 | 11 | 3000 | 25
3 | -3.005 | 11 | 3000 | 29
4 | -1.995 | 11 | 3000 | 25
5 | -0.995 | 11 | 3000 | 19
6 | 0.005 | 11 | 3000 | 21
7 | 1.01 | 11 | 3000 | 19
8 | 2.01 | 11 | 3000 | 25
9 | 2.995 | 11 | 3000 | 26 |  |  |  |  | 1 | -1.705
10 | 4.01 | 11 | 3000 | 32 |  |  |  |  | 2 | -1.595
11 | 5.005 | 11 | 3000 | 46 |  |  |  |  | 3 | -1.485
12 | 6.01 | 11 | 3000 | 56 |  |  |  |  | 4 | -1.375
13 | 7 | 11 | 3000 | 46 |  |  |  |  | 5 | -1.265
14 | 7.995 | 10 | 3000 | 60 |  |  |  |  | 6 | -1.155
15 | 9.005 | 11 | 3000 | 53 |  |  |  |  | 7 | -1.045
16 | 10.005 | 11 | 3000 | 60 |  |  |  |  | 8 | -0.935
17 | 11 | 11 | 3000 | 52 |  |  |  |  | 9 | -0.825
18 | 12 | 11 | 3000 | 59 |  |  |  |  | 10 | -0.715
19 | 13 | 11 | 3000 | 51 |  |  |  |  | 11 | -0.605
20 | 14.01 | 11 | 3000 | 64 |  |  |  |  | 12 | -0.495
[9 empty] | 13 | -0.385
[9 empty] | 14 | -0.275
[9 empty] | 15 | -0.165
[9 empty] | 16 | -0.055
[5 empty] | Tooth | X-AXIS | Y-AXIS |  | 17 | 0.055
[5 empty] | 1 | 15.145 | -44.175 |  | 18 | 0.165
[5 empty] | 2 | 11.85 | -44.175 |  | 19 | 0.275
[5 empty] | 3 | 8.6 | -44.445 |  | 20 | 0.385
[5 empty] | 4 | 5.32 | -45.065 |  | 21 | 0.495
[5 empty] | 5 | 2.085 | -45.525 |  | 22 | 0.605
[5 empty] | 6 | -1.25 | -45.505 |  | 23 | 0.715
[5 empty] | 7 | -4.56 | -45.54 |  | 24 | 0.825
[5 empty] | 8 | -7.825 | -45.035 |  | 25 | 0.935
[5 empty] | 9 | -11.075 | -45.305 |  | 26 | 1.045
-45.655 |  |  |  |  | 10 | -14.37 | -45.655 |  | 27 | 1.155
[5 empty] | 18 | -40.445 | -48.67 |  | 28 | 1.265
[9 empty] | 29 | 1.375
[9 empty] | 30 | 1.485
[9 empty] | 31 | 1.595
[9 empty] | 32 | 1.705