## Navigation
Filename | 980042 | Run | Header start | Header end | Data start | Data end | PHI | SIG | MON | TIME | VAR | VARCOL
Number of runs | 56 | 1 | 5 | 15 | 19 | 50 | 2 | 5 | 4 | 3 | PHI | 8
Parsed? | YES | 2 | 55 | 65 | 69 | 100 | 2 | 5 | 4 | 3 | PHI | 8
Last row | 2800 | 3 | 105 | 115 | 119 | 150 | 2 | 5 | 4 | 3 | PHI | 8
Number of columns in STRAINS worksheet | 19 | 4 | 155 | 165 | 169 | 200 | 2 | 5 | 4 | 3 | PHI | 8
First drive column in STRAINS worksheet | 5 | 5 | 205 | 215 | 219 | 250 | 2 | 5 | 4 | 3 | PHI | 8
Last drive column in STRAINS worksheet | 13 | 6 | 255 | 265 | 269 | 300 | 2 | 5 | 4 | 3 | PHI | 8
Number of Grids | 0 | 7 | 305 | 315 | 319 | 350 | 2 | 5 | 4 | 3 | PHI | 8
Instrument | L3 | 8 | 355 | 365 | 369 | 400 | 2 | 5 | 4 | 3 | PHI | 8
|  | 9 | 405 | 415 | 419 | 450 | 2 | 5 | 4 | 3 | PHI | 8
|  | 10 | 455 | 465 | 469 | 500 | 2 | 5 | 4 | 3 | PHI | 8
|  | 11 | 505 | 515 | 519 | 550 | 2 | 5 | 4 | 3 | PHI | 8
|  | 12 | 555 | 565 | 569 | 600 | 2 | 5 | 4 | 3 | PHI | 8
|  | 13 | 605 | 615 | 619 | 650 | 2 | 5 | 4 | 3 | PHI | 8
|  | 14 | 655 | 665 | 669 | 700 | 2 | 5 | 4 | 3 | PHI | 8
|  | 15 | 705 | 715 | 719 | 750 | 2 | 5 | 4 | 3 | PHI | 8
|  | 16 | 755 | 765 | 769 | 800 | 2 | 5 | 4 | 3 | PHI | 8
|  | 17 | 805 | 815 | 819 | 850 | 2 | 5 | 4 | 3 | PHI | 8
|  | 18 | 855 | 865 | 869 | 900 | 2 | 5 | 4 | 3 | PHI | 8
|  | 19 | 905 | 915 | 919 | 950 | 2 | 5 | 4 | 3 | PHI | 8
|  | 20 | 955 | 965 | 969 | 1000 | 2 | 5 | 4 | 3 | PHI | 8
|  | 21 | 1005 | 1015 | 1019 | 1050 | 2 | 5 | 4 | 3 | PHI | 8
|  | 22 | 1055 | 1065 | 1069 | 1100 | 2 | 5 | 4 | 3 | PHI | 8
|  | 23 | 1105 | 1115 | 1119 | 1150 | 2 | 5 | 4 | 3 | PHI | 8
|  | 24 | 1155 | 1165 | 1169 | 1200 | 2 | 5 | 4 | 3 | PHI | 8
|  | 25 | 1205 | 1215 | 1219 | 1250 | 2 | 5 | 4 | 3 | PHI | 8
|  | 26 | 1255 | 1265 | 1269 | 1300 | 2 | 5 | 4 | 3 | PHI | 8
|  | 27 | 1305 | 1315 | 1319 | 1350 | 2 | 5 | 4 | 3 | PHI | 8
|  | 28 | 1355 | 1365 | 1369 | 1400 | 2 | 5 | 4 | 3 | PHI | 8
|  | 29 | 1405 | 1415 | 1419 | 1450 | 2 | 5 | 4 | 3 | PHI | 8
|  | 30 | 1455 | 1465 | 1469 | 1500 | 2 | 5 | 4 | 3 | PHI | 8
|  | 31 | 1505 | 1515 | 1519 | 1550 | 2 | 5 | 4 | 3 | PHI | 8
|  | 32 | 1555 | 1565 | 1569 | 1600 | 2 | 5 | 4 | 3 | PHI | 8
|  | 33 | 1605 | 1615 | 1619 | 1650 | 2 | 5 | 4 | 3 | PHI | 8
|  | 34 | 1655 | 1665 | 1669 | 1700 | 2 | 5 | 4 | 3 | PHI | 8
|  | 35 | 1705 | 1715 | 1719 | 1750 | 2 | 5 | 4 | 3 | PHI | 8
|  | 36 | 1755 | 1765 | 1769 | 1800 | 2 | 5 | 4 | 3 | PHI | 8
|  | 37 | 1805 | 1815 | 1819 | 1850 | 2 | 5 | 4 | 3 | PHI | 8
|  | 38 | 1855 | 1865 | 1869 | 1900 | 2 | 5 | 4 | 3 | PHI | 8
|  | 39 | 1905 | 1915 | 1919 | 1950 | 2 | 5 | 4 | 3 | PHI | 8
|  | 40 | 1955 | 1965 | 1969 | 2000 | 2 | 5 | 4 | 3 | PHI | 8
|  | 41 | 2005 | 2015 | 2019 | 2050 | 2 | 5 | 4 | 3 | PHI | 8
|  | 42 | 2055 | 2065 | 2069 | 2100 | 2 | 5 | 4 | 3 | PHI | 8
|  | 43 | 2105 | 2115 | 2119 | 2150 | 2 | 5 | 4 | 3 | PHI | 8
|  | 44 | 2155 | 2165 | 2169 | 2200 | 2 | 5 | 4 | 3 | PHI | 8
|  | 45 | 2205 | 2215 | 2219 | 2250 | 2 | 5 | 4 | 3 | PHI | 8
|  | 46 | 2255 | 2265 | 2269 | 2300 | 2 | 5 | 4 | 3 | PHI | 8
|  | 47 | 2305 | 2315 | 2319 | 2350 | 2 | 5 | 4 | 3 | PHI | 8
|  | 48 | 2355 | 2365 | 2369 | 2400 | 2 | 5 | 4 | 3 | PHI | 8
|  | 49 | 2405 | 2415 | 2419 | 2450 | 2 | 5 | 4 | 3 | PHI | 8
|  | 50 | 2455 | 2465 | 2469 | 2500 | 2 | 5 | 4 | 3 | PHI | 8
|  | 51 | 2505 | 2515 | 2519 | 2550 | 2 | 5 | 4 | 3 | PHI | 8
|  | 52 | 2555 | 2565 | 2569 | 2600 | 2 | 5 | 4 | 3 | PHI | 8
|  | 53 | 2605 | 2615 | 2619 | 2650 | 2 | 5 | 4 | 3 | PHI | 8
|  | 54 | 2655 | 2665 | 2669 | 2700 | 2 | 5 | 4 | 3 | PHI | 8
|  | 55 | 2705 | 2715 | 2719 | 2750 | 2 | 5 | 4 | 3 | PHI | 8
|  | 56 | 2755 | 2765 | 2769 | 2800 | 2 | 5 | 4 | 3 | PHI | 8

## Strains
Run | Record | File | Date/Time | 2TM | TMFR | PSI | PHI | DSRD | XPOS | YPOS | ZPOS | DSTD | OSC | # points | Monitor | Time(s) | Max | Min | I | DI | f | Df | FWHM | DFWHM | Bkgd | DBkgd | Slope | DSlope | c2
1 | 11 | 980042 | 2013-12-30 23:10 | 71.88 | 35.94 | -135 | -90.2 | 12.5 | -168.131 | -15.8 | 50.97 | 0 | OFF | 32 | 130000 | 680 | 305 | 41 | 16.33211 | 0.9663369 | -90.27061 | 0.01945855 | 0.8493927 | 0.04794227 | 4.190691 | 0.2365855 | **** | **** | 1.65903
2 | 22 | 980042 | 2013-12-30 23:21 | 71.88 | 35.94 | -135 | -90.2 | 12.5 | -165.781 | -15.8 | 50.97 | 0 | OFF | 32 | 130000 | 679 | 265 | 49 | 11.53424 | 0.6583205 | -90.23364 | 0.0167815 | 0.7363985 | 0.04043033 | 4.041443 | 0.1559955 | **** | **** | 1.291097
3 | 10 | 980042 | 2013-12-30 23:33 | 71.88 | 35.94 | -135 | -90.2 | 12.5 | -168.787 | -15.8 | 60.78 | 0 | OFF | 32 | 130000 | 680 | 306 | 43 | 13.52369 | 0.8337821 | -90.23981 | 0.02031212 | 0.8367041 | 0.05067151 | 4.509225 | 0.2189327 | **** | **** | 1.511182
4 | 21 | 980042 | 2013-12-30 23:44 | 71.88 | 35.94 | -135 | -90.2 | 12.5 | -166.437 | -15.8 | 60.78 | 0 | OFF | 32 | 130000 | 683 | 265 | 35 | 12.18793 | 0.8077813 | -90.25235 | 0.02096105 | 0.7998884 | 0.05208131 | 4.127988 | 0.2044202 | **** | **** | 1.540695
5 | 9 | 980042 | 2013-12-30 23:56 | 71.88 | 35.94 | -135 | -90.2 | 12.5 | -169.406 | -15.725 | 71.845 | 0 | OFF | 32 | 130000 | 683 | 244 | 47 | 14.41598 | 0.6468328 | -90.14718 | 0.01829292 | 1.016576 | 0.04795658 | 4.924727 | 0.2215506 | **** | **** | 1.139274
6 | 20 | 980042 | 2013-12-31 00:07 | 71.88 | 35.94 | -135 | -90.2 | 12.5 | -167.056 | -15.725 | 71.845 | 0 | OFF | 32 | 130000 | 682 | 274 | 37 | 15.06734 | 0.8489941 | -90.16606 | 0.02167305 | 0.962217 | 0.05559919 | 4.927115 | 0.2658115 | **** | **** | 1.473917
7 | 8 | 980042 | 2013-12-31 00:19 | 71.88 | 35.94 | -135 | -90.2 | 12.5 | -170.274 | -15.71 | 81.955 | 0 | OFF | 32 | 130000 | 680 | 211 | 39 | 12.71411 | 0.5613651 | -90.17486 | 0.01842613 | 1.021806 | 0.0483606 | 4.761856 | 0.2019084 | **** | **** | 1.042037
8 | 19 | 980042 | 2013-12-31 00:30 | 71.88 | 35.94 | -135 | -90.2 | 12.5 | -167.924 | -15.71 | 81.955 | 0 | OFF | 32 | 130000 | 681 | 246 | 49 | 12.36783 | 0.6770278 | -90.09501 | 0.02009788 | 0.9068245 | 0.05080748 | 4.875448 | 0.2080589 | **** | **** | 1.257679
9 | 7 | 980042 | 2013-12-31 00:42 | 71.88 | 35.94 | -135 | -90.2 | 12.5 | -170.085 | -15.71 | 90.885 | 0 | OFF | 32 | 390000 | 2043 | 439 | 136 | 6.195644 | 0.3075831 | -90.11728 | 0.01995628 | 0.9592549 | 0.05333878 | 4.482609 | 0.1186716 | **** | **** | 1.222223
10 | 23 | 980042 | 2013-12-31 01:16 | 71.88 | 35.94 | -135 | -90.2 | 12.5 | -169.785 | -15.71 | 90.885 | 0 | OFF | 32 | 390000 | 2032 | 390 | 121 | 5.952971 | 0.4412348 | -90.10913 | 0.03194102 | 1.028183 | 0.08860435 | 4.671573 | 0.1898468 | **** | **** | 1.742032
11 | 24 | 980042 | 2013-12-31 01:50 | 71.88 | 35.94 | -135 | -90.2 | 12.5 | -169.485 | -15.71 | 90.885 | 0 | OFF | 32 | 390000 | 2032 | 433 | 136 | 5.93739 | 0.381756 | -90.11614 | 0.02378996 | 0.8808344 | 0.06167478 | 4.160311 | 0.1324169 | **** | **** | 1.568976
12 | 25 | 980042 | 2013-12-31 02:24 | 71.88 | 35.94 | -135 | -90.2 | 12.5 | -169.185 | -15.71 | 90.885 | 0 | OFF | 32 | 390000 | 2031 | 421 | 143 | 5.364588 | 0.4285284 | -90.09165 | 0.03308024 | 0.9881275 | 0.09129901 | 4.708691 | 0.1779039 | **** | **** | 1.725575
13 | 26 | 980042 | 2013-12-31 02:58 | 71.88 | 35.94 | -135 | -90.2 | 12.5 | -168.885 | -15.71 | 90.885 | 0 | OFF | 32 | 390000 | 2036 | 373 | 155 | 5.448418 | 0.3780083 | -90.04282 | 0.03136451 | 1.073162 | 0.08894114 | 5.172278 | 0.1787752 | **** | **** | 1.471491
14 | 27 | 980042 | 2013-12-31 03:32 | 71.88 | 35.94 | -135 | -90.2 | 12.5 | -168.585 | -15.71 | 90.885 | 0 | OFF | 32 | 390000 | 2039 | 451 | 137 | 6.212396 | 0.4041716 | -90.11216 | 0.02592207 | 0.9468843 | 0.06893433 | 4.534699 | 0.1542713 | **** | **** | 1.603611
15 | 28 | 980042 | 2013-12-31 04:06 | 71.88 | 35.94 | -135 | -90.2 | 12.5 | -168.285 | -15.71 | 90.885 | 0 | OFF | 32 | 390000 | 2032 | 483 | 136 | 7.171515 | 0.4355507 | -90.12993 | 0.02287017 | 0.9074409 | 0.05924582 | 4.206984 | 0.1493299 | **** | **** | 1.696916
16 | 29 | 980042 | 2013-12-31 04:40 | 71.88 | 35.94 | -135 | -90.2 | 12.5 | -167.985 | -15.71 | 90.885 | 0 | OFF | 32 | 390000 | 2038 | 461 | 142 | 6.898052 | 0.4554441 | -90.11677 | 0.02700522 | 0.9842151 | 0.07284357 | 4.844658 | 0.1790782 | **** | **** | 1.7208
17 | 18 | 980042 | 2013-12-31 05:14 | 71.88 | 35.94 | -135 | -90.2 | 12.5 | -167.735 | -15.71 | 90.885 | 0 | OFF | 32 | 390000 | 2035 | 466 | 127 | 7.927613 | 0.5453323 | -90.11676 | 0.02924194 | 1.030383 | 0.07965403 | 4.825816 | 0.2209561 | **** | **** | 1.989305
18 | 6 | 980042 | 2013-12-31 05:49 | 71.88 | 35.94 | -135 | -90.2 | 12.5 | -168.432 | -15.625 | 102.065 | 0 | OFF | 32 | 130000 | 679 | 214 | 46 | 11.15205 | 0.5711722 | -90.12905 | 0.01979517 | 0.9452474 | 0.05060428 | 4.583783 | 0.1884935 | **** | **** | 1.111966
19 | 17 | 980042 | 2013-12-31 06:00 | 71.88 | 35.94 | -135 | -90.2 | 12.5 | -166.082 | -15.625 | 102.065 | 0 | OFF | 32 | 130000 | 679 | 219 | 41 | 12.75955 | 0.6616942 | -90.18263 | 0.02171141 | 1.025605 | 0.05734835 | 5.023676 | 0.2418202 | **** | **** | 1.212636
20 | 5 | 980042 | 2013-12-31 06:12 | 71.88 | 35.94 | -135 | -90.2 | 12.5 | -168.653 | -15.625 | 111.03 | 0 | OFF | 32 | 130000 | 682 | 242 | 44 | 13.6434 | 0.6142433 | -90.1757 | 0.01726691 | 0.9553673 | 0.04463915 | 4.914276 | 0.1960653 | **** | **** | 1.101161
21 | 16 | 980042 | 2013-12-31 06:23 | 71.88 | 35.94 | -135 | -90.2 | 12.5 | -166.303 | -15.625 | 111.03 | 0 | OFF | 32 | 130000 | 677 | 269 | 35 | 13.80457 | 0.8459866 | -90.25943 | 0.02099658 | 0.8750824 | 0.05273257 | 4.253874 | 0.2275488 | **** | **** | 1.536188
22 | 4 | 980042 | 2013-12-31 06:35 | 71.88 | 35.94 | -135 | -90.2 | 12.5 | -168.452 | -15.62 | 120.44 | 0 | OFF | 32 | 130000 | 677 | 294 | 46 | 14.59712 | 0.7544617 | -90.24236 | 0.0167241 | 0.8187389 | 0.04135685 | 4.330847 | 0.1888988 | **** | **** | 1.348379
23 | 15 | 980042 | 2013-12-31 06:46 | 71.88 | 35.94 | -135 | -90.2 | 12.5 | -166.102 | -15.62 | 120.44 | 0 | OFF | 32 | 130000 | 678 | 253 | 46 | 12.37257 | 0.6910513 | -90.23723 | 0.01770622 | 0.797908 | 0.04312317 | 4.10875 | 0.1738386 | **** | **** | 1.319021
24 | 3 | 980042 | 2013-12-31 06:57 | 71.88 | 35.94 | -135 | -90.2 | 12.5 | -169.627 | -15.58 | 131.32 | 0 | OFF | 32 | 130000 | 680 | 210 | 43 | 9.053872 | 0.5567183 | -90.23371 | 0.01991952 | 0.7982582 | 0.04973773 | 3.843695 | 0.1522901 | **** | **** | 1.190316
25 | 14 | 980042 | 2013-12-31 07:09 | 71.88 | 35.94 | -135 | -90.2 | 12.5 | -167.277 | -15.58 | 131.32 | 0 | OFF | 32 | 130000 | 679 | 180 | 39 | 7.448114 | 0.5900945 | -90.20033 | 0.0271976 | 0.8144041 | 0.06758931 | 4.037133 | 0.1794637 | **** | **** | 1.337841
26 | 2 | 980042 | 2013-12-31 07:20 | 71.88 | 35.94 | -135 | -90.2 | 12.5 | -169.461 | -15.58 | 141.605 | 0 | OFF | 32 | 130000 | 677 | 69 | 39 | 0.4306542 | 0.2432085 | -90.1264 | 0.1126345 | 0.4190253 | 0.2730236 | 1.78123 | 0.0618908 | **** | **** | 1.201367
27 | 13 | 980042 | 2013-12-31 07:32 | 71.88 | 35.94 | -135 | -90.2 | 12.5 | -167.111 | -15.58 | 141.605 | 0 | OFF | 32 | 130000 | 680 | 77 | 34 | ***** MATRIX NOT INVERTIBLE OR OVERFLOW ERROR *****
28 | 1 | 980042 | 2013-12-31 18:41 | 71.88 | 35.94 | -135 | -90.2 | 12.5 | -169.92 | -15.54 | 150 | 0 | OFF | 32 | 150000 | 788 | 357 | 44 | 17.99764 | 0.6076453 | -90.28864 | 0.0125015 | 0.9068679 | 0.0297235 | 3.603142 | 0.235102 | 0.504435 | 0.1051159 | 1.084274
29 | 2 | 980042 | 2013-12-31 18:55 | 71.88 | 35.94 | -135 | -90.2 | 12.5 | -169.463 | -15.58 | 141.605 | 0 | OFF | 32 | 150000 | 785 | 388 | 48 | 16.71302 | 0.7788905 | -90.28399 | 0.01564764 | 0.8422903 | 0.0373095 | 3.764774 | 0.2845555 | 0.3624243 | 0.1278504 | 1.416909
30 | 3 | 980042 | 2013-12-31 19:08 | 71.88 | 35.94 | -135 | -90.2 | 12.5 | -169.624 | -15.58 | 131.32 | 0 | OFF | 32 | 150000 | 784 | 361 | 42 | 14.55859 | 0.7295499 | -90.2563 | 0.01610267 | 0.811395 | 0.03849635 | 3.465061 | 0.2595001 | 0.3032995 | 0.1183314 | 1.408533
31 | 4 | 980042 | 2013-12-31 19:21 | 71.88 | 35.94 | -135 | -90.2 | 12.5 | -168.449 | -15.62 | 120.44 | 0 | OFF | 32 | 150000 | 788 | 322 | 54 | 15.10072 | 0.6125808 | -90.16129 | 0.01531321 | 0.8952158 | 0.0367721 | 4.242105 | 0.2526447 | 0.1970316 | 0.1155697 | 1.165446
32 | 5 | 980042 | 2013-12-31 19:34 | 71.88 | 35.94 | -135 | -90.2 | 12.5 | -168.645 | -15.625 | 111.03 | 0 | OFF | 32 | 150000 | 789 | 364 | 55 | 18.00716 | 0.5834441 | -90.16472 | 0.01242141 | 0.9266922 | 0.02967816 | 4.487366 | 0.2350138 | 0.1790156 | 0.1061468 | 1.031235
33 | 6 | 980042 | 2013-12-31 19:48 | 71.88 | 35.94 | -135 | -90.2 | 12.5 | -168.45 | -15.625 | 102.065 | 0 | OFF | 32 | 150000 | 783 | 322 | 55 | 13.93815 | 0.5803853 | -90.1834 | 0.01581883 | 0.9105662 | 0.03863112 | 4.312904 | 0.2470604 | 0.3031316 | 0.1130963 | 1.113107
34 | 7 | 980042 | 2013-12-31 20:01 | 71.88 | 35.94 | -135 | -90.2 | 12.5 | -170.1 | -15.71 | 90.885 | 0 | OFF | 32 | 450000 | 2370 | 534 | 159 | 5.934466 | 0.2512004 | -90.13558 | 0.01558152 | 0.8482016 | 0.03876864 | 3.616344 | 0.1195725 | 0.289336 | 0.05673712 | 1.109262
35 | 8 | 980042 | 2013-12-31 20:41 | 71.88 | 35.94 | -135 | -90.2 | 12.5 | -170.297 | -15.71 | 81.955 | 0 | OFF | 32 | 150000 | 790 | 289 | 43 | 13.85751 | 0.5520912 | -90.16924 | 0.01547406 | 0.9257389 | 0.0376891 | 3.558288 | 0.2225185 | 0.5636161 | 0.1080749 | 1.074633
36 | 9 | 980042 | 2013-12-31 20:54 | 71.88 | 35.94 | -135 | -90.2 | 12.5 | -169.376 | -15.725 | 71.845 | 0 | OFF | 32 | 150000 | 791 | 308 | 48 | 14.52903 | 0.8257604 | -90.18711 | 0.02356214 | 0.9812718 | 0.05822765 | 4.15498 | 0.3631091 | 0.5071127 | 0.1708013 | 1.54852
37 | 10 | 980042 | 2013-12-31 21:07 | 71.88 | 35.94 | -135 | -90.2 | 12.5 | -168.797 | -15.8 | 60.78 | 0 | OFF | 32 | 150000 | 791 | 361 | 36 | 17.28986 | 0.8310499 | -90.24745 | 0.0170016 | 0.8767855 | 0.04026977 | 3.50622 | 0.3018981 | 0.4571602 | 0.1386894 | 1.506417
38 | 11 | 980042 | 2013-12-31 21:21 | 71.88 | 35.94 | -135 | -90.2 | 12.5 | -168.133 | -15.8 | 50.97 | 0 | OFF | 32 | 150000 | 781 | 365 | 53 | 17.5572 | 0.7259338 | -90.25899 | 0.0151249 | 0.8938107 | 0.03590578 | 4.184118 | 0.2891706 | 0.2865977 | 0.1275809 | 1.297622
39 | 12 | 980042 | 2013-12-31 21:34 | 71.88 | 35.94 | -135 | -90.2 | 12.5 | -167.57 | -15.54 | 150 | 0 | OFF | 32 | 150000 | 776 | 369 | 42 | 15.35804 | 0.6456159 | -90.25254 | 0.01397144 | 0.8248499 | 0.03328223 | 3.495203 | 0.2321278 | 0.4869973 | 0.107841 | 1.217042
40 | 13 | 980042 | 2013-12-31 21:47 | 71.88 | 35.94 | -135 | -90.2 | 12.5 | -167.113 | -15.58 | 141.605 | 0 | OFF | 32 | 150000 | 778 | 358 | 52 | 15.60796 | 0.6067008 | -90.24631 | 0.01267213 | 0.8125026 | 0.02994125 | 3.553492 | 0.2146972 | 0.4111819 | 0.09934078 | 1.139929
41 | 14 | 980042 | 2013-12-31 22:00 | 71.88 | 35.94 | -135 | -90.2 | 12.5 | -167.274 | -15.58 | 131.32 | 0 | OFF | 32 | 150000 | 778 | 344 | 52 | 14.58201 | 0.6174233 | -90.2502 | 0.01325252 | 0.7718569 | 0.03109883 | 3.545754 | 0.2162851 | 0.3807574 | 0.1007872 | 1.197191
42 | 15 | 980042 | 2013-12-31 22:13 | 71.88 | 35.94 | -135 | -90.2 | 12.5 | -166.099 | -15.62 | 120.44 | 0 | OFF | 32 | 150000 | 777 | 357 | 41 | 19.0536 | 0.6159344 | -90.21572 | 0.0129053 | 0.9648252 | 0.03099353 | 3.869385 | 0.2453065 | 0.568072 | 0.1132755 | 1.063889
43 | 16 | 980042 | 2013-12-31 22:26 | 71.88 | 35.94 | -135 | -90.2 | 12.5 | -166.295 | -15.625 | 111.03 | 0 | OFF | 32 | 150000 | 782 | 325 | 48 | 14.50424 | 0.5342419 | -90.1954 | 0.01374304 | 0.8949344 | 0.03329955 | 3.982732 | 0.2163527 | 0.5980076 | 0.1024434 | 1.006734
44 | 17 | 980042 | 2013-12-31 22:39 | 71.88 | 35.94 | -135 | -90.2 | 12.5 | -166.1 | -15.625 | 102.065 | 0 | OFF | 32 | 150000 | 785 | 337 | 58 | 15.66173 | 0.7419353 | -90.14445 | 0.0193061 | 0.9657343 | 0.04706036 | 4.702317 | 0.3266701 | 0.3476769 | 0.1503218 | 1.350408
45 | 18 | 980042 | 2013-12-31 22:53 | 71.88 | 35.94 | -135 | -90.2 | 12.5 | -167.75 | -15.71 | 90.885 | 0 | OFF | 32 | 450000 | 2336 | 566 | 166 | 6.417512 | 0.2680877 | -90.17288 | 0.01688944 | 0.9165856 | 0.04255865 | 3.863599 | 0.136914 | 0.4944433 | 0.06480183 | 1.12126
46 | 19 | 980042 | 2013-12-31 23:32 | 71.88 | 35.94 | -135 | -90.2 | 12.5 | -167.947 | -15.71 | 81.955 | 0 | OFF | 32 | 150000 | 782 | 286 | 45 | 14.61104 | 0.6043674 | -90.21288 | 0.01884081 | 1.046345 | 0.04695786 | 4.320364 | 0.2964984 | 0.6219814 | 0.1351942 | 1.123932
47 | 20 | 980042 | 2013-12-31 23:45 | 71.88 | 35.94 | -135 | -90.2 | 12.5 | -167.026 | -15.725 | 71.845 | 0 | OFF | 32 | 150000 | 778 | 337 | 53 | 15.75531 | 0.5994753 | -90.21339 | 0.01514618 | 0.9581551 | 0.03717003 | 4.10544 | 0.2557698 | 0.5139658 | 0.1171562 | 1.095078
48 | 21 | 980042 | 2013-12-31 23:58 | 71.88 | 35.94 | -135 | -90.2 | 12.5 | -166.447 | -15.8 | 60.78 | 0 | OFF | 32 | 150000 | 775 | 340 | 41 | 15.52136 | 0.6958121 | -90.26643 | 0.01563366 | 0.8643402 | 0.03747757 | 3.624536 | 0.2616422 | 0.4636232 | 0.119686 | 1.300563
49 | 22 | 980042 | 2014-01-01 00:11 | 71.88 | 35.94 | -135 | -90.2 | 12.5 | -165.783 | -15.8 | 50.97 | 0 | OFF | 32 | 150000 | 777 | 391 | 49 | 15.53678 | 0.7561885 | -90.26961 | 0.01482444 | 0.7648722 | 0.0349704 | 3.278567 | 0.2489401 | 0.5572643 | 0.1181255 | 1.423399
50 | 23 | 980042 | 2014-01-01 00:24 | 71.88 | 35.94 | -135 | -90.2 | 12.5 | -169.8 | -15.71 | 90.885 | 0 | OFF | 32 | 450000 | 2339 | 537 | 148 | 6.296604 | 0.2546857 | -90.20361 | 0.01663248 | 0.9359193 | 0.04247475 | 3.614493 | 0.1313847 | 0.5803529 | 0.06226181 | 1.072133
51 | 24 | 980042 | 2014-01-01 01:03 | 71.88 | 35.94 | -135 | -90.2 | 12.5 | -169.5 | -15.71 | 90.885 | 0 | OFF | 32 | 450000 | 2334 | 449 | 163 | 5.312562 | 0.2131085 | -90.16306 | 0.01715665 | 0.9546629 | 0.04410299 | 3.819655 | 0.1183078 | 0.3951211 | 0.05513434 | 0.9406659
52 | 25 | 980042 | 2014-01-01 01:43 | 71.88 | 35.94 | -135 | -90.2 | 12.5 | -169.2 | -15.71 | 90.885 | 0 | OFF | 32 | 450000 | 2339 | 376 | 148 | 3.603729 | 0.2200188 | -90.20038 | 0.02644027 | 0.9573075 | 0.0692143 | 3.67728 | 0.1298567 | 0.6219358 | 0.06116861 | 1.026748
53 | 26 | 980042 | 2014-01-01 02:22 | 71.88 | 35.94 | -135 | -90.2 | 12.5 | -168.9 | -15.71 | 90.885 | 0 | OFF | 32 | 450000 | 2333 | 427 | 154 | 4.161326 | 0.2993575 | -90.20355 | 0.03210893 | 0.9878326 | 0.08458018 | 4.066535 | 0.1835507 | 0.4380457 | 0.08303728 | 1.352476
54 | 27 | 980042 | 2014-01-01 03:01 | 71.88 | 35.94 | -135 | -90.2 | 12.5 | -168.6 | -15.71 | 90.885 | 0 | OFF | 32 | 450000 | 2345 | 464 | 167 | 5.105414 | 0.1862691 | -90.1947 | 0.01456243 | 0.9009637 | 0.03709118 | 3.880647 | 0.1001859 | 0.3745706 | 0.04627835 | 0.8296252
55 | 28 | 980042 | 2014-01-01 03:40 | 71.88 | 35.94 | -135 | -90.2 | 12.5 | -168.3 | -15.71 | 90.885 | 0 | OFF | 32 | 450000 | 2344 | 492 | 154 | 5.657517 | 0.2157135 | -90.20032 | 0.0140741 | 0.8468053 | 0.03510161 | 3.429049 | 0.1042529 | 0.3958261 | 0.04911326 | 0.9659088
56 | 29 | 980042 | 2014-01-01 04:19 | 71.88 | 35.94 | -135 | -90.2 | 12.5 | -168 | -15.71 | 90.885 | 0 | OFF | 32 | 450000 | 2342 | 551 | 156 | 6.345387 | 0.2781037 | -90.16563 | 0.01662746 | 0.8795707 | 0.04191546 | 3.51725 | 0.132909 | 0.4697868 | 0.06373362 | 1.185395

## 980042
Runs = | 53
Run : 1 Seq 1 Rec 11 File L3A:980042 Date 30-DEC-2013 23:09:53.71
Mode: MW CENTR_PHI Npts 1 Mon1[ DB]= 130000 * 1 Mon2[CF]=* 1
Temp: Temperature control hardware not installed.
Monx: GE331 [ 1.29790] Wavelength Approx. 1.52357
Drv : 2TM= 71.880 TMFR= 35.940 PSI=-135.000 PHI= -90.200 DSRD= 12.500
Drv : XPOS=-168.131 YPOS= -15.800 ZPOS= 50.970 DSTD= 0.000
Osc : DRIVE oscillation during count OFF.
MWsp: MDCALW.032 DSN ?? NDet 32 LDet 1 CDet 16 RDet 32
MWdc: PhiC= -90.200 PhiW= 0.000 DPhi= 0.113 NSteps= 1
Nam : Use NAME command to store text on this line.
Com : Use COMMENT command to store text on this line.
POINT | PHI | TIME | MON= DB | SIG= 32W | Fit
1 | -91.948 | 680 | 130000 | 41 | 60.25905 | Run 1
2 | -91.839 | 680 | 130000 | 45 | 60.27274
3 | -91.724 | 680 | 130000 | 42 | 60.32435
4 | -91.612 | 680 | 130000 | 52 | 60.4875
5 | -91.5 | 680 | 130000 | 61 | 60.95939
6 | -91.394 | 680 | 130000 | 53 | 62.09284
7 | -91.281 | 680 | 130000 | 66 | 64.89829
8 | -91.165 | 680 | 130000 | 77 | 71.11008
9 | -91.049 | 680 | 130000 | 114 | 83.13744
10 | -90.934 | 680 | 130000 | 120 | 103.5298
11 | -90.824 | 680 | 130000 | 132 | 132.6361
12 | -90.709 | 680 | 130000 | 132 | 172.4526
13 | -90.595 | 680 | 130000 | 240 | 216.9716
14 | -90.487 | 680 | 130000 | 239 | 256.4067
15 | -90.372 | 680 | 130000 | 305 | 285.9832
16 | -90.256 | 680 | 130000 | 301 | 294.8872
17 | -90.14 | 680 | 130000 | 299 | 280.1794
18 | -90.025 | 680 | 130000 | 253 | 246.4915
19 | -89.919 | 680 | 130000 | 198 | 206.2741
20 | -89.806 | 680 | 130000 | 152 | 162.6961
21 | -89.691 | 680 | 130000 | 114 | 124.8283
22 | -89.577 | 680 | 130000 | 95 | 97.22095
23 | -89.458 | 680 | 130000 | 88 | 78.81789
24 | -89.342 | 680 | 130000 | 84 | 68.79629
25 | -89.235 | 680 | 130000 | 67 | 64.0631
26 | -89.13 | 680 | 130000 | 74 | 61.83709
27 | -89.016 | 680 | 130000 | 71 | 60.80856
28 | -88.896 | 680 | 130000 | 90 | 60.41918
29 | -88.791 | 680 | 130000 | 73 | 60.30643
30 | -88.672 | 680 | 130000 | 70 | 60.26707
31 | -88.56 | 680 | 130000 | 65 | 60.25739
32 | -88.452 | 680 | 130000 | 64 | 60.25503
Run : 2 Seq 2 Rec 22 File L3A:980042 Date 30-DEC-2013 23:21:22.09
Mode: MW CENTR_PHI Npts 1 Mon1[ DB]= 130000 * 1 Mon2[CF]=* 1
Temp: Temperature control hardware not installed.
Monx: GE331 [ 1.29790] Wavelength Approx. 1.52357
Drv : 2TM= 71.880 TMFR= 35.940 PSI=-135.000 PHI= -90.200 DSRD= 12.500
Drv : XPOS=-165.781 YPOS= -15.800 ZPOS= 50.970 DSTD= 0.000
Osc : DRIVE oscillation during count OFF.
MWsp: MDCALW.032 DSN ?? NDet 32 LDet 1 CDet 16 RDet 32
MWdc: PhiC= -90.200 PhiW= 0.000 DPhi= 0.113 NSteps= 1
Nam : Use NAME command to store text on this line.
Com : Use COMMENT command to store text on this line.
POINT | PHI | TIME | MON= DB | SIG= 32W | Fit
1 | -91.948 | 679 | 130000 | 59 | 67.02473 | Run 2
2 | -91.839 | 679 | 130000 | 53 | 67.02503
3 | -91.724 | 679 | 130000 | 49 | 67.02691
4 | -91.612 | 679 | 130000 | 74 | 67.03623
5 | -91.5 | 679 | 130000 | 55 | 67.07725
6 | -91.394 | 679 | 130000 | 68 | 67.22055
7 | -91.281 | 679 | 130000 | 74 | 67.72601
8 | -91.165 | 679 | 130000 | 74 | 69.29241
9 | -91.049 | 679 | 130000 | 91 | 73.41469
10 | -90.934 | 679 | 130000 | 103 | 82.60389
11 | -90.824 | 679 | 130000 | 97 | 99.22088
12 | -90.709 | 679 | 130000 | 105 | 127.2722
13 | -90.595 | 679 | 130000 | 163 | 165.1406
14 | -90.487 | 679 | 130000 | 215 | 204.7948
15 | -90.372 | 679 | 130000 | 249 | 240.4774
16 | -90.256 | 679 | 130000 | 265 | 257.8242
17 | -90.14 | 679 | 130000 | 248 | 249.9259
18 | -90.025 | 679 | 130000 | 219 | 220.1431
19 | -89.919 | 679 | 130000 | 168 | 182.3335
20 | -89.806 | 679 | 130000 | 145 | 142.1202
21 | -89.691 | 679 | 130000 | 121 | 109.4718
22 | -89.577 | 679 | 130000 | 83 | 88.12409
23 | -89.458 | 679 | 130000 | 76 | 75.85161
24 | -89.342 | 679 | 130000 | 75 | 70.30835
25 | -89.235 | 679 | 130000 | 76 | 68.19215
26 | -89.13 | 679 | 130000 | 86 | 67.40233
27 | -89.016 | 679 | 130000 | 70 | 67.12228
28 | -88.896 | 679 | 130000 | 55 | 67.04502
29 | -88.791 | 679 | 130000 | 69 | 67.02924
30 | -88.672 | 679 | 130000 | 65 | 67.0254
31 | -88.56 | 679 | 130000 | 69 | 67.02478
32 | -88.452 | 679 | 130000 | 94 | 67.02469
Run : 3 Seq 3 Rec 10 File L3A:980042 Date 30-DEC-2013 23:32:48.55
Mode: MW CENTR_PHI Npts 1 Mon1[ DB]= 130000 * 1 Mon2[CF]=* 1
Temp: Temperature control hardware not installed.
Monx: GE331 [ 1.29790] Wavelength Approx. 1.52357
Drv : 2TM= 71.880 TMFR= 35.940 PSI=-135.000 PHI= -90.200 DSRD= 12.500
Drv : XPOS=-168.787 YPOS= -15.800 ZPOS= 60.780 DSTD= 0.000
Osc : DRIVE oscillation during count OFF.
MWsp: MDCALW.032 DSN ?? NDet 32 LDet 1 CDet 16 RDet 32
MWdc: PhiC= -90.200 PhiW= 0.000 DPhi= 0.113 NSteps= 1
Nam : Use NAME command to store text on this line.
Com : Use COMMENT command to store text on this line.
POINT | PHI | TIME | MON= DB | SIG= 32W | Fit
1 | -91.948 | 680 | 130000 | 55 | 65.81935 | Run 3
2 | -91.839 | 680 | 130000 | 43 | 65.82534
3 | -91.724 | 680 | 130000 | 60 | 65.84955
4 | -91.612 | 680 | 130000 | 53 | 65.93141
5 | -91.5 | 680 | 130000 | 65 | 66.18376
6 | -91.394 | 680 | 130000 | 77 | 66.82678
7 | -91.281 | 680 | 130000 | 88 | 68.51348
8 | -91.165 | 680 | 130000 | 78 | 72.47103
9 | -91.049 | 680 | 130000 | 89 | 80.57784
10 | -90.934 | 680 | 130000 | 122 | 95.09034
11 | -90.824 | 680 | 130000 | 134 | 116.9073
12 | -90.709 | 680 | 130000 | 119 | 148.3629
13 | -90.595 | 680 | 130000 | 186 | 185.5845
14 | -90.487 | 680 | 130000 | 199 | 220.7832
15 | -90.372 | 680 | 130000 | 250 | 250.0124
16 | -90.256 | 680 | 130000 | 275 | 263.0067
17 | -90.14 | 680 | 130000 | 306 | 255.5756
18 | -90.025 | 680 | 130000 | 216 | 230.2433
19 | -89.919 | 680 | 130000 | 195 | 197.1333
20 | -89.806 | 680 | 130000 | 163 | 159.4984
21 | -89.691 | 680 | 130000 | 113 | 125.6987
22 | -89.577 | 680 | 130000 | 93 | 100.4687
23 | -89.458 | 680 | 130000 | 82 | 83.35774
24 | -89.342 | 680 | 130000 | 82 | 73.92561
25 | -89.235 | 680 | 130000 | 90 | 69.43794
26 | -89.13 | 680 | 130000 | 68 | 67.32014
27 | -89.016 | 680 | 130000 | 62 | 66.34141
28 | -88.896 | 680 | 130000 | 82 | 65.9721
29 | -88.791 | 680 | 130000 | 71 | 65.86587
30 | -88.672 | 680 | 130000 | 68 | 65.82914
31 | -88.56 | 680 | 130000 | 63 | 65.82022
32 | -88.452 | 680 | 130000 | 73 | 65.81808
Run : 4 Seq 4 Rec 21 File L3A:980042 Date 30-DEC-2013 23:44:16.05
Mode: MW CENTR_PHI Npts 1 Mon1[ DB]= 130000 * 1 Mon2[CF]=* 1
Temp: Temperature control hardware not installed.
Monx: GE331 [ 1.29790] Wavelength Approx. 1.52357
Drv : 2TM= 71.880 TMFR= 35.940 PSI=-135.000 PHI= -90.200 DSRD= 12.500
Drv : XPOS=-166.437 YPOS= -15.800 ZPOS= 60.780 DSTD= 0.000
Osc : DRIVE oscillation during count OFF.
MWsp: MDCALW.032 DSN ?? NDet 32 LDet 1 CDet 16 RDet 32
MWdc: PhiC= -90.200 PhiW= 0.000 DPhi= 0.113 NSteps= 1
Nam : Use NAME command to store text on this line.
Com : Use COMMENT command to store text on this line.
POINT | PHI | TIME | MON= DB | SIG= 32W | Fit
1 | -91.948 | 683 | 130000 | 35 | 63.02677 | Run 4
2 | -91.839 | 683 | 130000 | 46 | 63.02945
3 | -91.724 | 683 | 130000 | 61 | 63.04168
4 | -91.612 | 683 | 130000 | 63 | 63.0878
5 | -91.5 | 683 | 130000 | 56 | 63.24492
6 | -91.394 | 683 | 130000 | 55 | 63.68194
7 | -91.281 | 683 | 130000 | 60 | 64.92438
8 | -91.165 | 683 | 130000 | 70 | 68.06304
9 | -91.049 | 683 | 130000 | 84 | 74.91994
10 | -90.934 | 683 | 130000 | 93 | 87.87257
11 | -90.824 | 683 | 130000 | 124 | 108.1824
12 | -90.709 | 683 | 130000 | 121 | 138.4082
13 | -90.595 | 683 | 130000 | 162 | 174.9062
14 | -90.487 | 683 | 130000 | 216 | 209.6113
15 | -90.372 | 683 | 130000 | 236 | 237.9179
16 | -90.256 | 683 | 130000 | 260 | 249.1005
17 | -90.14 | 683 | 130000 | 265 | 239.206
18 | -90.025 | 683 | 130000 | 205 | 211.769
19 | -89.919 | 683 | 130000 | 165 | 177.9957
20 | -89.806 | 683 | 130000 | 130 | 141.5082
21 | -89.691 | 683 | 130000 | 111 | 110.5244
22 | -89.577 | 683 | 130000 | 106 | 88.81014
23 | -89.458 | 683 | 130000 | 69 | 75.10995
24 | -89.342 | 683 | 130000 | 79 | 68.15535
25 | -89.235 | 683 | 130000 | 75 | 65.12439
26 | -89.13 | 683 | 130000 | 80 | 63.81866
27 | -89.016 | 683 | 130000 | 73 | 63.27323
28 | -88.896 | 683 | 130000 | 65 | 63.09024
29 | -88.791 | 683 | 130000 | 78 | 63.04386
30 | -88.672 | 683 | 130000 | 84 | 63.02976
31 | -88.56 | 683 | 130000 | 80 | 63.02681
32 | -88.452 | 683 | 130000 | 73 | 63.0262
Run : 5 Seq 5 Rec 9 File L3A:980042 Date 30-DEC-2013 23:55:46.39
Mode: MW CENTR_PHI Npts 1 Mon1[ DB]= 130000 * 1 Mon2[CF]=* 1
Temp: Temperature control hardware not installed.
Monx: GE331 [ 1.29790] Wavelength Approx. 1.52357
Drv : 2TM= 71.880 TMFR= 35.940 PSI=-135.000 PHI= -90.200 DSRD= 12.500
Drv : XPOS=-169.406 YPOS= -15.725 ZPOS= 71.845 DSTD= 0.000
Osc : DRIVE oscillation during count OFF.
MWsp: MDCALW.032 DSN ?? NDet 32 LDet 1 CDet 16 RDet 32
MWdc: PhiC= -90.200 PhiW= 0.000 DPhi= 0.113 NSteps= 1
Nam : Use NAME command to store text on this line.
Com : Use COMMENT command to store text on this line.
POINT | PHI | TIME | MON= DB | SIG= 32W | Fit
1 | -91.948 | 683 | 130000 | 52 | 59.19225 | Run 5
2 | -91.839 | 683 | 130000 | 47 | 59.24349
3 | -91.724 | 683 | 130000 | 49 | 59.38295
4 | -91.612 | 683 | 130000 | 52 | 59.71097
5 | -91.5 | 683 | 130000 | 52 | 60.44022
6 | -91.394 | 683 | 130000 | 69 | 61.83766
7 | -91.281 | 683 | 130000 | 75 | 64.66699
8 | -91.165 | 683 | 130000 | 78 | 69.91466
9 | -91.049 | 683 | 130000 | 79 | 78.70302
10 | -90.934 | 683 | 130000 | 84 | 92.06246
11 | -90.824 | 683 | 130000 | 120 | 109.8362
12 | -90.709 | 683 | 130000 | 133 | 133.4217
13 | -90.595 | 683 | 130000 | 154 | 160.2873
14 | -90.487 | 683 | 130000 | 183 | 186.2114
15 | -90.372 | 683 | 130000 | 195 | 210.389
16 | -90.256 | 683 | 130000 | 240 | 226.9351
17 | -90.14 | 683 | 130000 | 244 | 232.3264
18 | -90.025 | 683 | 130000 | 235 | 225.5507
19 | -89.919 | 683 | 130000 | 204 | 209.771
20 | -89.806 | 683 | 130000 | 197 | 185.8939
21 | -89.691 | 683 | 130000 | 142 | 158.2552
22 | -89.577 | 683 | 130000 | 127 | 131.5579
23 | -89.458 | 683 | 130000 | 120 | 107.5904
24 | -89.342 | 683 | 130000 | 73 | 89.57987
25 | -89.235 | 683 | 130000 | 95 | 77.74139
26 | -89.13 | 683 | 130000 | 69 | 69.95173
27 | -89.016 | 683 | 130000 | 69 | 64.75567
28 | -88.896 | 683 | 130000 | 78 | 61.76048
29 | -88.791 | 683 | 130000 | 65 | 60.40933
30 | -88.672 | 683 | 130000 | 77 | 59.66797
31 | -88.56 | 683 | 130000 | 57 | 59.36445
32 | -88.452 | 683 | 130000 | 68 | 59.24108
Run : 6 Seq 6 Rec 20 File L3A:980042 Date 31-DEC-2013 00:07:17.21
Mode: MW CENTR_PHI Npts 1 Mon1[ DB]= 130000 * 1 Mon2[CF]=* 1
Temp: Temperature control hardware not installed.
Monx: GE331 [ 1.29790] Wavelength Approx. 1.52357
Drv : 2TM= 71.880 TMFR= 35.940 PSI=-135.000 PHI= -90.200 DSRD= 12.500
Drv : XPOS=-167.056 YPOS= -15.725 ZPOS= 71.845 DSTD= 0.000
Osc : DRIVE oscillation during count OFF.
MWsp: MDCALW.032 DSN ?? NDet 32 LDet 1 CDet 16 RDet 32
MWdc: PhiC= -90.200 PhiW= 0.000 DPhi= 0.113 NSteps= 1
Nam : Use NAME command to store text on this line.
Com : Use COMMENT command to store text on this line.
POINT | PHI | TIME | MON= DB | SIG= 32W | Fit
1 | -91.948 | 682 | 130000 | 55 | 62.55028 | Run 6
2 | -91.839 | 682 | 130000 | 37 | 62.57992
3 | -91.724 | 682 | 130000 | 51 | 62.66942
4 | -91.612 | 682 | 130000 | 76 | 62.90124
5 | -91.5 | 682 | 130000 | 62 | 63.46374
6 | -91.394 | 682 | 130000 | 68 | 64.62808
7 | -91.281 | 682 | 130000 | 56 | 67.15854
8 | -91.165 | 682 | 130000 | 74 | 72.16948
9 | -91.049 | 682 | 130000 | 66 | 81.05799
10 | -90.934 | 682 | 130000 | 98 | 95.23972
11 | -90.824 | 682 | 130000 | 113 | 114.8459
12 | -90.709 | 682 | 130000 | 149 | 141.6386
13 | -90.595 | 682 | 130000 | 172 | 172.7621
14 | -90.487 | 682 | 130000 | 202 | 203.0153
15 | -90.372 | 682 | 130000 | 242 | 230.9643
16 | -90.256 | 682 | 130000 | 241 | 249.197
17 | -90.14 | 682 | 130000 | 254 | 253.3859
18 | -90.025 | 682 | 130000 | 274 | 242.7127
19 | -89.919 | 682 | 130000 | 222 | 221.8283
20 | -89.806 | 682 | 130000 | 176 | 192.2459
21 | -89.691 | 682 | 130000 | 138 | 159.8269
22 | -89.577 | 682 | 130000 | 127 | 130.1919
23 | -89.458 | 682 | 130000 | 103 | 105.1507
24 | -89.342 | 682 | 130000 | 102 | 87.56377
25 | -89.235 | 682 | 130000 | 104 | 76.79819
26 | -89.13 | 682 | 130000 | 83 | 70.21963
27 | -89.016 | 682 | 130000 | 84 | 66.17898
28 | -88.896 | 682 | 130000 | 67 | 64.06279
29 | -88.791 | 682 | 130000 | 76 | 63.20067
30 | -88.672 | 682 | 130000 | 66 | 62.77516
31 | -88.56 | 682 | 130000 | 70 | 62.62061
32 | -88.452 | 682 | 130000 | 81 | 62.56498
Run : 7 Seq 7 Rec 8 File L3A:980042 Date 31-DEC-2013 00:18:47.58
Mode: MW CENTR_PHI Npts 1 Mon1[ DB]= 130000 * 1 Mon2[CF]=* 1
Temp: Temperature control hardware not installed.
Monx: GE331 [ 1.29790] Wavelength Approx. 1.52357
Drv : 2TM= 71.880 TMFR= 35.940 PSI=-135.000 PHI= -90.200 DSRD= 12.500
Drv : XPOS=-170.274 YPOS= -15.710 ZPOS= 81.955 DSTD= 0.000
Osc : DRIVE oscillation during count OFF.
MWsp: MDCALW.032 DSN ?? NDet 32 LDet 1 CDet 16 RDet 32
MWdc: PhiC= -90.200 PhiW= 0.000 DPhi= 0.113 NSteps= 1
Nam : Use NAME command to store text on this line.
Com : Use COMMENT command to store text on this line.
POINT | PHI | TIME | MON= DB | SIG= 32W | Fit
1 | -91.948 | 680 | 130000 | 53 | 56.94996 | Run 7
2 | -91.839 | 680 | 130000 | 48 | 57.01125
3 | -91.724 | 680 | 130000 | 39 | 57.17346
4 | -91.612 | 680 | 130000 | 55 | 57.54466
5 | -91.5 | 680 | 130000 | 61 | 58.34813
6 | -91.394 | 680 | 130000 | 59 | 59.84908
7 | -91.281 | 680 | 130000 | 61 | 62.81126
8 | -91.165 | 680 | 130000 | 77 | 68.16239
9 | -91.049 | 680 | 130000 | 73 | 76.88928
10 | -90.934 | 680 | 130000 | 84 | 89.80739
11 | -90.824 | 680 | 130000 | 97 | 106.5461
12 | -90.709 | 680 | 130000 | 130 | 128.1495
13 | -90.595 | 680 | 130000 | 160 | 152.0091
14 | -90.487 | 680 | 130000 | 176 | 174.2323
15 | -90.372 | 680 | 130000 | 210 | 193.9734
16 | -90.256 | 680 | 130000 | 209 | 206.2403
17 | -90.14 | 680 | 130000 | 211 | 208.3841
18 | -90.025 | 680 | 130000 | 176 | 200.0758
19 | -89.919 | 680 | 130000 | 185 | 184.625
20 | -89.806 | 680 | 130000 | 170 | 162.794
21 | -89.691 | 680 | 130000 | 135 | 138.5195
22 | -89.577 | 680 | 130000 | 117 | 115.7308
23 | -89.458 | 680 | 130000 | 100 | 95.73516
24 | -89.342 | 680 | 130000 | 83 | 80.99897
25 | -89.235 | 680 | 130000 | 69 | 71.46828
26 | -89.13 | 680 | 130000 | 63 | 65.28259
27 | -89.016 | 680 | 130000 | 68 | 61.20858
28 | -88.896 | 680 | 130000 | 65 | 58.88895
29 | -88.791 | 680 | 130000 | 75 | 57.85397
30 | -88.672 | 680 | 130000 | 59 | 57.29152
31 | -88.56 | 680 | 130000 | 79 | 57.06336
32 | -88.452 | 680 | 130000 | 62 | 56.97134
Run : 8 Seq 8 Rec 19 File L3A:980042 Date 31-DEC-2013 00:30:21.58
Mode: MW CENTR_PHI Npts 1 Mon1[ DB]= 130000 * 1 Mon2[CF]=* 1
Temp: Temperature control hardware not installed.
Monx: GE331 [ 1.29790] Wavelength Approx. 1.52357
Drv : 2TM= 71.880 TMFR= 35.940 PSI=-135.000 PHI= -90.200 DSRD= 12.500
Drv : XPOS=-167.924 YPOS= -15.710 ZPOS= 81.955 DSTD= 0.000
Osc : DRIVE oscillation during count OFF.
MWsp: MDCALW.032 DSN ?? NDet 32 LDet 1 CDet 16 RDet 32
MWdc: PhiC= -90.200 PhiW= 0.000 DPhi= 0.113 NSteps= 1
Nam : Use NAME command to store text on this line.
Com : Use COMMENT command to store text on this line.
POINT | PHI | TIME | MON= DB | SIG= 32W | Fit
1 | -91.948 | 681 | 130000 | 51 | 65.66179 | Run 8
2 | -91.839 | 681 | 130000 | 54 | 65.66609
3 | -91.724 | 681 | 130000 | 56 | 65.68191
4 | -91.612 | 681 | 130000 | 49 | 65.73133
5 | -91.5 | 681 | 130000 | 68 | 65.87457
6 | -91.394 | 681 | 130000 | 59 | 66.2236
7 | -91.281 | 681 | 130000 | 66 | 67.11223
8 | -91.165 | 681 | 130000 | 66 | 69.16903
9 | -91.049 | 681 | 130000 | 82 | 73.40385
10 | -90.934 | 681 | 130000 | 84 | 81.17937
11 | -90.824 | 681 | 130000 | 94 | 93.42047
12 | -90.709 | 681 | 130000 | 113 | 112.3875
13 | -90.595 | 681 | 130000 | 121 | 137.3612
14 | -90.487 | 681 | 130000 | 175 | 164.8769
15 | -90.372 | 681 | 130000 | 188 | 194.2587
16 | -90.256 | 681 | 130000 | 224 | 218.2867
17 | -90.14 | 681 | 130000 | 238 | 231.0914
18 | -90.025 | 681 | 130000 | 246 | 229.4944
19 | -89.919 | 681 | 130000 | 214 | 215.7045
20 | -89.806 | 681 | 130000 | 177 | 191.3431
21 | -89.691 | 681 | 130000 | 155 | 161.728
22 | -89.577 | 681 | 130000 | 141 | 133.0614
23 | -89.458 | 681 | 130000 | 98 | 108.0642
24 | -89.342 | 681 | 130000 | 93 | 90.28113
25 | -89.235 | 681 | 130000 | 78 | 79.41902
26 | -89.13 | 681 | 130000 | 92 | 72.87106
27 | -89.016 | 681 | 130000 | 88 | 68.9471
28 | -88.896 | 681 | 130000 | 96 | 66.96792
29 | -88.791 | 681 | 130000 | 72 | 66.19933
30 | -88.672 | 681 | 130000 | 71 | 65.84074
31 | -88.56 | 681 | 130000 | 79 | 65.7193
32 | -88.452 | 681 | 130000 | 75 | 65.6788
Run : 9 Seq 9 Rec 7 File L3A:980042 Date 31-DEC-2013 00:41:51.70
Mode: MW CENTR_PHI Npts 1 Mon1[ DB]= 130000 * 3 Mon2[CF]=* 1
Temp: Temperature control hardware not installed.
Monx: GE331 [ 1.29790] Wavelength Approx. 1.52357
Drv : 2TM= 71.880 TMFR= 35.940 PSI=-135.000 PHI= -90.200 DSRD= 12.500
Drv : XPOS=-170.085 YPOS= -15.710 ZPOS= 90.885 DSTD= 0.000
Osc : DRIVE oscillation during count OFF.
MWsp: MDCALW.032 DSN ?? NDet 32 LDet 1 CDet 16 RDet 32
MWdc: PhiC= -90.200 PhiW= 0.000 DPhi= 0.113 NSteps= 1
Nam : Use NAME command to store text on this line.
Com : Use COMMENT command to store text on this line.
POINT | PHI | TIME | MON= DB | SIG= 32W | Fit
1 | -91.948 | 2043 | 390000 | 164 | 171.2197 | Run 9
2 | -91.839 | 2043 | 390000 | 148 | 171.2413
3 | -91.724 | 2043 | 390000 | 136 | 171.3091
4 | -91.612 | 2043 | 390000 | 147 | 171.4921
5 | -91.5 | 2043 | 390000 | 164 | 171.955
6 | -91.394 | 2043 | 390000 | 184 | 172.9521
7 | -91.281 | 2043 | 390000 | 174 | 175.2088
8 | -91.165 | 2043 | 390000 | 189 | 179.872
9 | -91.049 | 2043 | 390000 | 201 | 188.5117
10 | -90.934 | 2043 | 390000 | 197 | 202.9209
11 | -90.824 | 2043 | 390000 | 228 | 223.7513
12 | -90.709 | 2043 | 390000 | 248 | 253.6049
13 | -90.595 | 2043 | 390000 | 287 | 290.1805
14 | -90.487 | 2043 | 390000 | 325 | 327.9597
15 | -90.372 | 2043 | 390000 | 353 | 365.8258
16 | -90.256 | 2043 | 390000 | 397 | 394.5168
17 | -90.14 | 2043 | 390000 | 439 | 407.4803
18 | -90.025 | 2043 | 390000 | 403 | 401.8542
19 | -89.919 | 2043 | 390000 | 375 | 381.4136
20 | -89.806 | 2043 | 390000 | 351 | 347.9328
21 | -89.691 | 2043 | 390000 | 296 | 308.0776
22 | -89.577 | 2043 | 390000 | 271 | 269.4101
23 | -89.458 | 2043 | 390000 | 214 | 235.0828
24 | -89.342 | 2043 | 390000 | 219 | 209.8963
25 | -89.235 | 2043 | 390000 | 209 | 193.8809
26 | -89.13 | 2043 | 390000 | 184 | 183.7585
27 | -89.016 | 2043 | 390000 | 196 | 177.3338
28 | -88.896 | 2043 | 390000 | 215 | 173.8543
29 | -88.791 | 2043 | 390000 | 196 | 172.3911
30 | -88.672 | 2043 | 390000 | 173 | 171.6472
31 | -88.56 | 2043 | 390000 | 194 | 171.3687
32 | -88.452 | 2043 | 390000 | 174 | 171.2656
Run : 10 Seq 10 Rec 23 File L3A:980042 Date 31-DEC-2013 01:16:02.62
Mode: MW CENTR_PHI Npts 1 Mon1[ DB]= 130000 * 3 Mon2[CF]=* 1
Temp: Temperature control hardware not installed.
Monx: GE331 [ 1.29790] Wavelength Approx. 1.52357
Drv : 2TM= 71.880 TMFR= 35.940 PSI=-135.000 PHI= -90.200 DSRD= 12.500
Drv : XPOS=-169.785 YPOS= -15.710 ZPOS= 90.885 DSTD= 0.000
Osc : DRIVE oscillation during count OFF.
MWsp: MDCALW.032 DSN ?? NDet 32 LDet 1 CDet 16 RDet 32
MWdc: PhiC= -90.200 PhiW= 0.000 DPhi= 0.113 NSteps= 1
Nam : Use NAME command to store text on this line.
Com : Use COMMENT command to store text on this line.
POINT | PHI | TIME | MON= DB | SIG= 32W | Fit
1 | -91.948 | 2032 | 390000 | 167 | 166.4957 | Run 10
2 | -91.839 | 2032 | 390000 | 146 | 166.5487
3 | -91.724 | 2032 | 390000 | 146 | 166.693
4 | -91.612 | 2032 | 390000 | 152 | 167.0334
5 | -91.5 | 2032 | 390000 | 162 | 167.7938
6 | -91.394 | 2032 | 390000 | 121 | 169.2598
7 | -91.281 | 2032 | 390000 | 164 | 172.2524
8 | -91.165 | 2032 | 390000 | 165 | 177.8621
9 | -91.049 | 2032 | 390000 | 175 | 187.3804
10 | -90.934 | 2032 | 390000 | 201 | 202.0785
11 | -90.824 | 2032 | 390000 | 242 | 221.9948
12 | -90.709 | 2032 | 390000 | 235 | 249.0187
13 | -90.595 | 2032 | 390000 | 275 | 280.678
14 | -90.487 | 2032 | 390000 | 322 | 312.3349
15 | -90.372 | 2032 | 390000 | 355 | 343.4323
16 | -90.256 | 2032 | 390000 | 378 | 366.9257
17 | -90.14 | 2032 | 390000 | 390 | 378.0634
18 | -90.025 | 2032 | 390000 | 348 | 374.6912
19 | -89.919 | 2032 | 390000 | 389 | 359.4049
20 | -89.806 | 2032 | 390000 | 338 | 333.1647
21 | -89.691 | 2032 | 390000 | 268 | 300.5744
22 | -89.577 | 2032 | 390000 | 251 | 267.4067
23 | -89.458 | 2032 | 390000 | 221 | 236.2383
24 | -89.342 | 2032 | 390000 | 221 | 211.7864
25 | -89.235 | 2032 | 390000 | 237 | 195.0593
26 | -89.13 | 2032 | 390000 | 192 | 183.63
27 | -89.016 | 2032 | 390000 | 235 | 175.7031
28 | -88.896 | 2032 | 390000 | 192 | 170.936
29 | -88.791 | 2032 | 390000 | 180 | 168.6922
30 | -88.672 | 2032 | 390000 | 207 | 167.4081
31 | -88.56 | 2032 | 390000 | 178 | 166.8578
32 | -88.452 | 2032 | 390000 | 206 | 166.6239
Run : 11 Seq 11 Rec 24 File L3A:980042 Date 31-DEC-2013 01:50:09.66
Mode: MW CENTR_PHI Npts 1 Mon1[ DB]= 130000 * 3 Mon2[CF]=* 1
Temp: Temperature control hardware not installed.
Monx: GE331 [ 1.29790] Wavelength Approx. 1.52357
Drv : 2TM= 71.880 TMFR= 35.940 PSI=-135.000 PHI= -90.200 DSRD= 12.500
Drv : XPOS=-169.485 YPOS= -15.710 ZPOS= 90.885 DSTD= 0.000
Osc : DRIVE oscillation during count OFF.
MWsp: MDCALW.032 DSN ?? NDet 32 LDet 1 CDet 16 RDet 32
MWdc: PhiC= -90.200 PhiW= 0.000 DPhi= 0.113 NSteps= 1
Nam : Use NAME command to store text on this line.
Com : Use COMMENT command to store text on this line.
POINT | PHI | TIME | MON= DB | SIG= 32W | Fit
1 | -91.948 | 2032 | 390000 | 136 | 173.0485 | Run 11
2 | -91.839 | 2032 | 390000 | 155 | 173.053
3 | -91.724 | 2032 | 390000 | 140 | 173.0709
4 | -91.612 | 2032 | 390000 | 157 | 173.1301
5 | -91.5 | 2032 | 390000 | 161 | 173.3103
6 | -91.394 | 2032 | 390000 | 162 | 173.7687
7 | -91.281 | 2032 | 390000 | 154 | 174.9824
8 | -91.165 | 2032 | 390000 | 183 | 177.8922
9 | -91.049 | 2032 | 390000 | 201 | 184.0645
10 | -90.934 | 2032 | 390000 | 192 | 195.6696
11 | -90.824 | 2032 | 390000 | 207 | 214.2573
12 | -90.709 | 2032 | 390000 | 251 | 243.3788
13 | -90.595 | 2032 | 390000 | 257 | 281.8807
14 | -90.487 | 2032 | 390000 | 345 | 324.1195
15 | -90.372 | 2032 | 390000 | 366 | 368.4982
16 | -90.256 | 2032 | 390000 | 401 | 403.3383
17 | -90.14 | 2032 | 390000 | 433 | 419.5092
18 | -90.025 | 2032 | 390000 | 423 | 412.7873
19 | -89.919 | 2032 | 390000 | 382 | 387.9861
20 | -89.806 | 2032 | 390000 | 348 | 348.1734
21 | -89.691 | 2032 | 390000 | 293 | 302.5025
22 | -89.577 | 2032 | 390000 | 236 | 260.4477
23 | -89.458 | 2032 | 390000 | 230 | 225.5756
24 | -89.342 | 2032 | 390000 | 216 | 202.0567
25 | -89.235 | 2032 | 390000 | 229 | 188.4521
26 | -89.13 | 2032 | 390000 | 187 | 180.692
27 | -89.016 | 2032 | 390000 | 188 | 176.3148
28 | -88.896 | 2032 | 390000 | 205 | 174.2552
29 | -88.791 | 2032 | 390000 | 188 | 173.5119
30 | -88.672 | 2032 | 390000 | 216 | 173.1901
31 | -88.56 | 2032 | 390000 | 189 | 173.09
32 | -88.452 | 2032 | 390000 | 217 | 173.0594
Run : 12 Seq 12 Rec 25 File L3A:980042 Date 31-DEC-2013 02:24:10.15
Mode: MW CENTR_PHI Npts 1 Mon1[ DB]= 130000 * 3 Mon2[CF]=* 1
Temp: Temperature control hardware not installed.
Monx: GE331 [ 1.29790] Wavelength Approx. 1.52357
Drv : 2TM= 71.880 TMFR= 35.940 PSI=-135.000 PHI= -90.200 DSRD= 12.500
Drv : XPOS=-169.185 YPOS= -15.710 ZPOS= 90.885 DSTD= 0.000
Osc : DRIVE oscillation during count OFF.
MWsp: MDCALW.032 DSN ?? NDet 32 LDet 1 CDet 16 RDet 32
MWdc: PhiC= -90.200 PhiW= 0.000 DPhi= 0.113 NSteps= 1
Nam : Use NAME command to store text on this line.
Com : Use COMMENT command to store text on this line.
POINT | PHI | TIME | MON= DB | SIG= 32W | Fit
1 | -91.948 | 2031 | 390000 | 159 | 174.6013 | Run 12
2 | -91.839 | 2031 | 390000 | 143 | 174.6242
3 | -91.724 | 2031 | 390000 | 146 | 174.693
4 | -91.612 | 2031 | 390000 | 150 | 174.8707
5 | -91.5 | 2031 | 390000 | 149 | 175.3023
6 | -91.394 | 2031 | 390000 | 168 | 176.2005
7 | -91.281 | 2031 | 390000 | 174 | 178.1725
8 | -91.165 | 2031 | 390000 | 171 | 182.1387
9 | -91.049 | 2031 | 390000 | 172 | 189.3257
10 | -90.934 | 2031 | 390000 | 194 | 201.112
11 | -90.824 | 2031 | 390000 | 231 | 217.9633
12 | -90.709 | 2031 | 390000 | 244 | 241.9869
13 | -90.595 | 2031 | 390000 | 271 | 271.4619
14 | -90.487 | 2031 | 390000 | 306 | 302.2033
15 | -90.372 | 2031 | 390000 | 302 | 333.7104
16 | -90.256 | 2031 | 390000 | 370 | 358.8128
17 | -90.14 | 2031 | 390000 | 421 | 372.1834
18 | -90.025 | 2031 | 390000 | 386 | 371.0067
19 | -89.919 | 2031 | 390000 | 361 | 357.357
20 | -89.806 | 2031 | 390000 | 305 | 332.363
21 | -89.691 | 2031 | 390000 | 283 | 300.6862
22 | -89.577 | 2031 | 390000 | 250 | 268.3512
23 | -89.458 | 2031 | 390000 | 227 | 238.1973
24 | -89.342 | 2031 | 390000 | 230 | 214.9193
25 | -89.235 | 2031 | 390000 | 238 | 199.345
26 | -89.13 | 2031 | 390000 | 205 | 188.9851
27 | -89.016 | 2031 | 390000 | 202 | 182.0339
28 | -88.896 | 2031 | 390000 | 224 | 178.0231
29 | -88.791 | 2031 | 390000 | 212 | 176.221
30 | -88.672 | 2031 | 390000 | 214 | 175.2405
31 | -88.56 | 2031 | 390000 | 197 | 174.8445
32 | -88.452 | 2031 | 390000 | 210 | 174.6863
Run : 13 Seq 13 Rec 26 File L3A:980042 Date 31-DEC-2013 02:58:09.51
Mode: MW CENTR_PHI Npts 1 Mon1[ DB]= 130000 * 3 Mon2[CF]=* 1
Temp: Temperature control hardware not installed.
Monx: GE331 [ 1.29790] Wavelength Approx. 1.52357
Drv : 2TM= 71.880 TMFR= 35.940 PSI=-135.000 PHI= -90.200 DSRD= 12.500
Drv : XPOS=-168.885 YPOS= -15.710 ZPOS= 90.885 DSTD= 0.000
Osc : DRIVE oscillation during count OFF.
MWsp: MDCALW.032 DSN ?? NDet 32 LDet 1 CDet 16 RDet 32
MWdc: PhiC= -90.200 PhiW= 0.000 DPhi= 0.113 NSteps= 1
Nam : Use NAME command to store text on this line.
Com : Use COMMENT command to store text on this line.
POINT | PHI | TIME | MON= DB | SIG= 32W | Fit
1 | -91.948 | 2036 | 390000 | 161 | 176.6128 | Run 13
2 | -91.839 | 2036 | 390000 | 156 | 176.6617
3 | -91.724 | 2036 | 390000 | 166 | 176.7893
4 | -91.612 | 2036 | 390000 | 158 | 177.0785
5 | -91.5 | 2036 | 390000 | 155 | 177.7036
6 | -91.394 | 2036 | 390000 | 165 | 178.8776
7 | -91.281 | 2036 | 390000 | 183 | 181.2243
8 | -91.165 | 2036 | 390000 | 157 | 185.5554
9 | -91.049 | 2036 | 390000 | 184 | 192.84
10 | -90.934 | 2036 | 390000 | 199 | 204.0728
11 | -90.824 | 2036 | 390000 | 209 | 219.3893
12 | -90.709 | 2036 | 390000 | 232 | 240.4878
13 | -90.595 | 2036 | 390000 | 261 | 265.8624
14 | -90.487 | 2036 | 390000 | 297 | 292.2629
15 | -90.372 | 2036 | 390000 | 358 | 319.8823
16 | -90.256 | 2036 | 390000 | 347 | 343.3163
17 | -90.14 | 2036 | 390000 | 373 | 358.4121
18 | -90.025 | 2036 | 390000 | 362 | 362.4513
19 | -89.919 | 2036 | 390000 | 356 | 355.853
20 | -89.806 | 2036 | 390000 | 333 | 339.1003
21 | -89.691 | 2036 | 390000 | 284 | 314.6606
22 | -89.577 | 2036 | 390000 | 281 | 286.9064
23 | -89.458 | 2036 | 390000 | 237 | 258.2315
24 | -89.342 | 2036 | 390000 | 246 | 233.6024
25 | -89.235 | 2036 | 390000 | 234 | 215.2417
26 | -89.13 | 2036 | 390000 | 214 | 201.6068
27 | -89.016 | 2036 | 390000 | 208 | 191.2778
28 | -88.896 | 2036 | 390000 | 225 | 184.4254
29 | -88.791 | 2036 | 390000 | 224 | 180.8598
30 | -88.672 | 2036 | 390000 | 205 | 178.6005
31 | -88.56 | 2036 | 390000 | 214 | 177.5176
32 | -88.452 | 2036 | 390000 | 201 | 177.0033
Run : 14 Seq 14 Rec 27 File L3A:980042 Date 31-DEC-2013 03:32:13.97
Mode: MW CENTR_PHI Npts 1 Mon1[ DB]= 130000 * 3 Mon2[CF]=* 1
Temp: Temperature control hardware not installed.
Monx: GE331 [ 1.29790] Wavelength Approx. 1.52357
Drv : 2TM= 71.880 TMFR= 35.940 PSI=-135.000 PHI= -90.200 DSRD= 12.500
Drv : XPOS=-168.585 YPOS= -15.710 ZPOS= 90.885 DSTD= 0.000
Osc : DRIVE oscillation during count OFF.
MWsp: MDCALW.032 DSN ?? NDet 32 LDet 1 CDet 16 RDet 32
MWdc: PhiC= -90.200 PhiW= 0.000 DPhi= 0.113 NSteps= 1
Nam : Use NAME command to store text on this line.
Com : Use COMMENT command to store text on this line.
POINT | PHI | TIME | MON= DB | SIG= 32W | Fit
1 | -91.948 | 2039 | 390000 | 146 | 175.4695 | Run 14
2 | -91.839 | 2039 | 390000 | 137 | 175.4861
3 | -91.724 | 2039 | 390000 | 151 | 175.5403
4 | -91.612 | 2039 | 390000 | 175 | 175.6913
5 | -91.5 | 2039 | 390000 | 161 | 176.0849
6 | -91.394 | 2039 | 390000 | 170 | 176.9558
7 | -91.281 | 2039 | 390000 | 179 | 178.9789
8 | -91.165 | 2039 | 390000 | 173 | 183.2647
9 | -91.049 | 2039 | 390000 | 171 | 191.3914
10 | -90.934 | 2039 | 390000 | 214 | 205.2344
11 | -90.824 | 2039 | 390000 | 209 | 225.6248
12 | -90.709 | 2039 | 390000 | 258 | 255.3533
13 | -90.595 | 2039 | 390000 | 312 | 292.3579
14 | -90.487 | 2039 | 390000 | 326 | 331.1301
15 | -90.372 | 2039 | 390000 | 363 | 370.5461
16 | -90.256 | 2039 | 390000 | 401 | 400.9428
17 | -90.14 | 2039 | 390000 | 451 | 415.2649
18 | -90.025 | 2039 | 390000 | 392 | 410.2587
19 | -89.919 | 2039 | 390000 | 401 | 389.6453
20 | -89.806 | 2039 | 390000 | 355 | 355.3528
21 | -89.691 | 2039 | 390000 | 296 | 314.3541
22 | -89.577 | 2039 | 390000 | 248 | 274.6052
23 | -89.458 | 2039 | 390000 | 256 | 239.4634
24 | -89.342 | 2039 | 390000 | 214 | 213.8591
25 | -89.235 | 2039 | 390000 | 209 | 197.7248
26 | -89.13 | 2039 | 390000 | 218 | 187.6348
27 | -89.016 | 2039 | 390000 | 230 | 181.3127
28 | -88.896 | 2039 | 390000 | 217 | 177.9428
29 | -88.791 | 2039 | 390000 | 186 | 176.5506
30 | -88.672 | 2039 | 390000 | 187 | 175.8563
31 | -88.56 | 2039 | 390000 | 197 | 175.6021
32 | -88.452 | 2039 | 390000 | 220 | 175.5101
Run : 15 Seq 15 Rec 28 File L3A:980042 Date 31-DEC-2013 04:06:20.99
Mode: MW CENTR_PHI Npts 1 Mon1[ DB]= 130000 * 3 Mon2[CF]=* 1
Temp: Temperature control hardware not installed.
Monx: GE331 [ 1.29790] Wavelength Approx. 1.52357
Drv : 2TM= 71.880 TMFR= 35.940 PSI=-135.000 PHI= -90.200 DSRD= 12.500
Drv : XPOS=-168.285 YPOS= -15.710 ZPOS= 90.885 DSTD= 0.000
Osc : DRIVE oscillation during count OFF.
MWsp: MDCALW.032 DSN ?? NDet 32 LDet 1 CDet 16 RDet 32
MWdc: PhiC= -90.200 PhiW= 0.000 DPhi= 0.113 NSteps= 1
Nam : Use NAME command to store text on this line.
Com : Use COMMENT command to store text on this line.
POINT | PHI | TIME | MON= DB | SIG= 32W | Fit
1 | -91.948 | 2032 | 390000 | 139 | 169.8618 | Run 15
2 | -91.839 | 2032 | 390000 | 136 | 169.873
3 | -91.724 | 2032 | 390000 | 147 | 169.9133
4 | -91.612 | 2032 | 390000 | 145 | 170.0353
5 | -91.5 | 2032 | 390000 | 165 | 170.3786
6 | -91.394 | 2032 | 390000 | 165 | 171.1916
7 | -91.281 | 2032 | 390000 | 174 | 173.2015
8 | -91.165 | 2032 | 390000 | 152 | 177.7114
9 | -91.049 | 2032 | 390000 | 181 | 186.7057
10 | -90.934 | 2032 | 390000 | 216 | 202.6913
11 | -90.824 | 2032 | 390000 | 212 | 227.0447
12 | -90.709 | 2032 | 390000 | 251 | 263.4827
13 | -90.595 | 2032 | 390000 | 296 | 309.6394
14 | -90.487 | 2032 | 390000 | 376 | 358.3474
15 | -90.372 | 2032 | 390000 | 425 | 407.5636
16 | -90.256 | 2032 | 390000 | 460 | 444.3213
17 | -90.14 | 2032 | 390000 | 483 | 459.3097
18 | -90.025 | 2032 | 390000 | 425 | 448.8701
19 | -89.919 | 2032 | 390000 | 418 | 419.1238
20 | -89.806 | 2032 | 390000 | 365 | 373.2257
21 | -89.691 | 2032 | 390000 | 300 | 321.2126
22 | -89.577 | 2032 | 390000 | 256 | 273.2888
23 | -89.458 | 2032 | 390000 | 245 | 233.173
24 | -89.342 | 2032 | 390000 | 224 | 205.6573
25 | -89.235 | 2032 | 390000 | 217 | 189.3816
26 | -89.13 | 2032 | 390000 | 220 | 179.8491
27 | -89.016 | 2032 | 390000 | 212 | 174.2962
28 | -88.896 | 2032 | 390000 | 204 | 171.5765
29 | -88.791 | 2032 | 390000 | 201 | 170.5497
30 | -88.672 | 2032 | 390000 | 217 | 170.0832
31 | -88.56 | 2032 | 390000 | 192 | 169.9296
32 | -88.452 | 2032 | 390000 | 163 | 169.8797
Run : 16 Seq 16 Rec 29 File L3A:980042 Date 31-DEC-2013 04:40:21.41
Mode: MW CENTR_PHI Npts 1 Mon1[ DB]= 130000 * 3 Mon2[CF]=* 1
Temp: Temperature control hardware not installed.
Monx: GE331 [ 1.29790] Wavelength Approx. 1.52357
Drv : 2TM= 71.880 TMFR= 35.940 PSI=-135.000 PHI= -90.200 DSRD= 12.500
Drv : XPOS=-167.985 YPOS= -15.710 ZPOS= 90.885 DSTD= 0.000
Osc : DRIVE oscillation during count OFF.
MWsp: MDCALW.032 DSN ?? NDet 32 LDet 1 CDet 16 RDet 32
MWdc: PhiC= -90.200 PhiW= 0.000 DPhi= 0.113 NSteps= 1
Nam : Use NAME command to store text on this line.
Com : Use COMMENT command to store text on this line.
POINT | PHI | TIME | MON= DB | SIG= 32W | Fit
1 | -91.948 | 2038 | 390000 | 149 | 180.363 | Run 16
2 | -91.839 | 2038 | 390000 | 142 | 180.3984
3 | -91.724 | 2038 | 390000 | 160 | 180.5035
4 | -91.612 | 2038 | 390000 | 178 | 180.7726
5 | -91.5 | 2038 | 390000 | 176 | 181.4201
6 | -91.394 | 2038 | 390000 | 168 | 182.7541
7 | -91.281 | 2038 | 390000 | 153 | 185.6507
8 | -91.165 | 2038 | 390000 | 195 | 191.4047
9 | -91.049 | 2038 | 390000 | 215 | 201.6903
10 | -90.934 | 2038 | 390000 | 219 | 218.31
11 | -90.824 | 2038 | 390000 | 232 | 241.6971
12 | -90.709 | 2038 | 390000 | 247 | 274.4445
13 | -90.595 | 2038 | 390000 | 319 | 313.783
14 | -90.487 | 2038 | 390000 | 353 | 353.7991
15 | -90.372 | 2038 | 390000 | 415 | 393.4505
16 | -90.256 | 2038 | 390000 | 447 | 423.2706
17 | -90.14 | 2038 | 390000 | 461 | 436.7338
18 | -90.025 | 2038 | 390000 | 405 | 431.0143
19 | -89.919 | 2038 | 390000 | 412 | 409.9336
20 | -89.806 | 2038 | 390000 | 381 | 375.1134
21 | -89.691 | 2038 | 390000 | 310 | 333.1824
22 | -89.577 | 2038 | 390000 | 258 | 291.8785
23 | -89.458 | 2038 | 390000 | 250 | 254.4956
24 | -89.342 | 2038 | 390000 | 248 | 226.414
25 | -89.235 | 2038 | 390000 | 252 | 208.0834
26 | -89.13 | 2038 | 390000 | 225 | 196.1649
27 | -89.016 | 2038 | 390000 | 222 | 188.3507
28 | -88.896 | 2038 | 390000 | 210 | 183.952
29 | -88.791 | 2038 | 390000 | 220 | 182.0232
30 | -88.672 | 2038 | 390000 | 183 | 180.9985
31 | -88.56 | 2038 | 390000 | 192 | 180.595
32 | -88.452 | 2038 | 390000 | 229 | 180.4377
Run : 17 Seq 17 Rec 18 File L3A:980042 Date 31-DEC-2013 05:14:28.04
Mode: MW CENTR_PHI Npts 1 Mon1[ DB]= 130000 * 3 Mon2[CF]=* 1
Temp: Temperature control hardware not installed.
Monx: GE331 [ 1.29790] Wavelength Approx. 1.52357
Drv : 2TM= 71.880 TMFR= 35.940 PSI=-135.000 PHI= -90.200 DSRD= 12.500
Drv : XPOS=-167.735 YPOS= -15.710 ZPOS= 90.885 DSTD= 0.000
Osc : DRIVE oscillation during count OFF.
MWsp: MDCALW.032 DSN ?? NDet 32 LDet 1 CDet 16 RDet 32
MWdc: PhiC= -90.200 PhiW= 0.000 DPhi= 0.113 NSteps= 1
Nam : Use NAME command to store text on this line.
Com : Use COMMENT command to store text on this line.
POINT | PHI | TIME | MON= DB | SIG= 32W | Fit
1 | -91.948 | 2035 | 390000 | 127 | 171.6393 | Run 17
2 | -91.839 | 2035 | 390000 | 130 | 171.7169
3 | -91.724 | 2035 | 390000 | 132 | 171.9263
4 | -91.612 | 2035 | 390000 | 174 | 172.4161
5 | -91.5 | 2035 | 390000 | 163 | 173.5006
6 | -91.394 | 2035 | 390000 | 170 | 175.575
7 | -91.281 | 2035 | 390000 | 177 | 179.7756
8 | -91.165 | 2035 | 390000 | 181 | 187.5855
9 | -91.049 | 2035 | 390000 | 200 | 200.7303
10 | -90.934 | 2035 | 390000 | 206 | 220.8669
11 | -90.824 | 2035 | 390000 | 274 | 247.9414
12 | -90.709 | 2035 | 390000 | 285 | 284.3865
13 | -90.595 | 2035 | 390000 | 317 | 326.7202
14 | -90.487 | 2035 | 390000 | 349 | 368.6606
15 | -90.372 | 2035 | 390000 | 418 | 409.3832
16 | -90.256 | 2035 | 390000 | 459 | 439.5662
17 | -90.14 | 2035 | 390000 | 452 | 453.0855
18 | -90.025 | 2035 | 390000 | 466 | 447.3517
19 | -89.919 | 2035 | 390000 | 427 | 426.1134
20 | -89.806 | 2035 | 390000 | 392 | 390.6468
21 | -89.691 | 2035 | 390000 | 329 | 347.1784
22 | -89.577 | 2035 | 390000 | 300 | 303.3136
23 | -89.458 | 2035 | 390000 | 235 | 262.3538
24 | -89.342 | 2035 | 390000 | 225 | 230.3833
25 | -89.235 | 2035 | 390000 | 215 | 208.6003
26 | -89.13 | 2035 | 390000 | 230 | 193.7641
27 | -89.016 | 2035 | 390000 | 208 | 183.5031
28 | -88.896 | 2035 | 390000 | 220 | 177.3479
29 | -88.791 | 2035 | 390000 | 247 | 174.4567
30 | -88.672 | 2035 | 390000 | 230 | 172.8047
31 | -88.56 | 2035 | 390000 | 196 | 172.0978
32 | -88.452 | 2035 | 390000 | 194 | 171.7976
Run : 18 Seq 18 Rec 6 File L3A:980042 Date 31-DEC-2013 05:48:36.67
Mode: MW CENTR_PHI Npts 1 Mon1[ DB]= 130000 * 1 Mon2[CF]=* 1
Temp: Temperature control hardware not installed.
Monx: GE331 [ 1.29790] Wavelength Approx. 1.52357
Drv : 2TM= 71.880 TMFR= 35.940 PSI=-135.000 PHI= -90.200 DSRD= 12.500
Drv : XPOS=-168.432 YPOS= -15.625 ZPOS= 102.065 DSTD= 0.000
Osc : DRIVE oscillation during count OFF.
MWsp: MDCALW.032 DSN ?? NDet 32 LDet 1 CDet 16 RDet 32
MWdc: PhiC= -90.200 PhiW= 0.000 DPhi= 0.113 NSteps= 1
Nam : Use NAME command to store text on this line.
Com : Use COMMENT command to store text on this line.
POINT | PHI | TIME | MON= DB | SIG= 32W | Fit
1 | -91.948 | 679 | 130000 | 51 | 59.22791 | Run 18
2 | -91.839 | 679 | 130000 | 55 | 59.23943
3 | -91.724 | 679 | 130000 | 53 | 59.27665
4 | -91.612 | 679 | 130000 | 46 | 59.37955
5 | -91.5 | 679 | 130000 | 60 | 59.64527
6 | -91.394 | 679 | 130000 | 56 | 60.22806
7 | -91.281 | 679 | 130000 | 59 | 61.5687
8 | -91.165 | 679 | 130000 | 75 | 64.37901
9 | -91.049 | 679 | 130000 | 79 | 69.6481
10 | -90.934 | 679 | 130000 | 78 | 78.51637
11 | -90.824 | 679 | 130000 | 80 | 91.41574
12 | -90.709 | 679 | 130000 | 130 | 109.9622
13 | -90.595 | 679 | 130000 | 120 | 132.6792
14 | -90.487 | 679 | 130000 | 152 | 156.0386
15 | -90.372 | 679 | 130000 | 203 | 179.1933
16 | -90.256 | 679 | 130000 | 174 | 196.2796
17 | -90.14 | 679 | 130000 | 214 | 203.2548
18 | -90.025 | 679 | 130000 | 190 | 198.5484
19 | -89.919 | 679 | 130000 | 208 | 184.8726
20 | -89.806 | 679 | 130000 | 163 | 163.4496
21 | -89.691 | 679 | 130000 | 136 | 138.6601
22 | -89.577 | 679 | 130000 | 110 | 115.1874
23 | -89.458 | 679 | 130000 | 85 | 94.84863
24 | -89.342 | 679 | 130000 | 89 | 80.30057
25 | -89.235 | 679 | 130000 | 68 | 71.28464
26 | -89.13 | 679 | 130000 | 71 | 65.73214
27 | -89.016 | 679 | 130000 | 77 | 62.3064
28 | -88.896 | 679 | 130000 | 56 | 60.51007
29 | -88.791 | 679 | 130000 | 73 | 59.77985
30 | -88.672 | 679 | 130000 | 68 | 59.42131
31 | -88.56 | 679 | 130000 | 66 | 59.29222
32 | -88.452 | 679 | 130000 | 63 | 59.24626
Run : 19 Seq 19 Rec 17 File L3A:980042 Date 31-DEC-2013 06:00:05.09
Mode: MW CENTR_PHI Npts 1 Mon1[ DB]= 130000 * 1 Mon2[CF]=* 1
Temp: Temperature control hardware not installed.
Monx: GE331 [ 1.29790] Wavelength Approx. 1.52357
Drv : 2TM= 71.880 TMFR= 35.940 PSI=-135.000 PHI= -90.200 DSRD= 12.500
Drv : XPOS=-166.082 YPOS= -15.625 ZPOS= 102.065 DSTD= 0.000
Osc : DRIVE oscillation during count OFF.
MWsp: MDCALW.032 DSN ?? NDet 32 LDet 1 CDet 16 RDet 32
MWdc: PhiC= -90.200 PhiW= 0.000 DPhi= 0.113 NSteps= 1
Nam : Use NAME command to store text on this line.
Com : Use COMMENT command to store text on this line.
POINT | PHI | TIME | MON= DB | SIG= 32W | Fit
1 | -91.948 | 679 | 130000 | 49 | 59.86198 | Run 19
2 | -91.839 | 679 | 130000 | 41 | 59.93076
3 | -91.724 | 679 | 130000 | 53 | 60.11056
4 | -91.612 | 679 | 130000 | 55 | 60.51721
5 | -91.5 | 679 | 130000 | 56 | 61.38758
6 | -91.394 | 679 | 130000 | 77 | 62.99654
7 | -91.281 | 679 | 130000 | 61 | 66.13941
8 | -91.165 | 679 | 130000 | 72 | 71.75856
9 | -91.049 | 679 | 130000 | 66 | 80.83042
10 | -90.934 | 679 | 130000 | 86 | 94.12816
11 | -90.824 | 679 | 130000 | 131 | 111.1973
12 | -90.709 | 679 | 130000 | 136 | 133.0178
13 | -90.595 | 679 | 130000 | 163 | 156.872
14 | -90.487 | 679 | 130000 | 176 | 178.8392
15 | -90.372 | 679 | 130000 | 202 | 198.0544
16 | -90.256 | 679 | 130000 | 198 | 209.618
17 | -90.14 | 679 | 130000 | 219 | 211.0329
18 | -90.025 | 679 | 130000 | 205 | 202.127
19 | -89.919 | 679 | 130000 | 186 | 186.3258
20 | -89.806 | 679 | 130000 | 167 | 164.3618
21 | -89.691 | 679 | 130000 | 134 | 140.1706
22 | -89.577 | 679 | 130000 | 104 | 117.6027
23 | -89.458 | 679 | 130000 | 101 | 97.89039
24 | -89.342 | 679 | 130000 | 91 | 83.41078
25 | -89.235 | 679 | 130000 | 77 | 74.06666
26 | -89.13 | 679 | 130000 | 76 | 68.0104
27 | -89.016 | 679 | 130000 | 69 | 64.02468
28 | -88.896 | 679 | 130000 | 74 | 61.75569
29 | -88.791 | 679 | 130000 | 75 | 60.74284
30 | -88.672 | 679 | 130000 | 84 | 60.19185
31 | -88.56 | 679 | 130000 | 67 | 59.96797
32 | -88.452 | 679 | 130000 | 67 | 59.8775
Run : 20 Seq 20 Rec 5 File L3A:980042 Date 31-DEC-2013 06:11:32.55
Mode: MW CENTR_PHI Npts 1 Mon1[ DB]= 130000 * 1 Mon2[CF]=* 1
Temp: Temperature control hardware not installed.
Monx: GE331 [ 1.29790] Wavelength Approx. 1.52357
Drv : 2TM= 71.880 TMFR= 35.940 PSI=-135.000 PHI= -90.200 DSRD= 12.500
Drv : XPOS=-168.653 YPOS= -15.625 ZPOS= 111.030 DSTD= 0.000
Osc : DRIVE oscillation during count OFF.
MWsp: MDCALW.032 DSN ?? NDet 32 LDet 1 CDet 16 RDet 32
MWdc: PhiC= -90.200 PhiW= 0.000 DPhi= 0.113 NSteps= 1
Nam : Use NAME command to store text on this line.
Com : Use COMMENT command to store text on this line.
POINT | PHI | TIME | MON= DB | SIG= 32W | Fit
1 | -91.948 | 682 | 130000 | 52 | 62.83286 | Run 20
2 | -91.839 | 682 | 130000 | 62 | 62.8594
3 | -91.724 | 682 | 130000 | 44 | 62.94029
4 | -91.612 | 682 | 130000 | 66 | 63.15145
5 | -91.5 | 682 | 130000 | 65 | 63.66732
6 | -91.394 | 682 | 130000 | 58 | 64.74094
7 | -91.281 | 682 | 130000 | 65 | 67.08447
8 | -91.165 | 682 | 130000 | 90 | 71.74057
9 | -91.049 | 682 | 130000 | 82 | 80.01596
10 | -90.934 | 682 | 130000 | 107 | 93.22615
11 | -90.824 | 682 | 130000 | 114 | 111.4701
12 | -90.709 | 682 | 130000 | 122 | 136.3307
13 | -90.595 | 682 | 130000 | 156 | 165.0593
14 | -90.487 | 682 | 130000 | 180 | 192.7515
15 | -90.372 | 682 | 130000 | 242 | 217.9608
16 | -90.256 | 682 | 130000 | 235 | 233.8438
17 | -90.14 | 682 | 130000 | 240 | 236.5534
18 | -90.025 | 682 | 130000 | 230 | 225.6016
19 | -89.919 | 682 | 130000 | 204 | 205.5895
20 | -89.806 | 682 | 130000 | 183 | 177.9679
21 | -89.691 | 682 | 130000 | 138 | 148.2545
22 | -89.577 | 682 | 130000 | 118 | 121.528
23 | -89.458 | 682 | 130000 | 98 | 99.29848
24 | -89.342 | 682 | 130000 | 89 | 83.93664
25 | -89.235 | 682 | 130000 | 72 | 74.68196
26 | -89.13 | 682 | 130000 | 75 | 69.11519
27 | -89.016 | 682 | 130000 | 69 | 65.7533
28 | -88.896 | 682 | 130000 | 66 | 64.02572
29 | -88.791 | 682 | 130000 | 86 | 63.33563
30 | -88.672 | 682 | 130000 | 71 | 63.00172
31 | -88.56 | 682 | 130000 | 55 | 62.8831
32 | -88.452 | 682 | 130000 | 74 | 62.84133
Run : 21 Seq 21 Rec 16 File L3A:980042 Date 31-DEC-2013 06:23:03.21
Mode: MW CENTR_PHI Npts 1 Mon1[ DB]= 130000 * 1 Mon2[CF]=* 1
Temp: Temperature control hardware not installed.
Monx: GE331 [ 1.29790] Wavelength Approx. 1.52357
Drv : 2TM= 71.880 TMFR= 35.940 PSI=-135.000 PHI= -90.200 DSRD= 12.500
Drv : XPOS=-166.303 YPOS= -15.625 ZPOS= 111.030 DSTD= 0.000
Osc : DRIVE oscillation during count OFF.
MWsp: MDCALW.032 DSN ?? NDet 32 LDet 1 CDet 16 RDet 32
MWdc: PhiC= -90.200 PhiW= 0.000 DPhi= 0.113 NSteps= 1
Nam : Use NAME command to store text on this line.
Com : Use COMMENT command to store text on this line.
POINT | PHI | TIME | MON= DB | SIG= 32W | Fit
1 | -91.948 | 677 | 130000 | 45 | 59.37356 | Run 21
2 | -91.839 | 677 | 130000 | 39 | 59.39022
3 | -91.724 | 677 | 130000 | 35 | 59.44888
4 | -91.612 | 677 | 130000 | 62 | 59.62316
5 | -91.5 | 677 | 130000 | 58 | 60.09972
6 | -91.394 | 677 | 130000 | 71 | 61.18981
7 | -91.281 | 677 | 130000 | 78 | 63.77075
8 | -91.165 | 677 | 130000 | 72 | 69.25989
9 | -91.049 | 677 | 130000 | 87 | 79.52807
10 | -90.934 | 677 | 130000 | 105 | 96.45811
11 | -90.824 | 677 | 130000 | 124 | 120.1243
12 | -90.709 | 677 | 130000 | 124 | 152.0463
13 | -90.595 | 677 | 130000 | 182 | 187.5183
14 | -90.487 | 677 | 130000 | 223 | 219.0856
15 | -90.372 | 677 | 130000 | 256 | 243.3854
16 | -90.256 | 677 | 130000 | 269 | 252.0161
17 | -90.14 | 677 | 130000 | 259 | 242.3268
18 | -90.025 | 677 | 130000 | 212 | 217.2611
19 | -89.919 | 677 | 130000 | 163 | 186.0004
20 | -89.806 | 677 | 130000 | 155 | 150.8815
21 | -89.691 | 677 | 130000 | 118 | 119.1677
22 | -89.577 | 677 | 130000 | 88 | 95.05156
23 | -89.458 | 677 | 130000 | 85 | 78.19578
24 | -89.342 | 677 | 130000 | 79 | 68.5145
25 | -89.235 | 677 | 130000 | 77 | 63.67817
26 | -89.13 | 677 | 130000 | 65 | 61.26812
27 | -89.016 | 677 | 130000 | 77 | 60.08107
28 | -88.896 | 677 | 130000 | 68 | 59.59722
29 | -88.791 | 677 | 130000 | 78 | 59.4456
30 | -88.672 | 677 | 130000 | 64 | 59.38823
31 | -88.56 | 677 | 130000 | 59 | 59.37277
32 | -88.452 | 677 | 130000 | 71 | 59.36863
Run : 22 Seq 22 Rec 4 File L3A:980042 Date 31-DEC-2013 06:34:30.33
Mode: MW CENTR_PHI Npts 1 Mon1[ DB]= 130000 * 1 Mon2[CF]=* 1
Temp: Temperature control hardware not installed.
Monx: GE331 [ 1.29790] Wavelength Approx. 1.52357
Drv : 2TM= 71.880 TMFR= 35.940 PSI=-135.000 PHI= -90.200 DSRD= 12.500
Drv : XPOS=-168.452 YPOS= -15.620 ZPOS= 120.440 DSTD= 0.000
Osc : DRIVE oscillation during count OFF.
MWsp: MDCALW.032 DSN ?? NDet 32 LDet 1 CDet 16 RDet 32
MWdc: PhiC= -90.200 PhiW= 0.000 DPhi= 0.113 NSteps= 1
Nam : Use NAME command to store text on this line.
Com : Use COMMENT command to store text on this line.
POINT | PHI | TIME | MON= DB | SIG= 32W | Fit
1 | -91.948 | 677 | 130000 | 46 | 64.60219 | Run 22
2 | -91.839 | 677 | 130000 | 52 | 64.60664
3 | -91.724 | 677 | 130000 | 56 | 64.62571
4 | -91.612 | 677 | 130000 | 66 | 64.69384
5 | -91.5 | 677 | 130000 | 63 | 64.91479
6 | -91.394 | 677 | 130000 | 70 | 65.50357
7 | -91.281 | 677 | 130000 | 63 | 67.11348
8 | -91.165 | 677 | 130000 | 70 | 71.03954
9 | -91.049 | 677 | 130000 | 85 | 79.3623
10 | -90.934 | 677 | 130000 | 105 | 94.70567
11 | -90.824 | 677 | 130000 | 147 | 118.3323
12 | -90.709 | 677 | 130000 | 143 | 153.0671
13 | -90.595 | 677 | 130000 | 170 | 194.7825
14 | -90.487 | 677 | 130000 | 218 | 234.5909
15 | -90.372 | 677 | 130000 | 288 | 267.7157
16 | -90.256 | 677 | 130000 | 287 | 282.1706
17 | -90.14 | 677 | 130000 | 294 | 273.1043
18 | -90.025 | 677 | 130000 | 258 | 243.6898
19 | -89.919 | 677 | 130000 | 178 | 205.8913
20 | -89.806 | 677 | 130000 | 166 | 163.6623
21 | -89.691 | 677 | 130000 | 142 | 126.5262
22 | -89.577 | 677 | 130000 | 88 | 99.49178
23 | -89.458 | 677 | 130000 | 75 | 81.69403
24 | -89.342 | 677 | 130000 | 80 | 72.21777
25 | -89.235 | 677 | 130000 | 72 | 67.87511
26 | -89.13 | 677 | 130000 | 79 | 65.90498
27 | -89.016 | 677 | 130000 | 76 | 65.0338
28 | -88.896 | 677 | 130000 | 83 | 64.72163
29 | -88.791 | 677 | 130000 | 57 | 64.63672
30 | -88.672 | 677 | 130000 | 84 | 64.60899
31 | -88.56 | 677 | 130000 | 63 | 64.60269
32 | -88.452 | 677 | 130000 | 67 | 64.60128
Run : 23 Seq 23 Rec 15 File L3A:980042 Date 31-DEC-2013 06:45:56.96
Mode: MW CENTR_PHI Npts 1 Mon1[ DB]= 130000 * 1 Mon2[CF]=* 1
Temp: Temperature control hardware not installed.
Monx: GE331 [ 1.29790] Wavelength Approx. 1.52357
Drv : 2TM= 71.880 TMFR= 35.940 PSI=-135.000 PHI= -90.200 DSRD= 12.500
Drv : XPOS=-166.102 YPOS= -15.620 ZPOS= 120.440 DSTD= 0.000
Osc : DRIVE oscillation during count OFF.
MWsp: MDCALW.032 DSN ?? NDet 32 LDet 1 CDet 16 RDet 32
MWdc: PhiC= -90.200 PhiW= 0.000 DPhi= 0.113 NSteps= 1
Nam : Use NAME command to store text on this line.
Com : Use COMMENT command to store text on this line.
POINT | PHI | TIME | MON= DB | SIG= 32W | Fit
1 | -91.948 | 678 | 130000 | 46 | 62.88858 | Run 23
2 | -91.839 | 678 | 130000 | 51 | 62.89069
3 | -91.724 | 678 | 130000 | 50 | 62.90052
4 | -91.612 | 678 | 130000 | 58 | 62.93847
5 | -91.5 | 678 | 130000 | 49 | 63.0706
6 | -91.394 | 678 | 130000 | 58 | 63.44586
7 | -91.281 | 678 | 130000 | 62 | 64.53544
8 | -91.165 | 678 | 130000 | 88 | 67.34813
9 | -91.049 | 678 | 130000 | 74 | 73.62764
10 | -90.934 | 678 | 130000 | 85 | 85.74923
11 | -90.824 | 678 | 130000 | 111 | 105.1679
12 | -90.709 | 678 | 130000 | 126 | 134.7285
13 | -90.595 | 678 | 130000 | 162 | 171.3374
14 | -90.487 | 678 | 130000 | 215 | 207.2078
15 | -90.372 | 678 | 130000 | 244 | 237.8585
16 | -90.256 | 678 | 130000 | 243 | 251.9706
17 | -90.14 | 678 | 130000 | 253 | 244.6233
18 | -90.025 | 678 | 130000 | 241 | 218.5321
19 | -89.919 | 678 | 130000 | 174 | 184.7273
20 | -89.806 | 678 | 130000 | 137 | 147.1467
21 | -89.691 | 678 | 130000 | 103 | 114.5317
22 | -89.577 | 678 | 130000 | 94 | 91.26026
23 | -89.458 | 678 | 130000 | 94 | 76.34416
24 | -89.342 | 678 | 130000 | 76 | 68.6631
25 | -89.235 | 678 | 130000 | 82 | 65.27347
26 | -89.13 | 678 | 130000 | 76 | 63.79722
27 | -89.016 | 678 | 130000 | 73 | 63.1742
28 | -88.896 | 678 | 130000 | 70 | 62.96303
29 | -88.791 | 678 | 130000 | 84 | 62.909
30 | -88.672 | 678 | 130000 | 78 | 62.89243
31 | -88.56 | 678 | 130000 | 60 | 62.88894
32 | -88.452 | 678 | 130000 | 62 | 62.88821
Run : 24 Seq 24 Rec 3 File L3A:980042 Date 31-DEC-2013 06:57:23.79
Mode: MW CENTR_PHI Npts 1 Mon1[ DB]= 130000 * 1 Mon2[CF]=* 1
Temp: Temperature control hardware not installed.
Monx: GE331 [ 1.29790] Wavelength Approx. 1.52357
Drv : 2TM= 71.880 TMFR= 35.940 PSI=-135.000 PHI= -90.200 DSRD= 12.500
Drv : XPOS=-169.627 YPOS= -15.580 ZPOS= 131.320 DSTD= 0.000
Osc : DRIVE oscillation during count OFF.
MWsp: MDCALW.032 DSN ?? NDet 32 LDet 1 CDet 16 RDet 32
MWdc: PhiC= -90.200 PhiW= 0.000 DPhi= 0.113 NSteps= 1
Nam : Use NAME command to store text on this line.
Com : Use COMMENT command to store text on this line.
POINT | PHI | TIME | MON= DB | SIG= 32W | Fit
1 | -91.948 | 680 | 130000 | 49 | 58.80572 | Run 24
2 | -91.839 | 680 | 130000 | 55 | 58.8072
3 | -91.724 | 680 | 130000 | 43 | 58.81413
4 | -91.612 | 680 | 130000 | 51 | 58.84095
5 | -91.5 | 680 | 130000 | 54 | 58.93458
6 | -91.394 | 680 | 130000 | 61 | 59.20115
7 | -91.281 | 680 | 130000 | 57 | 59.97721
8 | -91.165 | 680 | 130000 | 49 | 61.98652
9 | -91.049 | 680 | 130000 | 76 | 66.48675
10 | -90.934 | 680 | 130000 | 71 | 75.20347
11 | -90.824 | 680 | 130000 | 117 | 89.2183
12 | -90.709 | 680 | 130000 | 96 | 110.6402
13 | -90.595 | 680 | 130000 | 133 | 137.3
14 | -90.487 | 680 | 130000 | 162 | 163.5825
15 | -90.372 | 680 | 130000 | 199 | 186.262
16 | -90.256 | 680 | 130000 | 186 | 197.0228
17 | -90.14 | 680 | 130000 | 210 | 192.1295
18 | -90.025 | 680 | 130000 | 174 | 173.4071
19 | -89.919 | 680 | 130000 | 140 | 148.8275
20 | -89.806 | 680 | 130000 | 119 | 121.2969
21 | -89.691 | 680 | 130000 | 92 | 97.25919
22 | -89.577 | 680 | 130000 | 86 | 80.01633
23 | -89.458 | 680 | 130000 | 70 | 68.90845
24 | -89.342 | 680 | 130000 | 75 | 63.16003
25 | -89.235 | 680 | 130000 | 64 | 60.61138
26 | -89.13 | 680 | 130000 | 63 | 59.49649
27 | -89.016 | 680 | 130000 | 69 | 59.02385
28 | -88.896 | 680 | 130000 | 61 | 58.86288
29 | -88.791 | 680 | 130000 | 76 | 58.82149
30 | -88.672 | 680 | 130000 | 59 | 58.80874
31 | -88.56 | 680 | 130000 | 75 | 58.80603
32 | -88.452 | 680 | 130000 | 67 | 58.80547
Run : 25 Seq 25 Rec 14 File L3A:980042 Date 31-DEC-2013 07:09:00.07
Mode: MW CENTR_PHI Npts 1 Mon1[ DB]= 130000 * 1 Mon2[CF]=* 1
Temp: Temperature control hardware not installed.
Monx: GE331 [ 1.29790] Wavelength Approx. 1.52357
Drv : 2TM= 71.880 TMFR= 35.940 PSI=-135.000 PHI= -90.200 DSRD= 12.500
Drv : XPOS=-167.277 YPOS= -15.580 ZPOS= 131.320 DSTD= 0.000
Osc : DRIVE oscillation during count OFF.
MWsp: MDCALW.032 DSN ?? NDet 32 LDet 1 CDet 16 RDet 32
MWdc: PhiC= -90.200 PhiW= 0.000 DPhi= 0.113 NSteps= 1
Nam : Use NAME command to store text on this line.
Com : Use COMMENT command to store text on this line.
POINT | PHI | TIME | MON= DB | SIG= 32W | Fit
1 | -91.948 | 679 | 130000 | 48 | 60.54058 | Run 25
2 | -91.839 | 679 | 130000 | 39 | 60.54175
3 | -91.724 | 679 | 130000 | 59 | 60.54707
4 | -91.612 | 679 | 130000 | 60 | 60.56718
5 | -91.5 | 679 | 130000 | 57 | 60.63607
6 | -91.394 | 679 | 130000 | 62 | 60.82947
7 | -91.281 | 679 | 130000 | 54 | 61.3871
8 | -91.165 | 679 | 130000 | 54 | 62.82345
9 | -91.049 | 679 | 130000 | 65 | 66.04104
10 | -90.934 | 679 | 130000 | 55 | 72.31054
11 | -90.824 | 679 | 130000 | 77 | 82.51138
12 | -90.709 | 679 | 130000 | 101 | 98.4075
13 | -90.595 | 679 | 130000 | 124 | 118.7807
14 | -90.487 | 679 | 130000 | 161 | 139.7571
15 | -90.372 | 679 | 130000 | 157 | 159.2844
16 | -90.256 | 679 | 130000 | 180 | 170.7932
17 | -90.14 | 679 | 130000 | 161 | 170.5448
18 | -90.025 | 679 | 130000 | 150 | 158.763
19 | -89.919 | 679 | 130000 | 132 | 140.7697
20 | -89.806 | 679 | 130000 | 128 | 118.8479
21 | -89.691 | 679 | 130000 | 91 | 98.30284
22 | -89.577 | 679 | 130000 | 91 | 82.55147
23 | -89.458 | 679 | 130000 | 76 | 71.69879
24 | -89.342 | 679 | 130000 | 81 | 65.675
25 | -89.235 | 679 | 130000 | 72 | 62.8115
26 | -89.13 | 679 | 130000 | 77 | 61.46969
27 | -89.016 | 679 | 130000 | 68 | 60.85764
28 | -88.896 | 679 | 130000 | 80 | 60.63134
29 | -88.791 | 679 | 130000 | 67 | 60.56794
30 | -88.672 | 679 | 130000 | 63 | 60.54668
31 | -88.56 | 679 | 130000 | 80 | 60.54171
32 | -88.452 | 679 | 130000 | 71 | 60.54057
Run : 26 Seq 26 Rec 2 File L3A:980042 Date 31-DEC-2013 07:20:28.59
Mode: MW CENTR_PHI Npts 1 Mon1[ DB]= 130000 * 1 Mon2[CF]=* 1
Temp: Temperature control hardware not installed.
Monx: GE331 [ 1.29790] Wavelength Approx. 1.52357
Drv : 2TM= 71.880 TMFR= 35.940 PSI=-135.000 PHI= -90.200 DSRD= 12.500
Drv : XPOS=-169.461 YPOS= -15.580 ZPOS= 141.605 DSTD= 0.000
Osc : DRIVE oscillation during count OFF.
MWsp: MDCALW.032 DSN ?? NDet 32 LDet 1 CDet 16 RDet 32
MWdc: PhiC= -90.200 PhiW= 0.000 DPhi= 0.113 NSteps= 1
Nam : Use NAME command to store text on this line.
Com : Use COMMENT command to store text on this line.
POINT | PHI | TIME | MON= DB | SIG= 32W | Fit
1 | -91.948 | 677 | 130000 | 56 | 51.91477 | Run 26
2 | -91.839 | 677 | 130000 | 39 | 51.91477
3 | -91.724 | 677 | 130000 | 45 | 51.91477
4 | -91.612 | 677 | 130000 | 48 | 51.91477
5 | -91.5 | 677 | 130000 | 46 | 51.91477
6 | -91.394 | 677 | 130000 | 57 | 51.91477
7 | -91.281 | 677 | 130000 | 45 | 51.91477
8 | -91.165 | 677 | 130000 | 61 | 51.91477
9 | -91.049 | 677 | 130000 | 62 | 51.91478
10 | -90.934 | 677 | 130000 | 43 | 51.91519
11 | -90.824 | 677 | 130000 | 44 | 51.92054
12 | -90.709 | 677 | 130000 | 51 | 51.97378
13 | -90.595 | 677 | 130000 | 40 | 52.30632
14 | -90.487 | 677 | 130000 | 57 | 53.52518
15 | -90.372 | 677 | 130000 | 54 | 56.75678
16 | -90.256 | 677 | 130000 | 69 | 61.54213
17 | -90.14 | 677 | 130000 | 61 | 64.42976
18 | -90.025 | 677 | 130000 | 59 | 62.58544
19 | -89.919 | 677 | 130000 | 65 | 58.27861
20 | -89.806 | 677 | 130000 | 53 | 54.39625
21 | -89.691 | 677 | 130000 | 52 | 52.54377
22 | -89.577 | 677 | 130000 | 48 | 52.02161
23 | -89.458 | 677 | 130000 | 63 | 51.9256
24 | -89.342 | 677 | 130000 | 60 | 51.91552
25 | -89.235 | 677 | 130000 | 60 | 51.91481
26 | -89.13 | 677 | 130000 | 40 | 51.91477
27 | -89.016 | 677 | 130000 | 67 | 51.91477
28 | -88.896 | 677 | 130000 | 59 | 51.91477
29 | -88.791 | 677 | 130000 | 52 | 51.91477
30 | -88.672 | 677 | 130000 | 60 | 51.91477
31 | -88.56 | 677 | 130000 | 69 | 51.91477
32 | -88.452 | 677 | 130000 | 66 | 51.91477
Run : 27 Seq 27 Rec 13 File L3A:980042 Date 31-DEC-2013 07:31:53.88
Mode: MW CENTR_PHI Npts 1 Mon1[ DB]= 130000 * 1 Mon2[CF]=* 1
Temp: Temperature control hardware not installed.
Monx: GE331 [ 1.29790] Wavelength Approx. 1.52357
Drv : 2TM= 71.880 TMFR= 35.940 PSI=-135.000 PHI= -90.200 DSRD= 12.500
Drv : XPOS=-167.111 YPOS= -15.580 ZPOS= 141.605 DSTD= 0.000
Osc : DRIVE oscillation during count OFF.
MWsp: MDCALW.032 DSN ?? NDet 32 LDet 1 CDet 16 RDet 32
MWdc: PhiC= -90.200 PhiW= 0.000 DPhi= 0.113 NSteps= 1
Nam : Use NAME command to store text on this line.
Com : Use COMMENT command to store text on this line.
POINT | PHI | TIME | MON= DB | SIG= 32W | Fit
1 | -91.948 | 680 | 130000 | 53 |  | Run 27
2 | -91.839 | 680 | 130000 | 34
3 | -91.724 | 680 | 130000 | 51
4 | -91.612 | 680 | 130000 | 49
5 | -91.5 | 680 | 130000 | 39
6 | -91.394 | 680 | 130000 | 49
7 | -91.281 | 680 | 130000 | 45
8 | -91.165 | 680 | 130000 | 48
9 | -91.049 | 680 | 130000 | 50
10 | -90.934 | 680 | 130000 | 56
11 | -90.824 | 680 | 130000 | 51
12 | -90.709 | 680 | 130000 | 66
13 | -90.595 | 680 | 130000 | 48
14 | -90.487 | 680 | 130000 | 55
15 | -90.372 | 680 | 130000 | 50
16 | -90.256 | 680 | 130000 | 68
17 | -90.14 | 680 | 130000 | 53
18 | -90.025 | 680 | 130000 | 70
19 | -89.919 | 680 | 130000 | 67
20 | -89.806 | 680 | 130000 | 58
21 | -89.691 | 680 | 130000 | 54
22 | -89.577 | 680 | 130000 | 64
23 | -89.458 | 680 | 130000 | 61
24 | -89.342 | 680 | 130000 | 60
25 | -89.235 | 680 | 130000 | 62
26 | -89.13 | 680 | 130000 | 56
27 | -89.016 | 680 | 130000 | 47
28 | -88.896 | 680 | 130000 | 57
29 | -88.791 | 680 | 130000 | 71
30 | -88.672 | 680 | 130000 | 61
31 | -88.56 | 680 | 130000 | 77
32 | -88.452 | 680 | 130000 | 51
Run : 28 Seq 1 Rec 1 File L3A:980042 Date 31-DEC-2013 18:41:02.63
Mode: MW CENTR_PHI Npts 1 Mon1[ DB]= 150000 * 1 Mon2[CF]=* 1
Temp: Temperature control hardware not installed.
Monx: GE331 [ 1.29790] Wavelength Approx. 1.52357
Drv : 2TM= 71.880 TMFR= 35.940 PSI=-135.000 PHI= -90.200 DSRD= 12.500
Drv : XPOS=-169.920 YPOS= -15.540 ZPOS= 150.000 DSTD= 0.000
Osc : DRIVE oscillation during count OFF.
MWsp: MDCALW.032 DSN ?? NDet 32 LDet 1 CDet 16 RDet 32
MWdc: PhiC= -90.200 PhiW= 0.000 DPhi= 0.113 NSteps= 1
Nam : Use NAME command to store text on this line.
Com : Use COMMENT command to store text on this line.
POINT | PHI | TIME | MON= DB | SIG= 32W | Fit
1 | -91.948 | 788 | 150000 | 44 | 56.01418 | Run 28
2 | -91.839 | 788 | 150000 | 52 | 56.92715
3 | -91.724 | 788 | 150000 | 61 | 58.01318
4 | -91.612 | 788 | 150000 | 59 | 59.38481
5 | -91.5 | 788 | 150000 | 74 | 61.48656
6 | -91.394 | 788 | 150000 | 83 | 64.87747
7 | -91.281 | 788 | 150000 | 60 | 71.32691
8 | -91.165 | 788 | 150000 | 88 | 83.12272
9 | -91.049 | 788 | 150000 | 120 | 102.8585
10 | -90.934 | 788 | 150000 | 132 | 132.6163
11 | -90.824 | 788 | 150000 | 178 | 171.2108
12 | -90.709 | 788 | 150000 | 201 | 219.8388
13 | -90.595 | 788 | 150000 | 271 | 270.3965
14 | -90.487 | 788 | 150000 | 288 | 312.3581
15 | -90.372 | 788 | 150000 | 356 | 341.5258
16 | -90.256 | 788 | 150000 | 357 | 347.908
17 | -90.14 | 788 | 150000 | 345 | 329.7465
18 | -90.025 | 788 | 150000 | 309 | 292.3018
19 | -89.919 | 788 | 150000 | 234 | 248.3255
20 | -89.806 | 788 | 150000 | 203 | 200.2964
21 | -89.691 | 788 | 150000 | 149 | 157.5636
22 | -89.577 | 788 | 150000 | 108 | 125.289
23 | -89.458 | 788 | 150000 | 118 | 102.8225
24 | -89.342 | 788 | 150000 | 96 | 90.04735
25 | -89.235 | 788 | 150000 | 90 | 83.87879
26 | -89.13 | 788 | 150000 | 84 | 81.10408
27 | -89.016 | 788 | 150000 | 92 | 80.1593
28 | -88.896 | 788 | 150000 | 79 | 80.31516
29 | -88.791 | 788 | 150000 | 84 | 80.87903
30 | -88.672 | 788 | 150000 | 78 | 81.70804
31 | -88.56 | 788 | 150000 | 74 | 82.55602
32 | -88.452 | 788 | 150000 | 75 | 83.39398
Run : 29 Seq 2 Rec 2 File L3A:980042 Date 31-DEC-2013 18:54:42.72
Mode: MW CENTR_PHI Npts 1 Mon1[ DB]= 150000 * 1 Mon2[CF]=* 1
Temp: Temperature control hardware not installed.
Monx: GE331 [ 1.29790] Wavelength Approx. 1.52357
Drv : 2TM= 71.880 TMFR= 35.940 PSI=-135.000 PHI= -90.200 DSRD= 12.500
Drv : XPOS=-169.463 YPOS= -15.580 ZPOS= 141.605 DSTD= 0.000
Osc : DRIVE oscillation during count OFF.
MWsp: MDCALW.032 DSN ?? NDet 32 LDet 1 CDet 16 RDet 32
MWdc: PhiC= -90.200 PhiW= 0.000 DPhi= 0.113 NSteps= 1
Nam : Use NAME command to store text on this line.
Com : Use COMMENT command to store text on this line.
POINT | PHI | TIME | MON= DB | SIG= 32W | Fit
1 | -91.948 | 785 | 150000 | 48 | 62.99043 | Run 29
2 | -91.839 | 785 | 150000 | 52 | 63.66776
3 | -91.724 | 785 | 150000 | 60 | 64.42759
4 | -91.612 | 785 | 150000 | 59 | 65.30611
5 | -91.5 | 785 | 150000 | 85 | 66.56593
6 | -91.394 | 785 | 150000 | 90 | 68.61033
7 | -91.281 | 785 | 150000 | 79 | 72.77605
8 | -91.165 | 785 | 150000 | 93 | 81.19673
9 | -91.049 | 785 | 150000 | 119 | 96.83153
10 | -90.934 | 785 | 150000 | 140 | 122.7673
11 | -90.824 | 785 | 150000 | 164 | 159.2574
12 | -90.709 | 785 | 150000 | 176 | 208.5269
13 | -90.595 | 785 | 150000 | 250 | 262.7826
14 | -90.487 | 785 | 150000 | 297 | 309.8579
15 | -90.372 | 785 | 150000 | 337 | 343.8131
16 | -90.256 | 785 | 150000 | 388 | 351.9989
17 | -90.14 | 785 | 150000 | 366 | 331.7948
18 | -90.025 | 785 | 150000 | 293 | 289.7779
19 | -89.919 | 785 | 150000 | 241 | 241.4174
20 | -89.806 | 785 | 150000 | 172 | 190.4641
21 | -89.691 | 785 | 150000 | 135 | 147.4213
22 | -89.577 | 785 | 150000 | 111 | 117.0077
23 | -89.458 | 785 | 150000 | 100 | 97.51771
24 | -89.342 | 785 | 150000 | 105 | 87.50575
25 | -89.235 | 785 | 150000 | 104 | 83.22733
26 | -89.13 | 785 | 150000 | 80 | 81.60724
27 | -89.016 | 785 | 150000 | 74 | 81.28472
28 | -88.896 | 785 | 150000 | 81 | 81.64051
29 | -88.791 | 785 | 150000 | 88 | 82.17299
30 | -88.672 | 785 | 150000 | 75 | 82.85934
31 | -88.56 | 785 | 150000 | 86 | 83.53009
32 | -88.452 | 785 | 150000 | 71 | 84.18297
Run : 30 Seq 3 Rec 3 File L3A:980042 Date 31-DEC-2013 19:07:56.07
Mode: MW CENTR_PHI Npts 1 Mon1[ DB]= 150000 * 1 Mon2[CF]=* 1
Temp: Temperature control hardware not installed.
Monx: GE331 [ 1.29790] Wavelength Approx. 1.52357
Drv : 2TM= 71.880 TMFR= 35.940 PSI=-135.000 PHI= -90.200 DSRD= 12.500
Drv : XPOS=-169.624 YPOS= -15.580 ZPOS= 131.320 DSTD= 0.000
Osc : DRIVE oscillation during count OFF.
MWsp: MDCALW.032 DSN ?? NDet 32 LDet 1 CDet 16 RDet 32
MWdc: PhiC= -90.200 PhiW= 0.000 DPhi= 0.113 NSteps= 1
Nam : Use NAME command to store text on this line.
Com : Use COMMENT command to store text on this line.
POINT | PHI | TIME | MON= DB | SIG= 32W | Fit
1 | -91.948 | 784 | 150000 | 59 | 60.17945 | Run 30
2 | -91.839 | 784 | 150000 | 42 | 60.75875
3 | -91.724 | 784 | 150000 | 51 | 61.38692
4 | -91.612 | 784 | 150000 | 67 | 62.05782
5 | -91.5 | 784 | 150000 | 58 | 62.9126
6 | -91.394 | 784 | 150000 | 75 | 64.18131
7 | -91.281 | 784 | 150000 | 94 | 66.72812
8 | -91.165 | 784 | 150000 | 88 | 72.11149
9 | -91.049 | 784 | 150000 | 105 | 82.84301
10 | -90.934 | 784 | 150000 | 117 | 102.0653
11 | -90.824 | 784 | 150000 | 135 | 131.1713
12 | -90.709 | 784 | 150000 | 146 | 173.3692
13 | -90.595 | 784 | 150000 | 210 | 223.2709
14 | -90.487 | 784 | 150000 | 257 | 269.9443
15 | -90.372 | 784 | 150000 | 318 | 307.4598
16 | -90.256 | 784 | 150000 | 361 | 321.9305
17 | -90.14 | 784 | 150000 | 308 | 308.5422
18 | -90.025 | 784 | 150000 | 282 | 272.1429
19 | -89.919 | 784 | 150000 | 229 | 227.4555
20 | -89.806 | 784 | 150000 | 156 | 179.1045
21 | -89.691 | 784 | 150000 | 131 | 137.8894
22 | -89.577 | 784 | 150000 | 113 | 108.881
23 | -89.458 | 784 | 150000 | 99 | 90.56344
24 | -89.342 | 784 | 150000 | 99 | 81.3855
25 | -89.235 | 784 | 150000 | 67 | 77.59561
26 | -89.13 | 784 | 150000 | 80 | 76.23139
27 | -89.016 | 784 | 150000 | 75 | 76.01047
28 | -88.896 | 784 | 150000 | 78 | 76.35852
29 | -88.791 | 784 | 150000 | 74 | 76.83716
30 | -88.672 | 784 | 150000 | 78 | 77.44055
31 | -88.56 | 784 | 150000 | 81 | 78.0254
32 | -88.452 | 784 | 150000 | 66 | 78.59318
Run : 31 Seq 4 Rec 4 File L3A:980042 Date 31-DEC-2013 19:21:08.81
Mode: MW CENTR_PHI Npts 1 Mon1[ DB]= 150000 * 1 Mon2[CF]=* 1
Temp: Temperature control hardware not installed.
Monx: GE331 [ 1.29790] Wavelength Approx. 1.52357
Drv : 2TM= 71.880 TMFR= 35.940 PSI=-135.000 PHI= -90.200 DSRD= 12.500
Drv : XPOS=-168.449 YPOS= -15.620 ZPOS= 120.440 DSTD= 0.000
Osc : DRIVE oscillation during count OFF.
MWsp: MDCALW.032 DSN ?? NDet 32 LDet 1 CDet 16 RDet 32
MWdc: PhiC= -90.200 PhiW= 0.000 DPhi= 0.113 NSteps= 1
Nam : Use NAME command to store text on this line.
Com : Use COMMENT command to store text on this line.
POINT | PHI | TIME | MON= DB | SIG= 32W | Fit
1 | -91.948 | 788 | 150000 | 68 | 66.77862 | Run 31
2 | -91.839 | 788 | 150000 | 54 | 67.1269
3 | -91.724 | 788 | 150000 | 65 | 67.52046
4 | -91.612 | 788 | 150000 | 73 | 67.98057
5 | -91.5 | 788 | 150000 | 77 | 68.64661
6 | -91.394 | 788 | 150000 | 68 | 69.7315
7 | -91.281 | 788 | 150000 | 83 | 71.95008
8 | -91.165 | 788 | 150000 | 84 | 76.48732
9 | -91.049 | 788 | 150000 | 78 | 85.12366
10 | -90.934 | 788 | 150000 | 109 | 100.0446
11 | -90.824 | 788 | 150000 | 123 | 122.28
12 | -90.709 | 788 | 150000 | 157 | 154.8165
13 | -90.595 | 788 | 150000 | 192 | 194.9671
14 | -90.487 | 788 | 150000 | 219 | 235.9848
15 | -90.372 | 788 | 150000 | 291 | 275.5183
16 | -90.256 | 788 | 150000 | 298 | 302.4598
17 | -90.14 | 788 | 150000 | 322 | 309.7095
18 | -90.025 | 788 | 150000 | 276 | 295.6432
19 | -89.919 | 788 | 150000 | 298 | 267.077
20 | -89.806 | 788 | 150000 | 211 | 227.008
21 | -89.691 | 788 | 150000 | 177 | 184.3636
22 | -89.577 | 788 | 150000 | 159 | 147.0869
23 | -89.458 | 788 | 150000 | 132 | 117.4371
24 | -89.342 | 788 | 150000 | 99 | 98.16425
25 | -89.235 | 788 | 150000 | 76 | 87.40295
26 | -89.13 | 788 | 150000 | 59 | 81.51292
27 | -89.016 | 788 | 150000 | 81 | 78.41047
28 | -88.896 | 788 | 150000 | 93 | 77.17498
29 | -88.791 | 788 | 150000 | 88 | 76.92488
30 | -88.672 | 788 | 150000 | 74 | 77.04575
31 | -88.56 | 788 | 150000 | 69 | 77.31596
32 | -88.452 | 788 | 150000 | 91 | 77.62723
Run : 32 Seq 5 Rec 5 File L3A:980042 Date 31-DEC-2013 19:34:25.78
Mode: MW CENTR_PHI Npts 1 Mon1[ DB]= 150000 * 1 Mon2[CF]=* 1
Temp: Temperature control hardware not installed.
Monx: GE331 [ 1.29790] Wavelength Approx. 1.52357
Drv : 2TM= 71.880 TMFR= 35.940 PSI=-135.000 PHI= -90.200 DSRD= 12.500
Drv : XPOS=-168.645 YPOS= -15.625 ZPOS= 111.030 DSTD= 0.000
Osc : DRIVE oscillation during count OFF.
MWsp: MDCALW.032 DSN ?? NDet 32 LDet 1 CDet 16 RDet 32
MWdc: PhiC= -90.200 PhiW= 0.000 DPhi= 0.113 NSteps= 1
Nam : Use NAME command to store text on this line.
Com : Use COMMENT command to store text on this line.
POINT | PHI | TIME | MON= DB | SIG= 32W | Fit
1 | -91.948 | 789 | 150000 | 63 | 68.24575 | Run 32
2 | -91.839 | 789 | 150000 | 55 | 68.56508
3 | -91.724 | 789 | 150000 | 60 | 68.95274
4 | -91.612 | 789 | 150000 | 67 | 69.46745
5 | -91.5 | 789 | 150000 | 78 | 70.32163
6 | -91.394 | 789 | 150000 | 91 | 71.82698
7 | -91.281 | 789 | 150000 | 86 | 74.95265
8 | -91.165 | 789 | 150000 | 103 | 81.19502
9 | -91.049 | 789 | 150000 | 91 | 92.61387
10 | -90.934 | 789 | 150000 | 109 | 111.5176
11 | -90.824 | 789 | 150000 | 146 | 138.5966
12 | -90.709 | 789 | 150000 | 176 | 176.8274
13 | -90.595 | 789 | 150000 | 230 | 222.5355
14 | -90.487 | 789 | 150000 | 241 | 268.0231
15 | -90.372 | 789 | 150000 | 290 | 310.8818
16 | -90.256 | 789 | 150000 | 361 | 339.3966
17 | -90.14 | 789 | 150000 | 364 | 346.4404
18 | -90.025 | 789 | 150000 | 333 | 330.5673
19 | -89.919 | 789 | 150000 | 307 | 299.0838
20 | -89.806 | 789 | 150000 | 257 | 254.8001
21 | -89.691 | 789 | 150000 | 209 | 207.0607
22 | -89.577 | 789 | 150000 | 143 | 164.4622
23 | -89.458 | 789 | 150000 | 135 | 129.6093
24 | -89.342 | 789 | 150000 | 112 | 106.1186
25 | -89.235 | 789 | 150000 | 91 | 92.42752
26 | -89.13 | 789 | 150000 | 80 | 84.54198
27 | -89.016 | 789 | 150000 | 78 | 80.08334
28 | -88.896 | 789 | 150000 | 84 | 78.05949
29 | -88.791 | 789 | 150000 | 79 | 77.44874
30 | -88.672 | 789 | 150000 | 81 | 77.3597
31 | -88.56 | 789 | 150000 | 72 | 77.52603
32 | -88.452 | 789 | 150000 | 74 | 77.77403
Run : 33 Seq 6 Rec 6 File L3A:980042 Date 31-DEC-2013 19:47:43.12
Mode: MW CENTR_PHI Npts 1 Mon1[ DB]= 150000 * 1 Mon2[CF]=* 1
Temp: Temperature control hardware not installed.
Monx: GE331 [ 1.29790] Wavelength Approx. 1.52357
Drv : 2TM= 71.880 TMFR= 35.940 PSI=-135.000 PHI= -90.200 DSRD= 12.500
Drv : XPOS=-168.450 YPOS= -15.625 ZPOS= 102.065 DSTD= 0.000
Osc : DRIVE oscillation during count OFF.
MWsp: MDCALW.032 DSN ?? NDet 32 LDet 1 CDet 16 RDet 32
MWdc: PhiC= -90.200 PhiW= 0.000 DPhi= 0.113 NSteps= 1
Nam : Use NAME command to store text on this line.
Com : Use COMMENT command to store text on this line.
POINT | PHI | TIME | MON= DB | SIG= 32W | Fit
1 | -91.948 | 783 | 150000 | 55 | 66.75127 | Run 33
2 | -91.839 | 783 | 150000 | 64 | 67.27867
3 | -91.724 | 783 | 150000 | 55 | 67.87269
4 | -91.612 | 783 | 150000 | 83 | 68.55539
5 | -91.5 | 783 | 150000 | 78 | 69.50171
6 | -91.394 | 783 | 150000 | 75 | 70.94867
7 | -91.281 | 783 | 150000 | 78 | 73.71318
8 | -91.165 | 783 | 150000 | 82 | 79.01862
9 | -91.049 | 783 | 150000 | 102 | 88.57044
10 | -90.934 | 783 | 150000 | 128 | 104.284
11 | -90.824 | 783 | 150000 | 120 | 126.7048
12 | -90.709 | 783 | 150000 | 155 | 158.1926
13 | -90.595 | 783 | 150000 | 182 | 195.5015
14 | -90.487 | 783 | 150000 | 211 | 232.0848
15 | -90.372 | 783 | 150000 | 283 | 265.6494
16 | -90.256 | 783 | 150000 | 280 | 286.6148
17 | -90.14 | 783 | 150000 | 322 | 289.5733
18 | -90.025 | 783 | 150000 | 266 | 274.108
19 | -89.919 | 783 | 150000 | 254 | 247.0008
20 | -89.806 | 783 | 150000 | 214 | 210.7629
21 | -89.691 | 783 | 150000 | 164 | 173.2156
22 | -89.577 | 783 | 150000 | 132 | 140.9379
23 | -89.458 | 783 | 150000 | 117 | 115.5506
24 | -89.342 | 783 | 150000 | 102 | 99.18693
25 | -89.235 | 783 | 150000 | 96 | 90.1279
26 | -89.13 | 783 | 150000 | 80 | 85.24092
27 | -89.016 | 783 | 150000 | 80 | 82.76216
28 | -88.896 | 783 | 150000 | 90 | 81.90718
29 | -88.791 | 783 | 150000 | 68 | 81.88451
30 | -88.672 | 783 | 150000 | 81 | 82.21682
31 | -88.56 | 783 | 150000 | 101 | 82.67048
32 | -88.452 | 783 | 150000 | 77 | 83.15458
Run : 34 Seq 7 Rec 7 File L3A:980042 Date 31-DEC-2013 20:00:54.66
Mode: MW CENTR_PHI Npts 1 Mon1[ DB]= 150000 * 3 Mon2[CF]=* 1
Temp: Temperature control hardware not installed.
Monx: GE331 [ 1.29790] Wavelength Approx. 1.52357
Drv : 2TM= 71.880 TMFR= 35.940 PSI=-135.000 PHI= -90.200 DSRD= 12.500
Drv : XPOS=-170.100 YPOS= -15.710 ZPOS= 90.885 DSTD= 0.000
Osc : DRIVE oscillation during count OFF.
MWsp: MDCALW.032 DSN ?? NDet 32 LDet 1 CDet 16 RDet 32
MWdc: PhiC= -90.200 PhiW= 0.000 DPhi= 0.113 NSteps= 1
Nam : Use NAME command to store text on this line.
Com : Use COMMENT command to store text on this line.
POINT | PHI | TIME | MON= DB | SIG= 32W | Fit
1 | -91.948 | 2370 | 450000 | 168 | 180.2408 | Run 34
2 | -91.839 | 2370 | 450000 | 159 | 181.8159
3 | -91.724 | 2370 | 450000 | 169 | 183.4878
4 | -91.612 | 2370 | 450000 | 180 | 185.1517
5 | -91.5 | 2370 | 450000 | 193 | 186.9269
6 | -91.394 | 2370 | 450000 | 191 | 188.8904
7 | -91.281 | 2370 | 450000 | 213 | 191.7426
8 | -91.165 | 2370 | 450000 | 224 | 196.5127
9 | -91.049 | 2370 | 450000 | 235 | 205.0769
10 | -90.934 | 2370 | 450000 | 242 | 220.2159
11 | -90.824 | 2370 | 450000 | 232 | 244.0668
12 | -90.709 | 2370 | 450000 | 286 | 281.4064
13 | -90.595 | 2370 | 450000 | 314 | 330.8823
14 | -90.487 | 2370 | 450000 | 393 | 385.077
15 | -90.372 | 2370 | 450000 | 419 | 441.426
16 | -90.256 | 2370 | 450000 | 483 | 484.34
17 | -90.14 | 2370 | 450000 | 503 | 502.066
18 | -90.025 | 2370 | 450000 | 534 | 490.1317
19 | -89.919 | 2370 | 450000 | 469 | 456.3619
20 | -89.806 | 2370 | 450000 | 390 | 405.7376
21 | -89.691 | 2370 | 450000 | 329 | 350.8756
22 | -89.577 | 2370 | 450000 | 292 | 303.3011
23 | -89.458 | 2370 | 450000 | 271 | 266.5613
24 | -89.342 | 2370 | 450000 | 277 | 243.9375
25 | -89.235 | 2370 | 450000 | 221 | 232.3508
26 | -89.13 | 2370 | 450000 | 235 | 226.8827
27 | -89.016 | 2370 | 450000 | 227 | 224.882
28 | -88.896 | 2370 | 450000 | 223 | 225.0446
29 | -88.791 | 2370 | 450000 | 230 | 226.0445
30 | -88.672 | 2370 | 450000 | 209 | 227.5587
31 | -88.56 | 2370 | 450000 | 222 | 229.1176
32 | -88.452 | 2370 | 450000 | 229 | 230.6597
Run : 35 Seq 8 Rec 8 File L3A:980042 Date 31-DEC-2013 20:40:34.85
Mode: MW CENTR_PHI Npts 1 Mon1[ DB]= 150000 * 1 Mon2[CF]=* 1
Temp: Temperature control hardware not installed.
Monx: GE331 [ 1.29790] Wavelength Approx. 1.52357
Drv : 2TM= 71.880 TMFR= 35.940 PSI=-135.000 PHI= -90.200 DSRD= 12.500
Drv : XPOS=-170.297 YPOS= -15.710 ZPOS= 81.955 DSTD= 0.000
Osc : DRIVE oscillation during count OFF.
MWsp: MDCALW.032 DSN ?? NDet 32 LDet 1 CDet 16 RDet 32
MWdc: PhiC= -90.200 PhiW= 0.000 DPhi= 0.113 NSteps= 1
Nam : Use NAME command to store text on this line.
Com : Use COMMENT command to store text on this line.
POINT | PHI | TIME | MON= DB | SIG= 32W | Fit
1 | -91.948 | 790 | 150000 | 48 | 54.17166 | Run 35
2 | -91.839 | 790 | 150000 | 59 | 55.12476
3 | -91.724 | 790 | 150000 | 53 | 56.17055
4 | -91.612 | 790 | 150000 | 43 | 57.29763
5 | -91.5 | 790 | 150000 | 62 | 58.69299
6 | -91.394 | 790 | 150000 | 73 | 60.56338
7 | -91.281 | 790 | 150000 | 67 | 63.75452
8 | -91.165 | 790 | 150000 | 89 | 69.41241
9 | -91.049 | 790 | 150000 | 78 | 79.12215
10 | -90.934 | 790 | 150000 | 108 | 94.66106
11 | -90.824 | 790 | 150000 | 126 | 116.5047
12 | -90.709 | 790 | 150000 | 153 | 146.9807
13 | -90.595 | 790 | 150000 | 150 | 183.1146
14 | -90.487 | 790 | 150000 | 222 | 218.8524
15 | -90.372 | 790 | 150000 | 245 | 252.3525
16 | -90.256 | 790 | 150000 | 280 | 274.5436
17 | -90.14 | 790 | 150000 | 289 | 280.0315
18 | -90.025 | 790 | 150000 | 274 | 267.8702
19 | -89.919 | 790 | 150000 | 262 | 243.8272
20 | -89.806 | 790 | 150000 | 200 | 210.1896
21 | -89.691 | 790 | 150000 | 176 | 174.1757
22 | -89.577 | 790 | 150000 | 133 | 142.3231
23 | -89.458 | 790 | 150000 | 129 | 116.5847
24 | -89.342 | 790 | 150000 | 87 | 99.57067
25 | -89.235 | 790 | 150000 | 86 | 89.96628
26 | -89.13 | 790 | 150000 | 85 | 84.74805
27 | -89.016 | 790 | 150000 | 74 | 82.17301
28 | -88.896 | 790 | 150000 | 91 | 81.46095
29 | -88.791 | 790 | 150000 | 86 | 81.70115
30 | -88.672 | 790 | 150000 | 81 | 82.41944
31 | -88.56 | 790 | 150000 | 87 | 83.27939
32 | -88.452 | 790 | 150000 | 81 | 84.17264
Run : 36 Seq 9 Rec 9 File L3A:980042 Date 31-DEC-2013 20:53:53.29
Mode: MW CENTR_PHI Npts 1 Mon1[ DB]= 150000 * 1 Mon2[CF]=* 1
Temp: Temperature control hardware not installed.
Monx: GE331 [ 1.29790] Wavelength Approx. 1.52357
Drv : 2TM= 71.880 TMFR= 35.940 PSI=-135.000 PHI= -90.200 DSRD= 12.500
Drv : XPOS=-169.376 YPOS= -15.725 ZPOS= 71.845 DSTD= 0.000
Osc : DRIVE oscillation during count OFF.
MWsp: MDCALW.032 DSN ?? NDet 32 LDet 1 CDet 16 RDet 32
MWdc: PhiC= -90.200 PhiW= 0.000 DPhi= 0.113 NSteps= 1
Nam : Use NAME command to store text on this line.
Com : Use COMMENT command to store text on this line.
POINT | PHI | TIME | MON= DB | SIG= 32W | Fit
1 | -91.948 | 791 | 150000 | 53 | 59.69527 | Run 36
2 | -91.839 | 791 | 150000 | 58 | 60.54212
3 | -91.724 | 791 | 150000 | 48 | 61.53094
4 | -91.612 | 791 | 150000 | 63 | 62.71768
5 | -91.5 | 791 | 150000 | 54 | 64.38861
6 | -91.394 | 791 | 150000 | 91 | 66.84919
7 | -91.281 | 791 | 150000 | 95 | 71.17825
8 | -91.165 | 791 | 150000 | 100 | 78.6611
9 | -91.049 | 791 | 150000 | 88 | 90.787
10 | -90.934 | 791 | 150000 | 138 | 108.9128
11 | -90.824 | 791 | 150000 | 149 | 132.74
12 | -90.709 | 791 | 150000 | 155 | 163.9267
13 | -90.595 | 791 | 150000 | 182 | 198.7471
14 | -90.487 | 791 | 150000 | 209 | 231.35
15 | -90.372 | 791 | 150000 | 222 | 260.23
16 | -90.256 | 791 | 150000 | 300 | 277.8018
17 | -90.14 | 791 | 150000 | 285 | 280.1494
18 | -90.025 | 791 | 150000 | 308 | 267.1104
19 | -89.919 | 791 | 150000 | 274 | 244.0786
20 | -89.806 | 791 | 150000 | 224 | 212.5996
21 | -89.691 | 791 | 150000 | 168 | 178.8163
22 | -89.577 | 791 | 150000 | 126 | 148.3707
23 | -89.458 | 791 | 150000 | 125 | 122.9477
24 | -89.342 | 791 | 150000 | 92 | 105.3308
25 | -89.235 | 791 | 150000 | 95 | 94.76361
26 | -89.13 | 791 | 150000 | 87 | 88.54491
27 | -89.016 | 791 | 150000 | 72 | 85.04045
28 | -88.896 | 791 | 150000 | 96 | 83.61072
29 | -88.791 | 791 | 150000 | 82 | 83.42018
30 | -88.672 | 791 | 150000 | 93 | 83.80576
31 | -88.56 | 791 | 150000 | 86 | 84.44237
32 | -88.452 | 791 | 150000 | 85 | 85.16271
Run : 37 Seq 10 Rec 10 File L3A:980042 Date 31-DEC-2013 21:07:12.48
Mode: MW CENTR_PHI Npts 1 Mon1[ DB]= 150000 * 1 Mon2[CF]=* 1
Temp: Temperature control hardware not installed.
Monx: GE331 [ 1.29790] Wavelength Approx. 1.52357
Drv : 2TM= 71.880 TMFR= 35.940 PSI=-135.000 PHI= -90.200 DSRD= 12.500
Drv : XPOS=-168.797 YPOS= -15.800 ZPOS= 60.780 DSTD= 0.000
Osc : DRIVE oscillation during count OFF.
MWsp: MDCALW.032 DSN ?? NDet 32 LDet 1 CDet 16 RDet 32
MWdc: PhiC= -90.200 PhiW= 0.000 DPhi= 0.113 NSteps= 1
Nam : Use NAME command to store text on this line.
Com : Use COMMENT command to store text on this line.
POINT | PHI | TIME | MON= DB | SIG= 32W | Fit
1 | -91.948 | 791 | 150000 | 48 | 56.35962 | Run 37
2 | -91.839 | 791 | 150000 | 36 | 57.18222
3 | -91.724 | 791 | 150000 | 73 | 58.10412
4 | -91.612 | 791 | 150000 | 61 | 59.15692
5 | -91.5 | 791 | 150000 | 70 | 60.61237
6 | -91.394 | 791 | 150000 | 80 | 62.84733
7 | -91.281 | 791 | 150000 | 72 | 67.14953
8 | -91.165 | 791 | 150000 | 85 | 75.4447
9 | -91.049 | 791 | 150000 | 93 | 90.3419
10 | -90.934 | 791 | 150000 | 123 | 114.5666
11 | -90.824 | 791 | 150000 | 169 | 148.3998
12 | -90.709 | 791 | 150000 | 186 | 194.3341
13 | -90.595 | 791 | 150000 | 233 | 246.0377
14 | -90.487 | 791 | 150000 | 243 | 293.0159
15 | -90.372 | 791 | 150000 | 357 | 330.6905
16 | -90.256 | 791 | 150000 | 359 | 346.5898
17 | -90.14 | 791 | 150000 | 361 | 336.1822
18 | -90.025 | 791 | 150000 | 312 | 302.9412
19 | -89.919 | 791 | 150000 | 279 | 259.5737
20 | -89.806 | 791 | 150000 | 206 | 209.6886
21 | -89.691 | 791 | 150000 | 136 | 163.8978
22 | -89.577 | 791 | 150000 | 121 | 128.6996
23 | -89.458 | 791 | 150000 | 106 | 104.0009
24 | -89.342 | 791 | 150000 | 92 | 89.94388
25 | -89.235 | 791 | 150000 | 101 | 83.176
26 | -89.13 | 791 | 150000 | 98 | 80.13246
27 | -89.016 | 791 | 150000 | 83 | 79.06504
28 | -88.896 | 791 | 150000 | 74 | 79.1586
29 | -88.791 | 791 | 150000 | 84 | 79.67939
30 | -88.672 | 791 | 150000 | 64 | 80.4575
31 | -88.56 | 791 | 150000 | 82 | 81.25406
32 | -88.452 | 791 | 150000 | 75 | 82.04042
Run : 38 Seq 11 Rec 11 File L3A:980042 Date 31-DEC-2013 21:20:32.45
Mode: MW CENTR_PHI Npts 1 Mon1[ DB]= 150000 * 1 Mon2[CF]=* 1
Temp: Temperature control hardware not installed.
Monx: GE331 [ 1.29790] Wavelength Approx. 1.52357
Drv : 2TM= 71.880 TMFR= 35.940 PSI=-135.000 PHI= -90.200 DSRD= 12.500
Drv : XPOS=-168.133 YPOS= -15.800 ZPOS= 50.970 DSTD= 0.000
Osc : DRIVE oscillation during count OFF.
MWsp: MDCALW.032 DSN ?? NDet 32 LDet 1 CDet 16 RDet 32
MWdc: PhiC= -90.200 PhiW= 0.000 DPhi= 0.113 NSteps= 1
Nam : Use NAME command to store text on this line.
Com : Use COMMENT command to store text on this line.
POINT | PHI | TIME | MON= DB | SIG= 32W | Fit
1 | -91.948 | 781 | 150000 | 73 | 65.97947 | Run 38
2 | -91.839 | 781 | 150000 | 53 | 66.5059
3 | -91.724 | 781 | 150000 | 60 | 67.13887
4 | -91.612 | 781 | 150000 | 53 | 67.96569
5 | -91.5 | 781 | 150000 | 79 | 69.31073
6 | -91.394 | 781 | 150000 | 91 | 71.63452
7 | -91.281 | 781 | 150000 | 89 | 76.3559
8 | -91.165 | 781 | 150000 | 95 | 85.53393
9 | -91.049 | 781 | 150000 | 109 | 101.7581
10 | -90.934 | 781 | 150000 | 136 | 127.4864
11 | -90.824 | 781 | 150000 | 160 | 162.4558
12 | -90.709 | 781 | 150000 | 170 | 208.6321
13 | -90.595 | 781 | 150000 | 275 | 259.1451
14 | -90.487 | 781 | 150000 | 334 | 303.6711
15 | -90.372 | 781 | 150000 | 318 | 337.8868
16 | -90.256 | 781 | 150000 | 343 | 350.4039
17 | -90.14 | 781 | 150000 | 365 | 337.6648
18 | -90.025 | 781 | 150000 | 303 | 303.5561
19 | -89.919 | 781 | 150000 | 266 | 260.4642
20 | -89.806 | 781 | 150000 | 206 | 211.4413
21 | -89.691 | 781 | 150000 | 156 | 166.5129
22 | -89.577 | 781 | 150000 | 137 | 131.7785
23 | -89.458 | 781 | 150000 | 100 | 107.0815
24 | -89.342 | 781 | 150000 | 94 | 92.69592
25 | -89.235 | 781 | 150000 | 91 | 85.49798
26 | -89.13 | 781 | 150000 | 78 | 82.01775
27 | -89.016 | 781 | 150000 | 102 | 80.5122
28 | -88.896 | 781 | 150000 | 85 | 80.19447
29 | -88.791 | 781 | 150000 | 86 | 80.38659
30 | -88.672 | 781 | 150000 | 83 | 80.8122
31 | -88.56 | 781 | 150000 | 75 | 81.28633
32 | -88.452 | 781 | 150000 | 66 | 81.76529
Run : 39 Seq 12 Rec 12 File L3A:980042 Date 31-DEC-2013 21:33:46.29
Mode: MW CENTR_PHI Npts 1 Mon1[ DB]= 150000 * 1 Mon2[CF]=* 1
Temp: Temperature control hardware not installed.
Monx: GE331 [ 1.29790] Wavelength Approx. 1.52357
Drv : 2TM= 71.880 TMFR= 35.940 PSI=-135.000 PHI= -90.200 DSRD= 12.500
Drv : XPOS=-167.570 YPOS= -15.540 ZPOS= 150.000 DSTD= 0.000
Osc : DRIVE oscillation during count OFF.
MWsp: MDCALW.032 DSN ?? NDet 32 LDet 1 CDet 16 RDet 32
MWdc: PhiC= -90.200 PhiW= 0.000 DPhi= 0.113 NSteps= 1
Nam : Use NAME command to store text on this line.
Com : Use COMMENT command to store text on this line.
POINT | PHI | TIME | MON= DB | SIG= 32W | Fit
1 | -91.948 | 776 | 150000 | 58 | 59.71343 | Run 39
2 | -91.839 | 776 | 150000 | 42 | 60.62736
3 | -91.724 | 776 | 150000 | 59 | 61.61355
4 | -91.612 | 776 | 150000 | 58 | 62.64738
5 | -91.5 | 776 | 150000 | 80 | 63.90079
6 | -91.394 | 776 | 150000 | 77 | 65.61772
7 | -91.281 | 776 | 150000 | 83 | 68.78416
8 | -91.165 | 776 | 150000 | 87 | 75.04517
9 | -91.049 | 776 | 150000 | 84 | 86.97296
10 | -90.934 | 776 | 150000 | 117 | 107.6902
11 | -90.824 | 776 | 150000 | 138 | 138.4018
12 | -90.709 | 776 | 150000 | 180 | 182.2687
13 | -90.595 | 776 | 150000 | 206 | 233.6605
14 | -90.487 | 776 | 150000 | 285 | 281.5848
15 | -90.372 | 776 | 150000 | 340 | 320.3749
16 | -90.256 | 776 | 150000 | 328 | 336.1489
17 | -90.14 | 776 | 150000 | 369 | 323.9276
18 | -90.025 | 776 | 150000 | 276 | 288.1746
19 | -89.919 | 776 | 150000 | 239 | 243.3274
20 | -89.806 | 776 | 150000 | 170 | 193.9504
21 | -89.691 | 776 | 150000 | 159 | 151.0744
22 | -89.577 | 776 | 150000 | 125 | 120.2938
23 | -89.458 | 776 | 150000 | 104 | 100.4562
24 | -89.342 | 776 | 150000 | 98 | 90.33812
25 | -89.235 | 776 | 150000 | 97 | 86.14193
26 | -89.13 | 776 | 150000 | 83 | 84.70092
27 | -89.016 | 776 | 150000 | 91 | 84.62105
28 | -88.896 | 776 | 150000 | 78 | 85.24844
29 | -88.791 | 776 | 150000 | 86 | 86.02026
30 | -88.672 | 776 | 150000 | 90 | 86.97676
31 | -88.56 | 776 | 150000 | 87 | 87.90086
32 | -88.452 | 776 | 150000 | 73 | 88.79764
Run : 40 Seq 13 Rec 13 File L3A:980042 Date 31-DEC-2013 21:46:59.77
Mode: MW CENTR_PHI Npts 1 Mon1[ DB]= 150000 * 1 Mon2[CF]=* 1
Temp: Temperature control hardware not installed.
Monx: GE331 [ 1.29790] Wavelength Approx. 1.52357
Drv : 2TM= 71.880 TMFR= 35.940 PSI=-135.000 PHI= -90.200 DSRD= 12.500
Drv : XPOS=-167.113 YPOS= -15.580 ZPOS= 141.605 DSTD= 0.000
Osc : DRIVE oscillation during count OFF.
MWsp: MDCALW.032 DSN ?? NDet 32 LDet 1 CDet 16 RDet 32
MWdc: PhiC= -90.200 PhiW= 0.000 DPhi= 0.113 NSteps= 1
Nam : Use NAME command to store text on this line.
Com : Use COMMENT command to store text on this line.
POINT | PHI | TIME | MON= DB | SIG= 32W | Fit
1 | -91.948 | 778 | 150000 | 53 | 61.63105 | Run 40
2 | -91.839 | 778 | 150000 | 56 | 62.41334
3 | -91.724 | 778 | 150000 | 52 | 63.25521
4 | -91.612 | 778 | 150000 | 61 | 64.13304
5 | -91.5 | 778 | 150000 | 66 | 65.19228
6 | -91.394 | 778 | 150000 | 81 | 66.65172
7 | -91.281 | 778 | 150000 | 82 | 69.40436
8 | -91.165 | 778 | 150000 | 99 | 75.03049
9 | -91.049 | 778 | 150000 | 92 | 86.12311
10 | -90.934 | 778 | 150000 | 127 | 106.0038
11 | -90.824 | 778 | 150000 | 116 | 136.2894
12 | -90.709 | 778 | 150000 | 171 | 180.6172
13 | -90.595 | 778 | 150000 | 223 | 233.7235
14 | -90.487 | 778 | 150000 | 282 | 284.2803
15 | -90.372 | 778 | 150000 | 351 | 326.1849
16 | -90.256 | 778 | 150000 | 358 | 344.284
17 | -90.14 | 778 | 150000 | 339 | 332.6703
18 | -90.025 | 778 | 150000 | 281 | 295.7111
19 | -89.919 | 778 | 150000 | 251 | 248.7141
20 | -89.806 | 778 | 150000 | 180 | 196.8179
21 | -89.691 | 778 | 150000 | 161 | 151.861
22 | -89.577 | 778 | 150000 | 117 | 119.7848
23 | -89.458 | 778 | 150000 | 109 | 99.29379
24 | -89.342 | 778 | 150000 | 90 | 88.94119
25 | -89.235 | 778 | 150000 | 93 | 84.6668
26 | -89.13 | 778 | 150000 | 93 | 83.16955
27 | -89.016 | 778 | 150000 | 80 | 83.00806
28 | -88.896 | 778 | 150000 | 89 | 83.52221
29 | -88.791 | 778 | 150000 | 73 | 84.18023
30 | -88.672 | 778 | 150000 | 79 | 84.99991
31 | -88.56 | 778 | 150000 | 76 | 85.79222
32 | -88.452 | 778 | 150000 | 89 | 86.561
Run : 41 Seq 14 Rec 14 File L3A:980042 Date 31-DEC-2013 22:00:05.97
Mode: MW CENTR_PHI Npts 1 Mon1[ DB]= 150000 * 1 Mon2[CF]=* 1
Temp: Temperature control hardware not installed.
Monx: GE331 [ 1.29790] Wavelength Approx. 1.52357
Drv : 2TM= 71.880 TMFR= 35.940 PSI=-135.000 PHI= -90.200 DSRD= 12.500
Drv : XPOS=-167.274 YPOS= -15.580 ZPOS= 131.320 DSTD= 0.000
Osc : DRIVE oscillation during count OFF.
MWsp: MDCALW.032 DSN ?? NDet 32 LDet 1 CDet 16 RDet 32
MWdc: PhiC= -90.200 PhiW= 0.000 DPhi= 0.113 NSteps= 1
Nam : Use NAME command to store text on this line.
Com : Use COMMENT command to store text on this line.
POINT | PHI | TIME | MON= DB | SIG= 32W | Fit
1 | -91.948 | 778 | 150000 | 58 | 64.73415 | Run 41
2 | -91.839 | 778 | 150000 | 52 | 65.49356
3 | -91.724 | 778 | 150000 | 62 | 66.3017
4 | -91.612 | 778 | 150000 | 80 | 67.11695
5 | -91.5 | 778 | 150000 | 73 | 68.03341
6 | -91.394 | 778 | 150000 | 58 | 69.18879
7 | -91.281 | 778 | 150000 | 88 | 71.26561
8 | -91.165 | 778 | 150000 | 83 | 75.59452
9 | -91.049 | 778 | 150000 | 98 | 84.64724
10 | -90.934 | 778 | 150000 | 124 | 101.995
11 | -90.824 | 778 | 150000 | 139 | 130.0625
12 | -90.709 | 778 | 150000 | 162 | 173.2988
13 | -90.595 | 778 | 150000 | 210 | 227.2303
14 | -90.487 | 778 | 150000 | 265 | 279.9609
15 | -90.372 | 778 | 150000 | 341 | 324.1483
16 | -90.256 | 778 | 150000 | 334 | 342.6732
17 | -90.14 | 778 | 150000 | 344 | 328.8931
18 | -90.025 | 778 | 150000 | 302 | 288.3526
19 | -89.919 | 778 | 150000 | 239 | 238.623
20 | -89.806 | 778 | 150000 | 185 | 185.9017
21 | -89.691 | 778 | 150000 | 141 | 142.5418
22 | -89.577 | 778 | 150000 | 97 | 113.5202
23 | -89.458 | 778 | 150000 | 96 | 96.39149
24 | -89.342 | 778 | 150000 | 86 | 88.57903
25 | -89.235 | 778 | 150000 | 90 | 85.79168
26 | -89.13 | 778 | 150000 | 89 | 85.09722
27 | -89.016 | 778 | 150000 | 107 | 85.33728
28 | -88.896 | 778 | 150000 | 70 | 86.00167
29 | -88.791 | 778 | 150000 | 100 | 86.69247
30 | -88.672 | 778 | 150000 | 90 | 87.50891
31 | -88.56 | 778 | 150000 | 79 | 88.28545
32 | -88.452 | 778 | 150000 | 85 | 89.03583
Run : 42 Seq 15 Rec 15 File L3A:980042 Date 31-DEC-2013 22:13:12.82
Mode: MW CENTR_PHI Npts 1 Mon1[ DB]= 150000 * 1 Mon2[CF]=* 1
Temp: Temperature control hardware not installed.
Monx: GE331 [ 1.29790] Wavelength Approx. 1.52357
Drv : 2TM= 71.880 TMFR= 35.940 PSI=-135.000 PHI= -90.200 DSRD= 12.500
Drv : XPOS=-166.099 YPOS= -15.620 ZPOS= 120.440 DSTD= 0.000
Osc : DRIVE oscillation during count OFF.
MWsp: MDCALW.032 DSN ?? NDet 32 LDet 1 CDet 16 RDet 32
MWdc: PhiC= -90.200 PhiW= 0.000 DPhi= 0.113 NSteps= 1
Nam : Use NAME command to store text on this line.
Com : Use COMMENT command to store text on this line.
POINT | PHI | TIME | MON= DB | SIG= 32W | Fit
1 | -91.948 | 777 | 150000 | 53 | 56.55007 | Run 42
2 | -91.839 | 777 | 150000 | 41 | 57.52652
3 | -91.724 | 777 | 150000 | 65 | 58.68959
4 | -91.612 | 777 | 150000 | 67 | 60.1381
5 | -91.5 | 777 | 150000 | 64 | 62.27689
6 | -91.394 | 777 | 150000 | 74 | 65.5628
7 | -91.281 | 777 | 150000 | 85 | 71.52235
8 | -91.165 | 777 | 150000 | 85 | 82.01428
9 | -91.049 | 777 | 150000 | 100 | 99.15457
10 | -90.934 | 777 | 150000 | 130 | 124.7849
11 | -90.824 | 777 | 150000 | 161 | 158.2829
12 | -90.709 | 777 | 150000 | 188 | 201.6089
13 | -90.595 | 777 | 150000 | 232 | 249.0439
14 | -90.487 | 777 | 150000 | 285 | 292.1431
15 | -90.372 | 777 | 150000 | 354 | 328.3479
16 | -90.256 | 777 | 150000 | 357 | 347.4937
17 | -90.14 | 777 | 150000 | 348 | 345.0861
18 | -90.025 | 777 | 150000 | 312 | 322.1794
19 | -89.919 | 777 | 150000 | 295 | 287.4415
20 | -89.806 | 777 | 150000 | 249 | 243.075
21 | -89.691 | 777 | 150000 | 190 | 197.7982
22 | -89.577 | 777 | 150000 | 153 | 158.7478
23 | -89.458 | 777 | 150000 | 119 | 127.5031
24 | -89.342 | 777 | 150000 | 120 | 106.7793
25 | -89.235 | 777 | 150000 | 97 | 94.88536
26 | -89.13 | 777 | 150000 | 88 | 88.20613
27 | -89.016 | 777 | 150000 | 85 | 84.66548
28 | -88.896 | 777 | 150000 | 80 | 83.39015
29 | -88.791 | 777 | 150000 | 111 | 83.36569
30 | -88.672 | 777 | 150000 | 77 | 83.92415
31 | -88.56 | 777 | 150000 | 69 | 84.70243
32 | -88.452 | 777 | 150000 | 89 | 85.54569
Run : 43 Seq 16 Rec 16 File L3A:980042 Date 31-DEC-2013 22:26:18.08
Mode: MW CENTR_PHI Npts 1 Mon1[ DB]= 150000 * 1 Mon2[CF]=* 1
Temp: Temperature control hardware not installed.
Monx: GE331 [ 1.29790] Wavelength Approx. 1.52357
Drv : 2TM= 71.880 TMFR= 35.940 PSI=-135.000 PHI= -90.200 DSRD= 12.500
Drv : XPOS=-166.295 YPOS= -15.625 ZPOS= 111.030 DSTD= 0.000
Osc : DRIVE oscillation during count OFF.
MWsp: MDCALW.032 DSN ?? NDet 32 LDet 1 CDet 16 RDet 32
MWdc: PhiC= -90.200 PhiW= 0.000 DPhi= 0.113 NSteps= 1
Nam : Use NAME command to store text on this line.
Com : Use COMMENT command to store text on this line.
POINT | PHI | TIME | MON= DB | SIG= 32W | Fit
1 | -91.948 | 782 | 150000 | 48 | 62.71724 | Run 43
2 | -91.839 | 782 | 150000 | 58 | 63.75793
3 | -91.724 | 782 | 150000 | 80 | 64.89106
4 | -91.612 | 782 | 150000 | 64 | 66.09517
5 | -91.5 | 782 | 150000 | 72 | 67.56092
6 | -91.394 | 782 | 150000 | 76 | 69.50869
7 | -91.281 | 782 | 150000 | 83 | 72.85444
8 | -91.165 | 782 | 150000 | 77 | 78.90015
9 | -91.049 | 782 | 150000 | 90 | 89.50902
10 | -90.934 | 782 | 150000 | 120 | 106.8136
11 | -90.824 | 782 | 150000 | 128 | 131.4525
12 | -90.709 | 782 | 150000 | 167 | 166.0178
13 | -90.595 | 782 | 150000 | 185 | 206.8523
14 | -90.487 | 782 | 150000 | 262 | 246.617
15 | -90.372 | 782 | 150000 | 276 | 282.5621
16 | -90.256 | 782 | 150000 | 298 | 304.1417
17 | -90.14 | 782 | 150000 | 325 | 305.7047
18 | -90.025 | 782 | 150000 | 307 | 287.3603
19 | -89.919 | 782 | 150000 | 253 | 257.125
20 | -89.806 | 782 | 150000 | 202 | 217.9913
21 | -89.691 | 782 | 150000 | 171 | 178.6209
22 | -89.577 | 782 | 150000 | 149 | 145.8106
23 | -89.458 | 782 | 150000 | 122 | 120.9231
24 | -89.342 | 782 | 150000 | 102 | 105.6033
25 | -89.235 | 782 | 150000 | 113 | 97.63179
26 | -89.13 | 782 | 150000 | 115 | 93.73528
27 | -89.016 | 782 | 150000 | 85 | 92.17086
28 | -88.896 | 782 | 150000 | 90 | 92.11086
29 | -88.791 | 782 | 150000 | 87 | 92.68597
30 | -88.672 | 782 | 150000 | 85 | 93.63318
31 | -88.56 | 782 | 150000 | 94 | 94.6355
32 | -88.452 | 782 | 150000 | 95 | 95.63684
Run : 44 Seq 17 Rec 17 File L3A:980042 Date 31-DEC-2013 22:39:28.99
Mode: MW CENTR_PHI Npts 1 Mon1[ DB]= 150000 * 1 Mon2[CF]=* 1
Temp: Temperature control hardware not installed.
Monx: GE331 [ 1.29790] Wavelength Approx. 1.52357
Drv : 2TM= 71.880 TMFR= 35.940 PSI=-135.000 PHI= -90.200 DSRD= 12.500
Drv : XPOS=-166.100 YPOS= -15.625 ZPOS= 102.065 DSTD= 0.000
Osc : DRIVE oscillation during count OFF.
MWsp: MDCALW.032 DSN ?? NDet 32 LDet 1 CDet 16 RDet 32
MWdc: PhiC= -90.200 PhiW= 0.000 DPhi= 0.113 NSteps= 1
Nam : Use NAME command to store text on this line.
Com : Use COMMENT command to store text on this line.
POINT | PHI | TIME | MON= DB | SIG= 32W | Fit
1 | -91.948 | 785 | 150000 | 58 | 68.62851 | Run 44
2 | -91.839 | 785 | 150000 | 73 | 69.21189
3 | -91.724 | 785 | 150000 | 67 | 69.88779
4 | -91.612 | 785 | 150000 | 65 | 70.69741
5 | -91.5 | 785 | 150000 | 69 | 71.8564
6 | -91.394 | 785 | 150000 | 88 | 73.62799
7 | -91.281 | 785 | 150000 | 88 | 76.90925
8 | -91.165 | 785 | 150000 | 85 | 82.92019
9 | -91.049 | 785 | 150000 | 90 | 93.24606
10 | -90.934 | 785 | 150000 | 105 | 109.5764
11 | -90.824 | 785 | 150000 | 144 | 132.2248
12 | -90.709 | 785 | 150000 | 179 | 163.5047
13 | -90.595 | 785 | 150000 | 172 | 200.4644
14 | -90.487 | 785 | 150000 | 233 | 237.2571
15 | -90.372 | 785 | 150000 | 285 | 272.5357
16 | -90.256 | 785 | 150000 | 285 | 297.4281
17 | -90.14 | 785 | 150000 | 337 | 306.3017
18 | -90.025 | 785 | 150000 | 292 | 297.407
19 | -89.919 | 785 | 150000 | 273 | 275.3861
20 | -89.806 | 785 | 150000 | 262 | 242.0525
21 | -89.691 | 785 | 150000 | 189 | 204.077
22 | -89.577 | 785 | 150000 | 167 | 168.3841
23 | -89.458 | 785 | 150000 | 117 | 137.5524
24 | -89.342 | 785 | 150000 | 132 | 115.5299
25 | -89.235 | 785 | 150000 | 104 | 101.9243
26 | -89.13 | 785 | 150000 | 102 | 93.63188
27 | -89.016 | 785 | 150000 | 93 | 88.67489
28 | -88.896 | 785 | 150000 | 113 | 86.31862
29 | -88.791 | 785 | 150000 | 108 | 85.61601
30 | -88.672 | 785 | 150000 | 91 | 85.59654
31 | -88.56 | 785 | 150000 | 68 | 85.93302
32 | -88.452 | 785 | 150000 | 66 | 86.39558
Run : 45 Seq 18 Rec 18 File L3A:980042 Date 31-DEC-2013 22:52:43.54
Mode: MW CENTR_PHI Npts 1 Mon1[ DB]= 150000 * 3 Mon2[CF]=* 1
Temp: Temperature control hardware not installed.
Monx: GE331 [ 1.29790] Wavelength Approx. 1.52357
Drv : 2TM= 71.880 TMFR= 35.940 PSI=-135.000 PHI= -90.200 DSRD= 12.500
Drv : XPOS=-167.750 YPOS= -15.710 ZPOS= 90.885 DSTD= 0.000
Osc : DRIVE oscillation during count OFF.
MWsp: MDCALW.032 DSN ?? NDet 32 LDet 1 CDet 16 RDet 32
MWdc: PhiC= -90.200 PhiW= 0.000 DPhi= 0.113 NSteps= 1
Nam : Use NAME command to store text on this line.
Com : Use COMMENT command to store text on this line.
POINT | PHI | TIME | MON= DB | SIG= 32W | Fit
1 | -91.948 | 2336 | 450000 | 166 | 178.2056 | Run 45
2 | -91.839 | 2336 | 450000 | 175 | 180.7134
3 | -91.724 | 2336 | 450000 | 169 | 183.4102
4 | -91.612 | 2336 | 450000 | 192 | 186.1773
5 | -91.5 | 2336 | 450000 | 192 | 189.2981
6 | -91.394 | 2336 | 450000 | 198 | 192.9885
7 | -91.281 | 2336 | 450000 | 225 | 198.5516
8 | -91.165 | 2336 | 450000 | 214 | 207.5477
9 | -91.049 | 2336 | 450000 | 213 | 222.2008
10 | -90.934 | 2336 | 450000 | 260 | 245.0705
11 | -90.824 | 2336 | 450000 | 271 | 276.8807
12 | -90.709 | 2336 | 450000 | 330 | 321.0865
13 | -90.595 | 2336 | 450000 | 372 | 373.4453
14 | -90.487 | 2336 | 450000 | 416 | 425.2368
15 | -90.372 | 2336 | 450000 | 458 | 473.821
16 | -90.256 | 2336 | 450000 | 483 | 506.0972
17 | -90.14 | 2336 | 450000 | 566 | 514.3613
18 | -90.025 | 2336 | 450000 | 504 | 497.4296
19 | -89.919 | 2336 | 450000 | 475 | 463.741
20 | -89.806 | 2336 | 450000 | 406 | 416.8716
21 | -89.691 | 2336 | 450000 | 359 | 367.2176
22 | -89.577 | 2336 | 450000 | 304 | 323.9661
23 | -89.458 | 2336 | 450000 | 284 | 289.7837
24 | -89.342 | 2336 | 450000 | 286 | 267.9515
25 | -89.235 | 2336 | 450000 | 277 | 256.3047
26 | -89.13 | 2336 | 450000 | 265 | 250.6349
27 | -89.016 | 2336 | 450000 | 229 | 248.633
28 | -88.896 | 2336 | 450000 | 254 | 249.1593
29 | -88.791 | 2336 | 450000 | 295 | 250.7333
30 | -88.672 | 2336 | 450000 | 240 | 253.0795
31 | -88.56 | 2336 | 450000 | 222 | 255.5141
32 | -88.452 | 2336 | 450000 | 258 | 257.9385
Run : 46 Seq 19 Rec 19 File L3A:980042 Date 31-DEC-2013 23:31:48.62
Mode: MW CENTR_PHI Npts 1 Mon1[ DB]= 150000 * 1 Mon2[CF]=* 1
Temp: Temperature control hardware not installed.
Monx: GE331 [ 1.29790] Wavelength Approx. 1.52357
Drv : 2TM= 71.880 TMFR= 35.940 PSI=-135.000 PHI= -90.200 DSRD= 12.500
Drv : XPOS=-167.947 YPOS= -15.710 ZPOS= 81.955 DSTD= 0.000
Osc : DRIVE oscillation during count OFF.
MWsp: MDCALW.032 DSN ?? NDet 32 LDet 1 CDet 16 RDet 32
MWdc: PhiC= -90.200 PhiW= 0.000 DPhi= 0.113 NSteps= 1
Nam : Use NAME command to store text on this line.
Com : Use COMMENT command to store text on this line.
POINT | PHI | TIME | MON= DB | SIG= 32W | Fit
1 | -91.948 | 782 | 150000 | 45 | 58.28021 | Run 46
2 | -91.839 | 782 | 150000 | 49 | 59.34022
3 | -91.724 | 782 | 150000 | 68 | 60.66654
4 | -91.612 | 782 | 150000 | 72 | 62.38228
5 | -91.5 | 782 | 150000 | 69 | 64.9011
6 | -91.394 | 782 | 150000 | 90 | 68.57478
7 | -91.281 | 782 | 150000 | 89 | 74.71606
8 | -91.165 | 782 | 150000 | 81 | 84.55583
9 | -91.049 | 782 | 150000 | 92 | 99.21803
10 | -90.934 | 782 | 150000 | 129 | 119.4066
11 | -90.824 | 782 | 150000 | 153 | 144.0217
12 | -90.709 | 782 | 150000 | 158 | 174.0652
13 | -90.595 | 782 | 150000 | 213 | 205.4664
14 | -90.487 | 782 | 150000 | 206 | 233.0982
15 | -90.372 | 782 | 150000 | 286 | 255.9376
16 | -90.256 | 782 | 150000 | 254 | 268.2056
17 | -90.14 | 782 | 150000 | 269 | 267.4725
18 | -90.025 | 782 | 150000 | 266 | 254.2382
19 | -89.919 | 782 | 150000 | 240 | 233.2969
20 | -89.806 | 782 | 150000 | 208 | 205.5129
21 | -89.691 | 782 | 150000 | 175 | 175.8131
22 | -89.577 | 782 | 150000 | 145 | 148.7189
23 | -89.458 | 782 | 150000 | 120 | 125.5188
24 | -89.342 | 782 | 150000 | 122 | 108.8421
25 | -89.235 | 782 | 150000 | 92 | 98.37838
26 | -89.13 | 782 | 150000 | 81 | 91.88822
27 | -89.016 | 782 | 150000 | 77 | 87.97334
28 | -88.896 | 782 | 150000 | 86 | 86.18519
29 | -88.791 | 782 | 150000 | 86 | 85.80466
30 | -88.672 | 782 | 150000 | 92 | 86.107
31 | -88.56 | 782 | 150000 | 87 | 86.75825
32 | -88.452 | 782 | 150000 | 97 | 87.54477
Run : 47 Seq 20 Rec 20 File L3A:980042 Date 31-DEC-2013 23:44:59.13
Mode: MW CENTR_PHI Npts 1 Mon1[ DB]= 150000 * 1 Mon2[CF]=* 1
Temp: Temperature control hardware not installed.
Monx: GE331 [ 1.29790] Wavelength Approx. 1.52357
Drv : 2TM= 71.880 TMFR= 35.940 PSI=-135.000 PHI= -90.200 DSRD= 12.500
Drv : XPOS=-167.026 YPOS= -15.725 ZPOS= 71.845 DSTD= 0.000
Osc : DRIVE oscillation during count OFF.
MWsp: MDCALW.032 DSN ?? NDet 32 LDet 1 CDet 16 RDet 32
MWdc: PhiC= -90.200 PhiW= 0.000 DPhi= 0.113 NSteps= 1
Nam : Use NAME command to store text on this line.
Com : Use COMMENT command to store text on this line.
POINT | PHI | TIME | MON= DB | SIG= 32W | Fit
1 | -91.948 | 778 | 150000 | 56 | 60.40479 | Run 47
2 | -91.839 | 778 | 150000 | 53 | 61.28173
3 | -91.724 | 778 | 150000 | 60 | 62.30725
4 | -91.612 | 778 | 150000 | 66 | 63.54834
5 | -91.5 | 778 | 150000 | 68 | 65.32731
6 | -91.394 | 778 | 150000 | 66 | 68.00806
7 | -91.281 | 778 | 150000 | 81 | 72.83349
8 | -91.165 | 778 | 150000 | 94 | 81.33608
9 | -91.049 | 778 | 150000 | 106 | 95.30161
10 | -90.934 | 778 | 150000 | 123 | 116.3339
11 | -90.824 | 778 | 150000 | 133 | 144.0241
12 | -90.709 | 778 | 150000 | 176 | 180.0962
13 | -90.595 | 778 | 150000 | 201 | 219.8662
14 | -90.487 | 778 | 150000 | 244 | 256.2463
15 | -90.372 | 778 | 150000 | 298 | 287.0511
16 | -90.256 | 778 | 150000 | 337 | 303.6138
17 | -90.14 | 778 | 150000 | 310 | 302.0196
18 | -90.025 | 778 | 150000 | 301 | 283.0768
19 | -89.919 | 778 | 150000 | 222 | 254.0697
20 | -89.806 | 778 | 150000 | 210 | 216.9395
21 | -89.691 | 778 | 150000 | 200 | 179.0716
22 | -89.577 | 778 | 150000 | 135 | 146.4987
23 | -89.458 | 778 | 150000 | 116 | 120.5568
24 | -89.342 | 778 | 150000 | 99 | 103.4676
25 | -89.235 | 778 | 150000 | 108 | 93.75181
26 | -89.13 | 778 | 150000 | 111 | 88.37068
27 | -89.016 | 778 | 150000 | 94 | 85.59247
28 | -88.896 | 778 | 150000 | 74 | 84.67481
29 | -88.791 | 778 | 150000 | 78 | 84.75644
30 | -88.672 | 778 | 150000 | 87 | 85.3188
31 | -88.56 | 778 | 150000 | 82 | 86.04825
32 | -88.452 | 778 | 150000 | 82 | 86.82418
Run : 48 Seq 21 Rec 21 File L3A:980042 Date 31-DEC-2013 23:58:05.81
Mode: MW CENTR_PHI Npts 1 Mon1[ DB]= 150000 * 1 Mon2[CF]=* 1
Temp: Temperature control hardware not installed.
Monx: GE331 [ 1.29790] Wavelength Approx. 1.52357
Drv : 2TM= 71.880 TMFR= 35.940 PSI=-135.000 PHI= -90.200 DSRD= 12.500
Drv : XPOS=-166.447 YPOS= -15.800 ZPOS= 60.780 DSTD= 0.000
Osc : DRIVE oscillation during count OFF.
MWsp: MDCALW.032 DSN ?? NDet 32 LDet 1 CDet 16 RDet 32
MWdc: PhiC= -90.200 PhiW= 0.000 DPhi= 0.113 NSteps= 1
Nam : Use NAME command to store text on this line.
Com : Use COMMENT command to store text on this line.
POINT | PHI | TIME | MON= DB | SIG= 32W | Fit
1 | -91.948 | 775 | 150000 | 41 | 59.09874 | Run 48
2 | -91.839 | 775 | 150000 | 53 | 59.94176
3 | -91.724 | 775 | 150000 | 59 | 60.88013
4 | -91.612 | 775 | 150000 | 61 | 61.93692
5 | -91.5 | 775 | 150000 | 68 | 63.37045
6 | -91.394 | 775 | 150000 | 83 | 65.53856
7 | -91.281 | 775 | 150000 | 99 | 69.68129
8 | -91.165 | 775 | 150000 | 85 | 77.65233
9 | -91.049 | 775 | 150000 | 104 | 91.95664
10 | -90.934 | 775 | 150000 | 129 | 115.1649
11 | -90.824 | 775 | 150000 | 140 | 147.4115
12 | -90.709 | 775 | 150000 | 170 | 190.7808
13 | -90.595 | 775 | 150000 | 227 | 238.8308
14 | -90.487 | 775 | 150000 | 269 | 281.3816
15 | -90.372 | 775 | 150000 | 340 | 313.7998
16 | -90.256 | 775 | 150000 | 325 | 324.8274
17 | -90.14 | 775 | 150000 | 340 | 311.2316
18 | -90.025 | 775 | 150000 | 277 | 277.4517
19 | -89.919 | 775 | 150000 | 231 | 236.1067
20 | -89.806 | 775 | 150000 | 187 | 190.4995
21 | -89.691 | 775 | 150000 | 135 | 150.2004
22 | -89.577 | 775 | 150000 | 117 | 120.3754
23 | -89.458 | 775 | 150000 | 112 | 100.2907
24 | -89.342 | 775 | 150000 | 95 | 89.40244
25 | -89.235 | 775 | 150000 | 76 | 84.47944
26 | -89.13 | 775 | 150000 | 105 | 82.48907
27 | -89.016 | 775 | 150000 | 80 | 82.01746
28 | -88.896 | 775 | 150000 | 84 | 82.39827
29 | -88.791 | 775 | 150000 | 80 | 83.03258
30 | -88.672 | 775 | 150000 | 84 | 83.87382
31 | -88.56 | 775 | 150000 | 85 | 84.70529
32 | -88.452 | 775 | 150000 | 71 | 85.51773
Run : 49 Seq 22 Rec 22 File L3A:980042 Date 1-JAN-2014 00:11:12.48
Mode: MW CENTR_PHI Npts 1 Mon1[ DB]= 150000 * 1 Mon2[CF]=* 1
Temp: Temperature control hardware not installed.
Monx: GE331 [ 1.29790] Wavelength Approx. 1.52357
Drv : 2TM= 71.880 TMFR= 35.940 PSI=-135.000 PHI= -90.200 DSRD= 12.500
Drv : XPOS=-165.783 YPOS= -15.800 ZPOS= 50.970 DSTD= 0.000
Osc : DRIVE oscillation during count OFF.
MWsp: MDCALW.032 DSN ?? NDet 32 LDet 1 CDet 16 RDet 32
MWdc: PhiC= -90.200 PhiW= 0.000 DPhi= 0.113 NSteps= 1
Nam : Use NAME command to store text on this line.
Com : Use COMMENT command to store text on this line.
POINT | PHI | TIME | MON= DB | SIG= 32W | Fit
1 | -91.948 | 777 | 150000 | 49 | 60.40285 | Run 49
2 | -91.839 | 777 | 150000 | 55 | 61.52391
3 | -91.724 | 777 | 150000 | 53 | 62.71482
4 | -91.612 | 777 | 150000 | 69 | 63.90796
5 | -91.5 | 777 | 150000 | 62 | 65.22109
6 | -91.394 | 777 | 150000 | 81 | 66.80565
7 | -91.281 | 777 | 150000 | 87 | 69.49596
8 | -91.165 | 777 | 150000 | 75 | 74.84738
9 | -91.049 | 777 | 150000 | 93 | 85.71855
10 | -90.934 | 777 | 150000 | 130 | 106.1471
11 | -90.824 | 777 | 150000 | 137 | 138.6434
12 | -90.709 | 777 | 150000 | 190 | 187.7687
13 | -90.595 | 777 | 150000 | 209 | 247.5961
14 | -90.487 | 777 | 150000 | 294 | 304.2043
15 | -90.372 | 777 | 150000 | 391 | 348.9482
16 | -90.256 | 777 | 150000 | 378 | 363.7631
17 | -90.14 | 777 | 150000 | 349 | 343.301
18 | -90.025 | 777 | 150000 | 282 | 295.7122
19 | -89.919 | 777 | 150000 | 246 | 241.0875
20 | -89.806 | 777 | 150000 | 174 | 185.7541
21 | -89.691 | 777 | 150000 | 148 | 142.1432
22 | -89.577 | 777 | 150000 | 102 | 114.2156
23 | -89.458 | 777 | 150000 | 104 | 98.58386
24 | -89.342 | 777 | 150000 | 117 | 92.00725
25 | -89.235 | 777 | 150000 | 114 | 90.04901
26 | -89.13 | 777 | 150000 | 98 | 89.94172
27 | -89.016 | 777 | 150000 | 98 | 90.67119
28 | -88.896 | 777 | 150000 | 81 | 91.77384
29 | -88.791 | 777 | 150000 | 86 | 92.82346
30 | -88.672 | 777 | 150000 | 87 | 94.03774
31 | -88.56 | 777 | 150000 | 72 | 95.18629
32 | -88.452 | 777 | 150000 | 105 | 96.29487
Run : 50 Seq 23 Rec 23 File L3A:980042 Date 1-JAN-2014 00:24:19.13
Mode: MW CENTR_PHI Npts 1 Mon1[ DB]= 150000 * 3 Mon2[CF]=* 1
Temp: Temperature control hardware not installed.
Monx: GE331 [ 1.29790] Wavelength Approx. 1.52357
Drv : 2TM= 71.880 TMFR= 35.940 PSI=-135.000 PHI= -90.200 DSRD= 12.500
Drv : XPOS=-169.800 YPOS= -15.710 ZPOS= 90.885 DSTD= 0.000
Osc : DRIVE oscillation during count OFF.
MWsp: MDCALW.032 DSN ?? NDet 32 LDet 1 CDet 16 RDet 32
MWdc: PhiC= -90.200 PhiW= 0.000 DPhi= 0.113 NSteps= 1
Nam : Use NAME command to store text on this line.
Com : Use COMMENT command to store text on this line.
POINT | PHI | TIME | MON= DB | SIG= 32W | Fit
1 | -91.948 | 2339 | 450000 | 164 | 163.2822 | Run 50
2 | -91.839 | 2339 | 450000 | 148 | 166.1808
3 | -91.724 | 2339 | 450000 | 183 | 169.3244
4 | -91.612 | 2339 | 450000 | 157 | 172.6051
5 | -91.5 | 2339 | 450000 | 168 | 176.3995
6 | -91.394 | 2339 | 450000 | 199 | 180.9926
7 | -91.281 | 2339 | 450000 | 184 | 187.9642
8 | -91.165 | 2339 | 450000 | 222 | 199.0434
9 | -91.049 | 2339 | 450000 | 233 | 216.4442
10 | -90.934 | 2339 | 450000 | 255 | 242.399
11 | -90.824 | 2339 | 450000 | 291 | 276.8412
12 | -90.709 | 2339 | 450000 | 311 | 322.4592
13 | -90.595 | 2339 | 450000 | 358 | 373.8643
14 | -90.487 | 2339 | 450000 | 400 | 422.1333
15 | -90.372 | 2339 | 450000 | 444 | 464.5742
16 | -90.256 | 2339 | 450000 | 503 | 489.5696
17 | -90.14 | 2339 | 450000 | 537 | 491.4517
18 | -90.025 | 2339 | 450000 | 479 | 470.7694
19 | -89.919 | 2339 | 450000 | 450 | 436.5413
20 | -89.806 | 2339 | 450000 | 370 | 391.8495
21 | -89.691 | 2339 | 450000 | 331 | 346.2328
22 | -89.577 | 2339 | 450000 | 300 | 307.4915
23 | -89.458 | 2339 | 450000 | 290 | 277.4847
24 | -89.342 | 2339 | 450000 | 258 | 258.7074
25 | -89.235 | 2339 | 450000 | 246 | 248.9787
26 | -89.13 | 2339 | 450000 | 251 | 244.5389
27 | -89.016 | 2339 | 450000 | 232 | 243.3975
28 | -88.896 | 2339 | 450000 | 241 | 244.538
29 | -88.791 | 2339 | 450000 | 253 | 246.5352
30 | -88.672 | 2339 | 450000 | 218 | 249.3103
31 | -88.56 | 2339 | 450000 | 261 | 252.1317
32 | -88.452 | 2339 | 450000 | 283 | 254.9251
Run : 51 Seq 24 Rec 24 File L3A:980042 Date 1-JAN-2014 01:03:29.60
Mode: MW CENTR_PHI Npts 1 Mon1[ DB]= 150000 * 3 Mon2[CF]=* 1
Temp: Temperature control hardware not installed.
Monx: GE331 [ 1.29790] Wavelength Approx. 1.52357
Drv : 2TM= 71.880 TMFR= 35.940 PSI=-135.000 PHI= -90.200 DSRD= 12.500
Drv : XPOS=-169.500 YPOS= -15.710 ZPOS= 90.885 DSTD= 0.000
Osc : DRIVE oscillation during count OFF.
MWsp: MDCALW.032 DSN ?? NDet 32 LDet 1 CDet 16 RDet 32
MWdc: PhiC= -90.200 PhiW= 0.000 DPhi= 0.113 NSteps= 1
Nam : Use NAME command to store text on this line.
Com : Use COMMENT command to store text on this line.
POINT | PHI | TIME | MON= DB | SIG= 32W | Fit
1 | -91.948 | 2334 | 450000 | 180 | 169.1577 | Run 51
2 | -91.839 | 2334 | 450000 | 173 | 171.0961
3 | -91.724 | 2334 | 450000 | 180 | 173.2044
4 | -91.612 | 2334 | 450000 | 166 | 175.4181
5 | -91.5 | 2334 | 450000 | 163 | 178.005
6 | -91.394 | 2334 | 450000 | 187 | 181.1785
7 | -91.281 | 2334 | 450000 | 179 | 186.0652
8 | -91.165 | 2334 | 450000 | 206 | 193.9397
9 | -91.049 | 2334 | 450000 | 199 | 206.4763
10 | -90.934 | 2334 | 450000 | 233 | 225.4567
11 | -90.824 | 2334 | 450000 | 245 | 251.0926
12 | -90.709 | 2334 | 450000 | 287 | 285.8258
13 | -90.595 | 2334 | 450000 | 316 | 326.1775
14 | -90.487 | 2334 | 450000 | 365 | 365.6631
15 | -90.372 | 2334 | 450000 | 400 | 402.7116
16 | -90.256 | 2334 | 450000 | 449 | 427.8983
17 | -90.14 | 2334 | 450000 | 445 | 435.6498
18 | -90.025 | 2334 | 450000 | 432 | 424.7897
19 | -89.919 | 2334 | 450000 | 392 | 400.9077
20 | -89.806 | 2334 | 450000 | 332 | 366.2446
21 | -89.691 | 2334 | 450000 | 344 | 328.066
22 | -89.577 | 2334 | 450000 | 279 | 293.3753
23 | -89.458 | 2334 | 450000 | 288 | 264.5617
24 | -89.342 | 2334 | 450000 | 275 | 245
25 | -89.235 | 2334 | 450000 | 226 | 233.7359
26 | -89.13 | 2334 | 450000 | 211 | 227.6019
27 | -89.016 | 2334 | 450000 | 248 | 224.7411
28 | -88.896 | 2334 | 450000 | 214 | 224.3236
29 | -88.791 | 2334 | 450000 | 240 | 225.1469
30 | -88.672 | 2334 | 450000 | 209 | 226.7346
31 | -88.56 | 2334 | 450000 | 221 | 228.5172
32 | -88.452 | 2334 | 450000 | 239 | 230.3441
Run : 52 Seq 25 Rec 25 File L3A:980042 Date 1-JAN-2014 01:42:33.58
Mode: MW CENTR_PHI Npts 1 Mon1[ DB]= 150000 * 3 Mon2[CF]=* 1
Temp: Temperature control hardware not installed.
Monx: GE331 [ 1.29790] Wavelength Approx. 1.52357
Drv : 2TM= 71.880 TMFR= 35.940 PSI=-135.000 PHI= -90.200 DSRD= 12.500
Drv : XPOS=-169.200 YPOS= -15.710 ZPOS= 90.885 DSTD= 0.000
Osc : DRIVE oscillation during count OFF.
MWsp: MDCALW.032 DSN ?? NDet 32 LDet 1 CDet 16 RDet 32
MWdc: PhiC= -90.200 PhiW= 0.000 DPhi= 0.113 NSteps= 1
Nam : Use NAME command to store text on this line.
Com : Use COMMENT command to store text on this line.
POINT | PHI | TIME | MON= DB | SIG= 32W | Fit
1 | -91.948 | 2339 | 450000 | 174 | 162.404 | Run 52
2 | -91.839 | 2339 | 450000 | 148 | 165.4294
3 | -91.724 | 2339 | 450000 | 175 | 168.6825
4 | -91.612 | 2339 | 450000 | 188 | 172
5 | -91.5 | 2339 | 450000 | 173 | 175.6534
6 | -91.394 | 2339 | 450000 | 164 | 179.741
7 | -91.281 | 2339 | 450000 | 188 | 185.3577
8 | -91.165 | 2339 | 450000 | 184 | 193.4256
9 | -91.049 | 2339 | 450000 | 215 | 205.0911
10 | -90.934 | 2339 | 450000 | 231 | 221.4723
11 | -90.824 | 2339 | 450000 | 235 | 242.3267
12 | -90.709 | 2339 | 450000 | 272 | 269.175
13 | -90.595 | 2339 | 450000 | 280 | 298.8991
14 | -90.487 | 2339 | 450000 | 323 | 326.6344
15 | -90.372 | 2339 | 450000 | 370 | 351.2462
16 | -90.256 | 2339 | 450000 | 371 | 366.5169
17 | -90.14 | 2339 | 450000 | 376 | 369.4396
18 | -90.025 | 2339 | 450000 | 365 | 360.203
19 | -89.919 | 2339 | 450000 | 356 | 343.3571
20 | -89.806 | 2339 | 450000 | 289 | 320.6258
21 | -89.691 | 2339 | 450000 | 285 | 296.964
22 | -89.577 | 2339 | 450000 | 266 | 276.6197
23 | -89.458 | 2339 | 450000 | 276 | 260.8119
24 | -89.342 | 2339 | 450000 | 285 | 251.088
25 | -89.235 | 2339 | 450000 | 274 | 246.3903
26 | -89.13 | 2339 | 450000 | 256 | 244.7547
27 | -89.016 | 2339 | 450000 | 254 | 245.1989
28 | -88.896 | 2339 | 450000 | 231 | 247.136
29 | -88.791 | 2339 | 450000 | 248 | 249.4853
30 | -88.672 | 2339 | 450000 | 223 | 252.4985
31 | -88.56 | 2339 | 450000 | 252 | 255.4852
32 | -88.452 | 2339 | 450000 | 264 | 258.4204
Run : 53 Seq 26 Rec 26 File L3A:980042 Date 1-JAN-2014 02:21:40.50
Mode: MW CENTR_PHI Npts 1 Mon1[ DB]= 150000 * 3 Mon2[CF]=* 1
Temp: Temperature control hardware not installed.
Monx: GE331 [ 1.29790] Wavelength Approx. 1.52357
Drv : 2TM= 71.880 TMFR= 35.940 PSI=-135.000 PHI= -90.200 DSRD= 12.500
Drv : XPOS=-168.900 YPOS= -15.710 ZPOS= 90.885 DSTD= 0.000
Osc : DRIVE oscillation during count OFF.
MWsp: MDCALW.032 DSN ?? NDet 32 LDet 1 CDet 16 RDet 32
MWdc: PhiC= -90.200 PhiW= 0.000 DPhi= 0.113 NSteps= 1
Nam : Use NAME command to store text on this line.
Com : Use COMMENT command to store text on this line.
POINT | PHI | TIME | MON= DB | SIG= 32W | Fit
1 | -91.948 | 2333 | 450000 | 163 | 174.0602 | Run 53
2 | -91.839 | 2333 | 450000 | 197 | 176.1614
3 | -91.724 | 2333 | 450000 | 154 | 178.4781
4 | -91.612 | 2333 | 450000 | 205 | 180.9627
5 | -91.5 | 2333 | 450000 | 176 | 183.929
6 | -91.394 | 2333 | 450000 | 188 | 187.5904
7 | -91.281 | 2333 | 450000 | 194 | 193.1111
8 | -91.165 | 2333 | 450000 | 203 | 201.5889
9 | -91.049 | 2333 | 450000 | 214 | 214.2492
10 | -90.934 | 2333 | 450000 | 239 | 232.1433
11 | -90.824 | 2333 | 450000 | 267 | 254.749
12 | -90.709 | 2333 | 450000 | 276 | 283.4296
13 | -90.595 | 2333 | 450000 | 316 | 314.6172
14 | -90.487 | 2333 | 450000 | 302 | 343.1557
15 | -90.372 | 2333 | 450000 | 381 | 367.8645
16 | -90.256 | 2333 | 450000 | 427 | 382.4467
17 | -90.14 | 2333 | 450000 | 370 | 383.976
18 | -90.025 | 2333 | 450000 | 411 | 372.7414
19 | -89.919 | 2333 | 450000 | 328 | 353.5519
20 | -89.806 | 2333 | 450000 | 333 | 327.8428
21 | -89.691 | 2333 | 450000 | 268 | 300.7614
22 | -89.577 | 2333 | 450000 | 274 | 276.85
23 | -89.458 | 2333 | 450000 | 287 | 257.413
24 | -89.342 | 2333 | 450000 | 242 | 244.4938
25 | -89.235 | 2333 | 450000 | 244 | 237.2773
26 | -89.13 | 2333 | 450000 | 265 | 233.5931
27 | -89.016 | 2333 | 450000 | 243 | 232.232
28 | -88.896 | 2333 | 450000 | 214 | 232.6261
29 | -88.791 | 2333 | 450000 | 255 | 233.8255
30 | -88.672 | 2333 | 450000 | 242 | 235.669
31 | -88.56 | 2333 | 450000 | 201 | 237.6242
32 | -88.452 | 2333 | 450000 | 239 | 239.5953
Run : 54 Seq 27 Rec 27 File L3A:980042 Date 1-JAN-2014 03:00:41.29
Mode: MW CENTR_PHI Npts 1 Mon1[ DB]= 150000 * 3 Mon2[CF]=* 1
Temp: Temperature control hardware not installed.
Monx: GE331 [ 1.29790] Wavelength Approx. 1.52357
Drv : 2TM= 71.880 TMFR= 35.940 PSI=-135.000 PHI= -90.200 DSRD= 12.500
Drv : XPOS=-168.600 YPOS= -15.710 ZPOS= 90.885 DSTD= 0.000
Osc : DRIVE oscillation during count OFF.
MWsp: MDCALW.032 DSN ?? NDet 32 LDet 1 CDet 16 RDet 32
MWdc: PhiC= -90.200 PhiW= 0.000 DPhi= 0.113 NSteps= 1
Nam : Use NAME command to store text on this line.
Com : Use COMMENT command to store text on this line.
POINT | PHI | TIME | MON= DB | SIG= 32W | Fit
1 | -91.948 | 2345 | 450000 | 167 | 182.0928 | Run 54
2 | -91.839 | 2345 | 450000 | 179 | 184.0253
3 | -91.724 | 2345 | 450000 | 181 | 186.1044
4 | -91.612 | 2345 | 450000 | 178 | 188.2426
5 | -91.5 | 2345 | 450000 | 194 | 190.6713
6 | -91.394 | 2345 | 450000 | 211 | 193.5843
7 | -91.281 | 2345 | 450000 | 218 | 198.0645
8 | -91.165 | 2345 | 450000 | 216 | 205.4602
9 | -91.049 | 2345 | 450000 | 215 | 217.6924
10 | -90.934 | 2345 | 450000 | 256 | 236.9454
11 | -90.824 | 2345 | 450000 | 263 | 263.7796
12 | -90.709 | 2345 | 450000 | 283 | 300.9235
13 | -90.595 | 2345 | 450000 | 346 | 344.4487
14 | -90.487 | 2345 | 450000 | 373 | 386.6874
15 | -90.372 | 2345 | 450000 | 437 | 424.9518
16 | -90.256 | 2345 | 450000 | 441 | 448.3235
17 | -90.14 | 2345 | 450000 | 464 | 450.9809
18 | -90.025 | 2345 | 450000 | 458 | 432.9956
19 | -89.919 | 2345 | 450000 | 400 | 402.5238
20 | -89.806 | 2345 | 450000 | 335 | 362.7138
21 | -89.691 | 2345 | 450000 | 316 | 322.4571
22 | -89.577 | 2345 | 450000 | 293 | 288.8313
23 | -89.458 | 2345 | 450000 | 279 | 263.3742
24 | -89.342 | 2345 | 450000 | 257 | 247.8785
25 | -89.235 | 2345 | 450000 | 228 | 240.076
26 | -89.13 | 2345 | 450000 | 243 | 236.6009
27 | -89.016 | 2345 | 450000 | 236 | 235.6994
28 | -88.896 | 2345 | 450000 | 234 | 236.4807
29 | -88.791 | 2345 | 450000 | 224 | 237.8581
30 | -88.672 | 2345 | 450000 | 243 | 239.7505
31 | -88.56 | 2345 | 450000 | 227 | 241.6579
32 | -88.452 | 2345 | 450000 | 259 | 243.5375
Run : 55 Seq 28 Rec 28 File L3A:980042 Date 1-JAN-2014 03:39:53.88
Mode: MW CENTR_PHI Npts 1 Mon1[ DB]= 150000 * 3 Mon2[CF]=* 1
Temp: Temperature control hardware not installed.
Monx: GE331 [ 1.29790] Wavelength Approx. 1.52357
Drv : 2TM= 71.880 TMFR= 35.940 PSI=-135.000 PHI= -90.200 DSRD= 12.500
Drv : XPOS=-168.300 YPOS= -15.710 ZPOS= 90.885 DSTD= 0.000
Osc : DRIVE oscillation during count OFF.
MWsp: MDCALW.032 DSN ?? NDet 32 LDet 1 CDet 16 RDet 32
MWdc: PhiC= -90.200 PhiW= 0.000 DPhi= 0.113 NSteps= 1
Nam : Use NAME command to store text on this line.
Com : Use COMMENT command to store text on this line.
POINT | PHI | TIME | MON= DB | SIG= 32W | Fit
1 | -91.948 | 2344 | 450000 | 154 | 171.1889 | Run 55
2 | -91.839 | 2344 | 450000 | 172 | 173.3495
3 | -91.724 | 2344 | 450000 | 157 | 175.6489
4 | -91.612 | 2344 | 450000 | 167 | 177.9536
5 | -91.5 | 2344 | 450000 | 183 | 180.4512
6 | -91.394 | 2344 | 450000 | 205 | 183.2779
7 | -91.281 | 2344 | 450000 | 195 | 187.4563
8 | -91.165 | 2344 | 450000 | 215 | 194.3907
9 | -91.049 | 2344 | 450000 | 232 | 206.3885
10 | -90.934 | 2344 | 450000 | 233 | 226.4639
11 | -90.824 | 2344 | 450000 | 272 | 256.1681
12 | -90.709 | 2344 | 450000 | 288 | 299.5239
13 | -90.595 | 2344 | 450000 | 342 | 352.5732
14 | -90.487 | 2344 | 450000 | 372 | 405.6071
15 | -90.372 | 2344 | 450000 | 480 | 454.3468
16 | -90.256 | 2344 | 450000 | 487 | 483.6942
17 | -90.14 | 2344 | 450000 | 492 | 485.4061
18 | -90.025 | 2344 | 450000 | 469 | 459.9756
19 | -89.919 | 2344 | 450000 | 415 | 419.2645
20 | -89.806 | 2344 | 450000 | 372 | 368.3337
21 | -89.691 | 2344 | 450000 | 325 | 319.3784
22 | -89.577 | 2344 | 450000 | 264 | 280.9183
23 | -89.458 | 2344 | 450000 | 247 | 253.9349
24 | -89.342 | 2344 | 450000 | 229 | 239.0449
25 | -89.235 | 2344 | 450000 | 248 | 232.4918
26 | -89.13 | 2344 | 450000 | 229 | 230.2394
27 | -89.016 | 2344 | 450000 | 240 | 230.3714
28 | -88.896 | 2344 | 450000 | 253 | 231.8892
29 | -88.791 | 2344 | 450000 | 228 | 233.7017
30 | -88.672 | 2344 | 450000 | 226 | 235.9565
31 | -88.56 | 2344 | 450000 | 235 | 238.1445
32 | -88.452 | 2344 | 450000 | 227 | 240.2722
Run : 56 Seq 29 Rec 29 File L3A:980042 Date 1-JAN-2014 04:19:06.04
Mode: MW CENTR_PHI Npts 1 Mon1[ DB]= 150000 * 3 Mon2[CF]=* 1
Temp: Temperature control hardware not installed.
Monx: GE331 [ 1.29790] Wavelength Approx. 1.52357
Drv : 2TM= 71.880 TMFR= 35.940 PSI=-135.000 PHI= -90.200 DSRD= 12.500
Drv : XPOS=-168.000 YPOS= -15.710 ZPOS= 90.885 DSTD= 0.000
Osc : DRIVE oscillation during count OFF.
MWsp: MDCALW.032 DSN ?? NDet 32 LDet 1 CDet 16 RDet 32
MWdc: PhiC= -90.200 PhiW= 0.000 DPhi= 0.113 NSteps= 1
Nam : Use NAME command to store text on this line.
Com : Use COMMENT command to store text on this line.
POINT | PHI | TIME | MON= DB | SIG= 32W | Fit
1 | -91.948 | 2342 | 450000 | 156 | 169.0525 | Run 56
2 | -91.839 | 2342 | 450000 | 176 | 171.5236
3 | -91.724 | 2342 | 450000 | 175 | 174.1575
4 | -91.612 | 2342 | 450000 | 165 | 176.8049
5 | -91.5 | 2342 | 450000 | 184 | 179.681
6 | -91.394 | 2342 | 450000 | 178 | 182.9251
7 | -91.281 | 2342 | 450000 | 183 | 187.6414
8 | -91.165 | 2342 | 450000 | 197 | 195.2364
9 | -91.049 | 2342 | 450000 | 236 | 207.9573
10 | -90.934 | 2342 | 450000 | 259 | 228.7045
11 | -90.824 | 2342 | 450000 | 278 | 258.9404
12 | -90.709 | 2342 | 450000 | 256 | 302.8864
13 | -90.595 | 2342 | 450000 | 350 | 357.1178
14 | -90.487 | 2342 | 450000 | 396 | 412.6703
15 | -90.372 | 2342 | 450000 | 480 | 466.4429
16 | -90.256 | 2342 | 450000 | 534 | 503.4347
17 | -90.14 | 2342 | 450000 | 551 | 514.1325
18 | -90.025 | 2342 | 450000 | 474 | 496.5779
19 | -89.919 | 2342 | 450000 | 466 | 460.1033
20 | -89.806 | 2342 | 450000 | 381 | 409.2653
21 | -89.691 | 2342 | 450000 | 342 | 356.0422
22 | -89.577 | 2342 | 450000 | 315 | 310.6858
23 | -89.458 | 2342 | 450000 | 281 | 275.9582
24 | -89.342 | 2342 | 450000 | 282 | 254.709
25 | -89.235 | 2342 | 450000 | 269 | 243.9928
26 | -89.13 | 2342 | 450000 | 236 | 239.208
27 | -89.016 | 2342 | 450000 | 260 | 237.9258
28 | -88.896 | 2342 | 450000 | 235 | 238.9059
29 | -88.791 | 2342 | 450000 | 231 | 240.6812
30 | -88.672 | 2342 | 450000 | 233 | 243.1216
31 | -88.56 | 2342 | 450000 | 227 | 245.5773
32 | -88.452 | 2342 | 450000 | 242 | 247.9945

## d0 data
[6 empty] | Lambda = | 1.660874 | A
[6 empty] | PHI0 = | 0.1555239 | deg.
Run | Record | Tooth | Depth (mm) | PHI | DPHI | d (A) | Dd (A)
28 | 1 | 1 | 0.15 | -90.28864 | 0.0125015 | 1.169889 | 0.0001266655
29 | 2 | 2 | 0.15 | -90.28399 | 0.01564764 | 1.169936 | 0.0001585681
30 | 3 | 3 | 0.15 | -90.2563 | 0.01610267 | 1.170217 | 0.0001632982
31 | 4 | 4 | 0.15 | -90.16129 | 0.01531321 | 1.171181 | 0.0001556766
32 | 5 | 5 | 0.15 | -90.16472 | 0.01242141 | 1.171147 | 0.000126262
33 | 6 | 6 | 0.15 | -90.1834 | 0.01581883 | 1.170957 | 0.000160725
34 | 7 | 7 | 0.15 | -90.13558 | 0.01558152 | 1.171443 | 0.0001585113
35 | 8 | 8 | 0.15 | -90.16924 | 0.01547406 | 1.171101 | 0.0001572795
36 | 9 | 9 | 0.15 | -90.18711 | 0.02356214 | 1.170919 | 0.0002394008
37 | 10 | 10 | 0.15 | -90.24745 | 0.0170016 | 1.170307 | 0.0001724562
38 | 11 | 11 | 0.15 | -90.25899 | 0.0151249 | 1.17019 | 0.0001533698
39 | 12 | 1 | 2.5 | -90.25254 | 0.01397144 | 1.170255 | 0.0001416952
40 | 13 | 2 | 2.5 | -90.24631 | 0.01267213 | 1.170318 | 0.0001285367
41 | 14 | 3 | 2.5 | -90.2502 | 0.01325252 | 1.170279 | 0.0001344111
42 | 15 | 4 | 2.5 | -90.21572 | 0.0129053 | 1.170629 | 0.0001310068
43 | 16 | 5 | 2.5 | -90.1954 | 0.01374304 | 1.170835 | 0.0001395866
44 | 17 | 6 | 2.5 | -90.14445 | 0.0193061 | 1.171353 | 0.0001963655
45 | 18 | 7 | 2.5 | -90.17288 | 0.01688944 | 1.171064 | 0.0001716523
46 | 19 | 8 | 2.5 | -90.21288 | 0.01884081 | 1.170658 | 0.0001912896
47 | 20 | 9 | 2.5 | -90.21339 | 0.01514618 | 1.170652 | 0.0001537687
48 | 21 | 10 | 2.5 | -90.26643 | 0.01563366 | 1.170114 | 0.000158499
49 | 22 | 11 | 2.5 | -90.26961 | 0.01482444 | 1.170082 | 0.0001502808
34 | 7 | 7 | 0.15 | -90.13558 | 0.01558152 | 1.171443 | 0.0001585113
50 | 23 | 7 | 0.45 | -90.20361 | 0.01663248 | 1.170752 | 0.0001689045
51 | 24 | 7 | 0.75 | -90.16306 | 0.01715665 | 1.171164 | 0.0001744134
52 | 25 | 7 | 1.05 | -90.20038 | 0.02644027 | 1.170784 | 0.0002685607
53 | 26 | 7 | 1.35 | -90.20355 | 0.03210893 | 1.170752 | 0.000326136
54 | 27 | 7 | 1.65 | -90.1947 | 0.01456243 | 1.170842 | 0.0001479134
55 | 28 | 7 | 1.95 | -90.20032 | 0.0140741 | 1.170785 | 0.0001429314
56 | 29 | 7 | 2.25 | -90.16563 | 0.01662746 | 1.171137 | 0.0001690211
45 | 18 | 7 | 2.5 | -90.17288 | 0.01688944 | 1.171064 | 0.0001716523
[5 empty] | 0.01650993 |  | 0.0001676564