## Navigation
Filename | 980050 | Run | Header start | Header end | Data start | Data end | PHI | SIG | MON | TIME | VAR | VARCOL
Number of runs | 6 | 1 | 5 | 15 | 18 | 42 | 2 | 5 | 4 | 3 | YPOS | 11
Parsed? | YES | 2 | 47 | 57 | 60 | 84 | 2 | 5 | 4 | 3 | YPOS | 11
Last row | 252 | 3 | 89 | 99 | 102 | 126 | 2 | 5 | 4 | 3 | YPOS | 11
Number of columns in STRAINS worksheet | 19 | 4 | 131 | 141 | 144 | 168 | 2 | 5 | 4 | 3 | YPOS | 11
First drive column in STRAINS worksheet | 5 | 5 | 173 | 183 | 186 | 210 | 2 | 5 | 4 | 3 | YPOS | 11
Last drive column in STRAINS worksheet | 13 | 6 | 215 | 225 | 228 | 252 | 2 | 5 | 4 | 3 | YPOS | 11
Number of Grids | 0
Instrument | L3

## Strains
Run | Record | File | Date/Time | 2TM | TMFR | PSI | PHI | DSRD | XPOS | YPOS | ZPOS | DSTD | OSC | # points | Monitor | Time(s) | Max | Min
1 | 1 | 980050 | 2014-01-03 17:46 | 71.88 | 35.94 | -45 | -90.2 | 15 | -22.95 | -22.725 | 16 | 0 | OFF | 25 | 70000 | 340 | 823 | 595
2 | 2 | 980050 | 2014-01-03 20:09 | 71.88 | 35.94 | -45 | -90.2 | 15 | -22.95 | -22.48 | 14 | 0 | OFF | 25 | 70000 | 339 | 830 | 585
3 | 3 | 980050 | 2014-01-03 22:30 | 71.88 | 35.94 | -45 | -90.2 | 15 | -22.95 | -22.465 | 12 | 0 | OFF | 25 | 70000 | 350 | 810 | 622
4 | 4 | 980050 | 2014-01-04 00:54 | 71.88 | 35.94 | -45 | -90.2 | 15 | -22.95 | -21.935 | -12 | 0 | OFF | 25 | 70000 | 368 | 816 | 594
5 | 5 | 980050 | 2014-01-04 03:27 | 71.88 | 35.94 | -45 | -90.2 | 15 | -22.95 | -21.87 | -16 | 0 | OFF | 25 | 70000 | 374 | 868 | 602
6 | 6 | 980050 | 2014-01-04 06:04 | 71.88 | 35.94 | -45 | -90.2 | 15 | -22.95 | -21.995 | -24 | 0 | OFF | 25 | 70000 | 343 | 827 | 583

## 980050
Runs = | 6
Run : 1 Seq 1 Rec 1 File L3A:980050 Date 3-JAN-2014 17:46:07.20
Mode: MW_ANGLE Npts 25 Rpts 0
Cmon: Mon1[ DB]= 70000 * 1 Mon2[CF]=* 0
Temp: Temperature control hardware not installed.
Monx: [ 0.00000]# 0
Anax: [ 0.00000]# 0
Drv : 2TM= 71.880 TMFR= 35.940 PSI= -45.000 PHI= -90.200 DSRD= 15.000
Drv : XPOS= -22.950 YPOS= -22.725 ZPOS= 16.000 DSTD= 0.000
Osc : DRIVE oscillation during count OFF.
Nam : Use NAME command to store text on this line. | [5 empty] | Amp | Ycentre | Width | Back | PHI
Com : Use COMMENT command to store text on this line. | [5 empty] | 151.3307 | -23.55649 | 0.3087134 | 638.0981 | 90
POINT | YPOS | TIME | MON= DB | SIG= IC | Calc | Error | CHI2
1 | -22.73 | 342 | 70000 | 808 | 789.4287 | 0.4268466 | 0.933629
2 | -22.815 | 338 | 70000 | 752 | 789.4287 | 1.862912
3 | -22.88 | 339 | 70000 | 822 | 789.4287 | 1.290618
4 | -22.965 | 340 | 70000 | 820 | 789.4287 | 1.139759
5 | -23.03 | 337 | 70000 | 767 | 789.4287 | 0.6558643
6 | -23.11 | 341 | 70000 | 759 | 789.4287 | 1.219905
7 | -23.195 | 337 | 70000 | 782 | 789.4287 | 0.07057037
8 | -23.255 | 337 | 70000 | 809 | 789.4287 | 0.4734668
9 | -23.335 | 341 | 70000 | 768 | 789.4287 | 0.5979042
10 | -23.405 | 337 | 70000 | 823 | 782.3418 | 2.00861
11 | -23.485 | 340 | 70000 | 751 | 755.2066 | 0.02356202
12 | -23.565 | 338 | 70000 | 675 | 707.9766 | 1.611051
13 | -23.635 | 337 | 70000 | 714 | 669.1226 | 2.820697
14 | -23.715 | 339 | 70000 | 633 | 643.7726 | 0.18333
15 | -23.78 | 339 | 70000 | 649 | 638.0981 | 0.1831317
16 | -23.865 | 340 | 70000 | 654 | 638.0981 | 0.3866544
17 | -23.94 | 337 | 70000 | 657 | 638.0981 | 0.5438108
18 | -24.01 | 339 | 70000 | 633 | 638.0981 | 0.04105864
19 | -24.09 | 340 | 70000 | 655 | 638.0981 | 0.4361464
20 | -24.155 | 340 | 70000 | 624 | 638.0981 | 0.3185177
21 | -24.24 | 337 | 70000 | 595 | 638.0981 | 3.121751
22 | -24.315 | 339 | 70000 | 647 | 638.0981 | 0.1224802
23 | -24.38 | 340 | 70000 | 633 | 638.0981 | 0.04105864
24 | -24.46 | 339 | 70000 | 634 | 638.0981 | 0.02648899
25 | -24.53 | 340 | 70000 | 638 | 638.0981 | 1.506883e-05
Run : 2 Seq 2 Rec 2 File L3A:980050 Date 3-JAN-2014 20:09:24.94
Mode: MW_ANGLE Npts 25 Rpts 0
Cmon: Mon1[ DB]= 70000 * 1 Mon2[CF]=* 0
Temp: Temperature control hardware not installed.
Monx: [ 0.00000]# 0
Anax: [ 0.00000]# 0
Drv : 2TM= 71.880 TMFR= 35.940 PSI= -45.000 PHI= -90.200 DSRD= 15.000
Drv : XPOS= -22.950 YPOS= -22.480 ZPOS= 14.000 DSTD= 0.000
Osc : DRIVE oscillation during count OFF.
Nam : Use NAME command to store text on this line. | [5 empty] | Amp | Ycentre | Width | Back | PHI
Com : Use COMMENT command to store text on this line. | [5 empty] | 162.7611 | -23.40112 | 0.31 | 636.8199 | 90
POINT | YPOS | TIME | MON= DB | SIG= IC | Calc | Error | CHI2
1 | -22.48 | 338 | 70000 | 813 | 799.5809 | 0.2214898 | 1.459136
2 | -22.565 | 338 | 70000 | 821 | 799.5809 | 0.5588017
3 | -22.635 | 338 | 70000 | 808 | 799.5809 | 0.0877235
4 | -22.71 | 339 | 70000 | 808 | 799.5809 | 0.0877235
5 | -22.785 | 339 | 70000 | 765 | 799.5809 | 1.563191
6 | -22.865 | 332 | 70000 | 752 | 799.5809 | 3.010566
7 | -22.945 | 327 | 70000 | 820 | 799.5809 | 0.508461
8 | -23.01 | 332 | 70000 | 830 | 799.5809 | 1.114842
9 | -23.085 | 332 | 70000 | 763 | 799.5809 | 1.753821
10 | -23.16 | 328 | 70000 | 797 | 799.5809 | 0.0083579
11 | -23.24 | 329 | 70000 | 826 | 793.8667 | 1.250062
12 | -23.32 | 333 | 70000 | 801 | 767.2869 | 1.418944
13 | -23.385 | 330 | 70000 | 672 | 729.728 | 4.959117
14 | -23.465 | 330 | 70000 | 706 | 677.6788 | 1.136109
15 | -23.54 | 328 | 70000 | 671 | 647.7464 | 0.8058547
16 | -23.615 | 329 | 70000 | 683 | 636.8678 | 3.115927
17 | -23.69 | 328 | 70000 | 642 | 636.8199 | 0.04179715
18 | -23.76 | 340 | 70000 | 669 | 636.8199 | 1.547924
19 | -23.84 | 335 | 70000 | 609 | 636.8199 | 1.270846
20 | -23.915 | 339 | 70000 | 654 | 636.8199 | 0.4513103
21 | -23.995 | 340 | 70000 | 585 | 636.8199 | 4.590254
22 | -24.07 | 337 | 70000 | 630 | 636.8199 | 0.07382634
23 | -24.135 | 338 | 70000 | 626 | 636.8199 | 0.187012
24 | -24.21 | 339 | 70000 | 615 | 636.8199 | 0.7741571
25 | -24.28 | 339 | 70000 | 645 | 636.8199 | 0.1037435
Run : 3 Seq 3 Rec 3 File L3A:980050 Date 3-JAN-2014 22:30:06.03
Mode: MW_ANGLE Npts 25 Rpts 0
Cmon: Mon1[ DB]= 70000 * 1 Mon2[CF]=* 0
Temp: Temperature control hardware not installed.
Monx: [ 0.00000]# 0
Anax: [ 0.00000]# 0
Drv : 2TM= 71.880 TMFR= 35.940 PSI= -45.000 PHI= -90.200 DSRD= 15.000
Drv : XPOS= -22.950 YPOS= -22.465 ZPOS= 12.000 DSTD= 0.000
Osc : DRIVE oscillation during count OFF.
Nam : Use NAME command to store text on this line. | [5 empty] | Amp | Ycentre | Width | Back | PHI
Com : Use COMMENT command to store text on this line. | [5 empty] | 153.6816 | -23.31369 | 0.2846069 | 635.7176 | 90
POINT | YPOS | TIME | MON= DB | SIG= IC | Calc | Error | CHI2
1 | -22.465 | 339 | 70000 | 766 | 789.3992 | 0.714782 | 0.2868466
2 | -22.545 | 339 | 70000 | 810 | 789.3992 | 0.5239415
3 | -22.625 | 339 | 70000 | 807 | 789.3992 | 0.3838759
4 | -22.705 | 341 | 70000 | 799 | 789.3992 | 0.1153632
5 | -22.77 | 340 | 70000 | 780 | 789.3992 | 0.113263
6 | -22.845 | 338 | 70000 | 765 | 789.3992 | 0.7781979
7 | -22.925 | 338 | 70000 | 773 | 789.3992 | 0.3479095
8 | -23 | 336 | 70000 | 805 | 789.3992 | 0.3023412
9 | -23.075 | 338 | 70000 | 799 | 789.3992 | 0.1153632
10 | -23.145 | 340 | 70000 | 796 | 787.3883 | 0.09316796
11 | -23.22 | 338 | 70000 | 761 | 767.4509 | 0.05468325
12 | -23.31 | 335 | 70000 | 713 | 715.3514 | 0.007754904
13 | -23.37 | 336 | 70000 | 687 | 675.5742 | 0.1900267
14 | -23.45 | 338 | 70000 | 632 | 643.7185 | 0.2172844
15 | -23.52 | 339 | 70000 | 653 | 635.7176 | 0.4573986
16 | -23.595 | 334 | 70000 | 622 | 635.7176 | 0.3025283
17 | -23.68 | 352 | 70000 | 641 | 635.7176 | 0.04353156
18 | -23.745 | 360 | 70000 | 643 | 635.7176 | 0.08247796
19 | -23.825 | 350 | 70000 | 631 | 635.7176 | 0.03527063
20 | -23.905 | 350 | 70000 | 623 | 635.7176 | 0.2596106
21 | -23.975 | 350 | 70000 | 646 | 635.7176 | 0.1636652
22 | -24.05 | 349 | 70000 | 651 | 635.7176 | 0.3587584
23 | -24.12 | 353 | 70000 | 638 | 635.7176 | 0.008165113
24 | -24.2 | 350 | 70000 | 622 | 635.7176 | 0.3025283
25 | -24.27 | 350 | 70000 | 630 | 635.7176 | 0.05189043
Run : 4 Seq 4 Rec 4 File L3A:980050 Date 4-JAN-2014 00:54:26.67
Mode: MW_ANGLE Npts 25 Rpts 0
Cmon: Mon1[ DB]= 70000 * 1 Mon2[CF]=* 0
Temp: Temperature control hardware not installed.
Monx: [ 0.00000]# 0
Anax: [ 0.00000]# 0
Drv : 2TM= 71.880 TMFR= 35.940 PSI= -45.000 PHI= -90.200 DSRD= 15.000
Drv : XPOS= -22.950 YPOS= -21.935 ZPOS= -12.000 DSTD= 0.000
Osc : DRIVE oscillation during count OFF.
Nam : Use NAME command to store text on this line. | [5 empty] | Amp | Ycentre | Width | Back | PHI
Com : Use COMMENT command to store text on this line. | [5 empty] | 133.0182 | -22.91305 | 0.31 | 636.0271 | 90
POINT | YPOS | TIME | MON= DB | SIG= IC | Calc | Error | CHI2
1 | -21.93 | 360 | 70000 | 747 | 769.0453 | 0.6505959 | 0.7720137
2 | -22.015 | 360 | 70000 | 783 | 769.0453 | 0.2487021
3 | -22.09 | 372 | 70000 | 774 | 769.0453 | 0.03171716
4 | -22.16 | 380 | 70000 | 730 | 769.0453 | 2.088404
5 | -22.24 | 373 | 70000 | 800 | 769.0453 | 1.197742
6 | -22.315 | 371 | 70000 | 756 | 769.0453 | 0.2251055
7 | -22.4 | 353 | 70000 | 816 | 769.0453 | 2.701892
8 | -22.465 | 350 | 70000 | 782 | 769.0453 | 0.2146091
9 | -22.545 | 350 | 70000 | 772 | 769.0453 | 0.01130864
10 | -22.62 | 352 | 70000 | 763 | 769.0453 | 0.04789727
11 | -22.69 | 353 | 70000 | 747 | 769.0453 | 0.6505959
12 | -22.775 | 351 | 70000 | 758 | 759.9302 | 0.004915273
13 | -22.845 | 352 | 70000 | 739 | 737.4224 | 0.003367738
14 | -22.915 | 352 | 70000 | 683 | 701.3603 | 0.4935585
15 | -22.985 | 353 | 70000 | 705 | 666.0421 | 2.152795
16 | -23.065 | 352 | 70000 | 620 | 642.2883 | 0.8012425
17 | -23.145 | 361 | 70000 | 650 | 636.0271 | 0.3003704
18 | -23.215 | 371 | 70000 | 622 | 636.0271 | 0.3163356
19 | -23.295 | 366 | 70000 | 644 | 636.0271 | 0.09870566
20 | -23.365 | 366 | 70000 | 658 | 636.0271 | 0.7337484
21 | -23.44 | 365 | 70000 | 594 | 636.0271 | 2.973537
22 | -23.52 | 372 | 70000 | 645 | 636.0271 | 0.1248251
23 | -23.59 | 370 | 70000 | 645 | 636.0271 | 0.1248251
24 | -23.665 | 371 | 70000 | 639 | 636.0271 | 0.0138308
25 | -23.74 | 368 | 70000 | 635 | 636.0271 | 0.001661453
Run : 5 Seq 5 Rec 5 File L3A:980050 Date 4-JAN-2014 03:26:39.52
Mode: MW_ANGLE Npts 25 Rpts 0
Cmon: Mon1[ DB]= 70000 * 1 Mon2[CF]=* 0
Temp: Temperature control hardware not installed.
Monx: [ 0.00000]# 0
Anax: [ 0.00000]# 0
Drv : 2TM= 71.880 TMFR= 35.940 PSI= -45.000 PHI= -90.200 DSRD= 15.000
Drv : XPOS= -22.950 YPOS= -21.870 ZPOS= -16.000 DSTD= 0.000
Osc : DRIVE oscillation during count OFF.
Nam : Use NAME command to store text on this line. | [5 empty] | Amp | Ycentre | Width | Back | PHI
Com : Use COMMENT command to store text on this line. | [5 empty] | 160.2685 | -22.85991 | 0.3711172 | 634.3587 | 90
POINT | YPOS | TIME | MON= DB | SIG= IC | Calc | Error | CHI2
1 | -21.87 | 374 | 70000 | 801 | 794.6272 | 0.05070288 | 1.002312
2 | -21.95 | 372 | 70000 | 762 | 794.6272 | 1.397024
3 | -22.035 | 372 | 70000 | 782 | 794.6272 | 0.2038943
4 | -22.11 | 370 | 70000 | 795 | 794.6272 | 0.0001748487
5 | -22.175 | 371 | 70000 | 819 | 794.6272 | 0.7253175
6 | -22.255 | 373 | 70000 | 868 | 794.6272 | 6.202273
7 | -22.33 | 373 | 70000 | 760 | 794.6272 | 1.577685
8 | -22.405 | 373 | 70000 | 810 | 794.6272 | 0.291758
9 | -22.48 | 374 | 70000 | 770 | 794.6272 | 0.7876589
10 | -22.55 | 372 | 70000 | 770 | 794.6272 | 0.7876589
11 | -22.635 | 375 | 70000 | 819 | 792.9898 | 0.8260439
12 | -22.71 | 372 | 70000 | 785 | 779.8967 | 0.03317639
13 | -22.79 | 375 | 70000 | 740 | 751.5014 | 0.178759
14 | -22.865 | 376 | 70000 | 714 | 711.4135 | 0.009369473
15 | -22.925 | 372 | 70000 | 669 | 679.6697 | 0.1701666
16 | -23.005 | 374 | 70000 | 677 | 650.3775 | 1.046912
17 | -23.085 | 373 | 70000 | 614 | 635.9801 | 0.7868489
18 | -23.155 | 373 | 70000 | 636 | 634.3587 | 0.004235677
19 | -23.235 | 373 | 70000 | 628 | 634.3587 | 0.06438371
20 | -23.305 | 377 | 70000 | 655 | 634.3587 | 0.6504787
21 | -23.385 | 374 | 70000 | 639 | 634.3587 | 0.03371164
22 | -23.46 | 375 | 70000 | 607 | 634.3587 | 1.23311
23 | -23.54 | 375 | 70000 | 602 | 634.3587 | 1.739344
24 | -23.615 | 373 | 70000 | 667 | 634.3587 | 1.597384
25 | -23.67 | 374 | 70000 | 655 | 634.3587 | 0.6504787
Run : 6 Seq 6 Rec 6 File L3A:980050 Date 4-JAN-2014 06:03:35.00
Mode: MW_ANGLE Npts 25 Rpts 0
Cmon: Mon1[ DB]= 70000 * 1 Mon2[CF]=* 0
Temp: Temperature control hardware not installed.
Monx: [ 0.00000]# 0
Anax: [ 0.00000]# 0
Drv : 2TM= 71.880 TMFR= 35.940 PSI= -45.000 PHI= -90.200 DSRD= 15.000
Drv : XPOS= -22.950 YPOS= -21.995 ZPOS= -24.000 DSTD= 0.000
Osc : DRIVE oscillation during count OFF.
Nam : Use NAME command to store text on this line. | [5 empty] | Amp | Ycentre | Width | Back | PHI
Com : Use COMMENT command to store text on this line. | [5 empty] | 143.9895 | -22.97924 | 0.31 | 631.2085 | 90
POINT | YPOS | TIME | MON= DB | SIG= IC | Calc | Error | CHI2
1 | -21.995 | 366 | 70000 | 789 | 775.198 | 0.2414373 | 1.348516
2 | -22.075 | 346 | 70000 | 765 | 775.198 | 0.1359478
3 | -22.155 | 345 | 70000 | 731 | 775.198 | 2.672321
4 | -22.23 | 342 | 70000 | 776 | 775.198 | 0.0008287856
5 | -22.305 | 342 | 70000 | 802 | 775.198 | 0.895692
6 | -22.38 | 342 | 70000 | 765 | 775.198 | 0.1359478
7 | -22.455 | 341 | 70000 | 827 | 775.198 | 3.244792
8 | -22.535 | 342 | 70000 | 769 | 775.198 | 0.04995542
9 | -22.61 | 341 | 70000 | 802 | 775.198 | 0.895692
10 | -22.68 | 338 | 70000 | 784 | 775.198 | 0.09881948
11 | -22.765 | 342 | 70000 | 781 | 775.1612 | 0.04365164
12 | -22.835 | 338 | 70000 | 710 | 766.7788 | 4.540605
13 | -22.905 | 340 | 70000 | 737 | 743.7127 | 0.061141
14 | -22.98 | 339 | 70000 | 718 | 702.7065 | 0.3257529
15 | -23.05 | 348 | 70000 | 656 | 664.2258 | 0.1031469
16 | -23.13 | 345 | 70000 | 683 | 638.2279 | 2.934909
17 | -23.205 | 341 | 70000 | 623 | 631.2085 | 0.1081536
18 | -23.29 | 344 | 70000 | 637 | 631.2085 | 0.05265515
19 | -23.36 | 343 | 70000 | 610 | 631.2085 | 0.7373787
20 | -23.43 | 342 | 70000 | 646 | 631.2085 | 0.3386813
21 | -23.515 | 343 | 70000 | 583 | 631.2085 | 3.986382
22 | -23.585 | 344 | 70000 | 638 | 631.2085 | 0.07229515
23 | -23.665 | 341 | 70000 | 650 | 631.2085 | 0.5432616
24 | -23.735 | 344 | 70000 | 591 | 631.2085 | 2.735574
25 | -23.81 | 343 | 70000 | 679 | 631.2085 | 3.363809

## Calculations
[5 empty] | Slope | -0.01151562
|  | End of plate |  |  | Ref point | -210.8464 | 0.00511165 |  |  | End of plate | Line
X | Z-AXIS | Y-Wall - Telescope | Ywall-True-Long | Delta | Ywall - normal | Ywall- calc | Squared errors | Discrepancy | -20 | 2.22 | -0.91 | -3.13
-24 | 24 | -23.79 |  |  | -21.20832 | -23.91272 |  |  | 30 | 0 | -2.99 | -2.99
-16 | 16 | -23.625 | -23.55649 | 0.06851334 | -20.91596 | -23.52824 | 0.0007979556 | 0.02824811
-15 | 15 | -23.505 |  |  | -20.84775 | -23.44851
-14 | 14 | -23.38 | -23.40112 | -0.02111773 | -20.84947 | -23.43872 | 0.001413974 | 0.03760285
-13 | 13 | -23.38 |  |  | -20.78883 | -23.36656
-12 | 12 | -23.365 | -23.31369 | 0.05130865 | -20.74837 | -23.31458 | 7.905844e-07 | 0.0008891482
-11 | 11 | -23.295 |  |  | -20.71193 | -23.26663
-10 | 10 |  |  |  | -20.63512 | -23.1783 |  |  |  | -11.3 | 0.08 | 23
-9 | 9 |  |  |  | -20.58762 | -23.11929 |  |  | 32025.12 | -13.06
-8 | 8 |  |  |  | -20.65893 | -23.17908 |  |  | 121.821
-7 | 7 |  |  |  | -20.76079 | -23.26943
-6 | 6 |  |  |  | -20.83648 | -23.3336
-5 | 5 |  |  |  | -20.91135 | -23.39695
-4 | 4 |  |  |  | -21.00118 | -23.47527
-3 | 3 |  |  |  | -21.10289 | -23.56546
-2 | 2 |  |  |  | -21.16821 | -23.61927
-1 | 1 |  |  |  | -21.17878 | -23.61832
0 | 0 | -23.65 |  |  | -21.13616 | -23.56419
1 | -1 |  |  |  | -21.11745 | -23.53396
2 | -2 |  |  |  | -21.12167 | -23.52667
3 | -3 |  |  |  | -21.03319 | -23.42667
4 | -4 |  |  |  | -20.93883 | -23.3208
5 | -5 |  |  |  | -20.80875 | -23.1792
6 | -6 |  |  |  | -20.681 | -23.03994
7 | -7 |  |  |  | -20.62508 | -22.9725
8 | -8 |  |  |  | -20.52528 | -22.86118
9 | -9 |  |  |  | -20.43959 | -22.76397
10 | -10 |  |  |  | -20.51301 | -22.82589
11 | -11 | -22.835 |  |  | -20.5554 | -22.85676
12 | -12 | -22.835 | -22.91305 | -0.07805353 | -20.57746 | -22.8673 | 0.002093227 | 0.0457518
13 | -13 | -22.74 |  |  | -20.60026 | -22.87858
14 | -14 | -22.74 |  |  | -20.6363 | -22.90311
15 | -15 | -22.74 |  |  | -20.62909 | -22.88438
16 | -16 | -22.77 | -22.85991 | -0.08990848 | -20.64328 | -22.88706 | 0.000737017 | 0.02714806
24 | -24 | -22.895 | -22.97924 | -0.08424245 | -20.83588 | -22.98753 | 6.868541e-05 | 0.008287666
| 16 | -20.95649
| 14 | -20.80112
| 12 | -20.71369
| -12 | -20.31305
| -16 | -20.25991
| -24 | -20.37924

## Setup
|  |  |  | Depth = 0.15 mm | [5 empty] | Depth = 2.5 mm |  |  |  |  | Mid-weld depth profile
X | Z-AXIS | Y-wall | REC | X-AXIS | Y-AXIS | Z-AXIS | DSRD |  | REC | X-AXIS | Y-AXIS | Z-AXIS | DSRD | REC | X-AXIS | Y-AXIS | Z-AXIS | DSRD | Depth
-24 | 24 | -23.91272 | 1 | -22.95 | -23.74272 | 24 | 12 |  | 37 | -22.95 | -21.41272 | 24 | 17 | 51 | -22.95 | -23.11419 | 0 | 13 | 0.45
-16 | 16 | -23.52824 | 2 | -22.95 | -23.35824 | 16 | 12 |  | 38 | -22.95 | -21.02824 | 16 | 17 | 52 | -22.95 | -22.81419 | 0 | 13 | 0.75
-15 | 15 | -23.44851 | 3 | -22.95 | -23.27851 | 15 | 12 |  | 39 | -22.95 | -20.81458 | 12 | 17 | 53 | -22.95 | -22.51419 | 0 | 13 | 1.05
-14 | 14 | -23.43872 | 4 | -22.95 | -23.26872 | 14 | 12 |  | 40 | -22.95 | -20.61929 | 9 | 17 | 54 | -22.95 | -22.21419 | 0 | 13 | 1.35
-13 | 13 | -23.36656 | 5 | -22.95 | -23.19656 | 13 | 12 |  | 41 | -22.95 | -20.8336 | 6 | 17 | 55 | -22.95 | -21.91419 | 0 | 13 | 1.65
-12 | 12 | -23.31458 | 6 | -22.95 | -23.14458 | 12 | 12 |  | 42 | -22.95 | -21.06546 | 3 | 17 | 56 | -22.95 | -21.61419 | 0 | 13 | 1.95
-11 | 11 | -23.26663 | 7 | -22.95 | -23.09663 | 11 | 12 |  | 43 | -22.95 | -21.06419 | 0 | 17 | 57 | -22.95 | -21.31419 | 0 | 13 | 2.25
-10 | 10 | -23.1783 | 8 | -22.95 | -23.0083 | 10 | 12 |  | 44 | -22.95 | -20.92667 | -3 | 17 |  |  | -21.31419
-9 | 9 | -23.11929 | 9 | -22.95 | -22.94929 | 9 | 12 |  | 45 | -22.95 | -20.53994 | -6 | 17
-8 | 8 | -23.17908 | 10 | -22.95 | -23.00908 | 8 | 12 |  | 46 | -22.95 | -20.26397 | -9 | 17
-7 | 7 | -23.26943 | 11 | -22.95 | -23.09943 | 7 | 12 |  | 47 | -22.95 | -20.3673 | -12 | 17
-6 | 6 | -23.3336 | 12 | -22.95 | -23.1636 | 6 | 12 |  | 48 | -22.95 | -20.38706 | -16 | 17 |  | 700000
-5 | 5 | -23.39695 | 13 | -22.95 | -23.22695 | 5 | 12 |  | 49 | -22.95 | -20.48753 | -24 | 17 |  | 3436.3
-4 | 4 | -23.47527 | 14 | -22.95 | -23.30527 | 4 | 12 |  | 50 | -22.95 | -24 | -24 | 13
-3 | 3 | -23.56546 | 15 | -22.95 | -23.39546 | 3 | 12 |  |  |  | -20.26397
-2 | 2 | -23.61927 | 16 | -22.95 | -23.44927 | 2 | 12
-1 | 1 | -23.61832 | 17 | -22.95 | -23.44832 | 1 | 12
0 | 0 | -23.56419 | 18 | -22.95 | -23.39419 | 0 | 12
1 | -1 | -23.53396 | 19 | -22.95 | -23.36396 | -1 | 12
2 | -2 | -23.52667 | 20 | -22.95 | -23.35667 | -2 | 12
3 | -3 | -23.42667 | 21 | -22.95 | -23.25667 | -3 | 12
4 | -4 | -23.3208 | 22 | -22.95 | -23.1508 | -4 | 12
5 | -5 | -23.1792 | 23 | -22.95 | -23.0092 | -5 | 12
6 | -6 | -23.03994 | 24 | -22.95 | -22.86994 | -6 | 12
7 | -7 | -22.9725 | 25 | -22.95 | -22.8025 | -7 | 12
8 | -8 | -22.86118 | 26 | -22.95 | -22.69118 | -8 | 12
9 | -9 | -22.76397 | 27 | -22.95 | -22.59397 | -9 | 12
10 | -10 | -22.82589 | 28 | -22.95 | -22.65589 | -10 | 12
11 | -11 | -22.85676 | 29 | -22.95 | -22.68676 | -11 | 12
12 | -12 | -22.8673 | 30 | -22.95 | -22.6973 | -12 | 12
13 | -13 | -22.87858 | 31 | -22.95 | -22.70858 | -13 | 12
14 | -14 | -22.90311 | 32 | -22.95 | -22.73311 | -14 | 12
15 | -15 | -22.88438 | 33 | -22.95 | -22.71438 | -15 | 12
16 | -16 | -22.88706 | 34 | -22.95 | -22.71706 | -16 | 12
24 | -24 | -22.98753 | 35 | -22.95 | -22.81753 | -24 | 12 | -22.59397
|  |  | 36 | -22.95 | -22.81753 | -24 | 17