## Navigation
Filename | 980044 | Run | Header start | Header end | Data start | Data end | PHI | SIG | MON | TIME | VAR | VARCOL
Number of runs | 4 | 1 | 5 | 15 | 18 | 50 | 2 | 5 | 4 | 3 | XPOS | 10
Parsed? | YES | 2 | 55 | 65 | 68 | 100 | 2 | 5 | 4 | 3 | XPOS | 10
Last row | 200 | 3 | 105 | 115 | 118 | 150 | 2 | 5 | 4 | 3 | XPOS | 10
Number of columns in STRAINS worksheet | 19 | 4 | 155 | 165 | 168 | 200 | 2 | 5 | 4 | 3 | XPOS | 10
First drive column in STRAINS worksheet | 5
Last drive column in STRAINS worksheet | 13
Number of Grids | 0
Instrument | L3

## Strains
Run | Record | File | Date/Time | 2TM | TMFR | PSI | PHI | DSRD | XPOS | YPOS | ZPOS | DSTD | OSC | # points | Monitor | Time(s) | Max | Min
1 | 1 | 980044 | 2014-01-01 20:09 | 71.88 | 35.94 | -45 | -90.2 | 12.5 | -169.04 | -15.54 | 150 | 0 | OFF | 33 | 7000 | 34 | 210 | 57
2 | 2 | 980044 | 2014-01-01 20:29 | 71.88 | 35.94 | -45 | -90.2 | 12.5 | -168.65 | -15.58 | 141.605 | 0 | OFF | 33 | 7000 | 33 | 213 | 53
3 | 10 | 980044 | 2014-01-01 20:48 | 71.88 | 35.94 | -45 | -90.2 | 12.5 | -168.175 | -15.8 | 60.78 | 0 | OFF | 33 | 7000 | 33 | 207 | 46
4 | 11 | 980044 | 2014-01-01 21:08 | 71.88 | 35.94 | -45 | -90.2 | 12.5 | -167.41 | -15.8 | 50.97 | 0 | OFF | 33 | 7000 | 33 | 203 | 47

## 980044
Runs = | 1
Run : 1 Seq 1 Rec 1 File L3A:980044 Date 1-JAN-2014 20:08:40.26
Mode: MW_ANGLE Npts 33 Rpts 0
Cmon: Mon1[ DB]= 7000 * 1 Mon2[CF]=* 0
Temp: Temperature control hardware not installed.
Monx: [ 0.00000]# 0
Anax: [ 0.00000]# 0
Drv : 2TM= 71.880 TMFR= 35.940 PSI= -45.000 PHI= -90.200 DSRD= 12.500
Drv : XPOS=-169.040 YPOS= -15.540 ZPOS= 150.000 DSTD= 0.000
Osc : DRIVE oscillation during count OFF.
Nam : Use NAME command to store text on this line. | [5 empty] | Amp | Xcentre | Width | Back | Phi
Com : Use COMMENT command to store text on this line. | [5 empty] | 110.9263 | -170.1714 | 0.2816008 | 65.37217 | 90
POINT | XPOS | TIME | MON= DB | SIG= IC | Calc | Error | CHI2
1 | -169.035 | 33 | 7000 | 154 | 176.2984 | 3.228703 | 1.661262
2 | -169.11 | 34 | 7000 | 175 | 176.2984 | 0.00963394
3 | -169.18 | 33 | 7000 | 149 | 176.2984 | 5.001374
4 | -169.245 | 34 | 7000 | 145 | 176.2984 | 6.755808
5 | -169.3 | 33 | 7000 | 158 | 176.2984 | 2.119195
6 | -169.375 | 34 | 7000 | 192 | 176.2984 | 1.284058
7 | -169.43 | 33 | 7000 | 193 | 176.2984 | 1.445296
8 | -169.505 | 33 | 7000 | 171 | 176.2984 | 0.1641722
9 | -169.57 | 33 | 7000 | 163 | 176.2984 | 1.08496
10 | -169.64 | 33 | 7000 | 180 | 176.2984 | 0.07611981
11 | -169.69 | 33 | 7000 | 198 | 176.2984 | 2.378575
12 | -169.77 | 34 | 7000 | 186 | 176.2984 | 0.5060232
13 | -169.83 | 34 | 7000 | 200 | 176.2984 | 2.80882
14 | -169.89 | 33 | 7000 | 210 | 176.2984 | 5.408549
15 | -169.95 | 34 | 7000 | 192 | 176.2984 | 1.284058
16 | -170.025 | 34 | 7000 | 195 | 172.4137 | 2.616118
17 | -170.08 | 34 | 7000 | 153 | 160.0733 | 0.3270055
18 | -170.15 | 34 | 7000 | 138 | 132.1276 | 0.2498896
19 | -170.21 | 33 | 7000 | 88 | 101.4267 | 2.048592
20 | -170.275 | 33 | 7000 | 95 | 78.1419 | 2.991531
21 | -170.34 | 33 | 7000 | 64 | 66.67727 | 0.1119968
22 | -170.41 | 33 | 7000 | 58 | 65.37217 | 0.9370508
23 | -170.48 | 33 | 7000 | 65 | 65.37217 | 0.002130974
24 | -170.54 | 34 | 7000 | 63 | 65.37217 | 0.08932077
25 | -170.61 | 34 | 7000 | 68 | 65.37217 | 0.101551
26 | -170.67 | 34 | 7000 | 79 | 65.37217 | 2.350856
27 | -170.745 | 34 | 7000 | 63 | 65.37217 | 0.08932077
28 | -170.81 | 33 | 7000 | 57 | 65.37217 | 1.229707
29 | -170.87 | 34 | 7000 | 60 | 65.37217 | 0.4810042
30 | -170.935 | 33 | 7000 | 70 | 65.37217 | 0.3059539
31 | -170.995 | 33 | 7000 | 67 | 65.37217 | 0.03954953
32 | -171.065 | 33 | 7000 | 67 | 65.37217 | 0.03954953
33 | -171.12 | 34 | 7000 | 72 | 65.37217 | 0.6101122
Run : 2 Seq 2 Rec 2 File L3A:980044 Date 1-JAN-2014 20:28:39.25
Mode: MW_ANGLE Npts 33 Rpts 0
Cmon: Mon1[ DB]= 7000 * 1 Mon2[CF]=* 0
Temp: Temperature control hardware not installed.
Monx: [ 0.00000]# 0
Anax: [ 0.00000]# 0
Drv : 2TM= 71.880 TMFR= 35.940 PSI= -45.000 PHI= -90.200 DSRD= 12.500
Drv : XPOS=-168.650 YPOS= -15.580 ZPOS= 141.605 DSTD= 0.000
Osc : DRIVE oscillation during count OFF.
Nam : Use NAME command to store text on this line. | [5 empty] | Amp | Xcentre | Width | Back | Phi
Com : Use COMMENT command to store text on this line. | [5 empty] | 116.1525 | -169.7409 | 0.3156247 | 60.82098 | 90
POINT | XPOS | TIME | MON= DB | SIG= IC | Calc | Error | CHI2
1 | -168.655 | 33 | 7000 | 175 | 176.9734 | 0.02225394 | 0.8719923
2 | -168.72 | 33 | 7000 | 186 | 176.9734 | 0.4380586
3 | -168.79 | 34 | 7000 | 166 | 176.9734 | 0.725399
4 | -168.855 | 33 | 7000 | 168 | 176.9734 | 0.4793006
5 | -168.91 | 33 | 7000 | 186 | 176.9734 | 0.4380586
6 | -168.975 | 33 | 7000 | 172 | 176.9734 | 0.1438084
7 | -169.05 | 33 | 7000 | 162 | 176.9734 | 1.383973
8 | -169.115 | 33 | 7000 | 189 | 176.9734 | 0.765282
9 | -169.17 | 33 | 7000 | 192 | 176.9734 | 1.17603
10 | -169.245 | 33 | 7000 | 158 | 176.9734 | 2.278425
11 | -169.31 | 33 | 7000 | 181 | 176.9734 | 0.08957591
12 | -169.365 | 33 | 7000 | 213 | 176.9734 | 6.093491
13 | -169.44 | 33 | 7000 | 170 | 176.9734 | 0.2860516
14 | -169.495 | 32 | 7000 | 178 | 176.9734 | 0.005920445
15 | -169.57 | 33 | 7000 | 172 | 173.7809 | 0.01843997
16 | -169.64 | 32 | 7000 | 154 | 159.5261 | 0.1982983
17 | -169.705 | 33 | 7000 | 138 | 136.0581 | 0.02732457
18 | -169.765 | 34 | 7000 | 111 | 107.0103 | 0.1434046
19 | -169.825 | 33 | 7000 | 82 | 83.35969 | 0.0225458
20 | -169.9 | 32 | 7000 | 63 | 65.60188 | 0.1074564
21 | -169.965 | 33 | 7000 | 64 | 60.82098 | 0.1579087
22 | -170.025 | 33 | 7000 | 60 | 60.82098 | 0.01123351
23 | -170.08 | 33 | 7000 | 55 | 60.82098 | 0.6160696
24 | -170.15 | 33 | 7000 | 70 | 60.82098 | 1.203634
25 | -170.21 | 33 | 7000 | 55 | 60.82098 | 0.6160696
26 | -170.275 | 33 | 7000 | 55 | 60.82098 | 0.6160696
27 | -170.34 | 33 | 7000 | 59 | 60.82098 | 0.05620295
28 | -170.42 | 32 | 7000 | 53 | 60.82098 | 1.154109
29 | -170.49 | 33 | 7000 | 74 | 60.82098 | 2.347115
30 | -170.545 | 32 | 7000 | 59 | 60.82098 | 0.05620295
31 | -170.605 | 32 | 7000 | 56 | 60.82098 | 0.4150333
32 | -170.67 | 32 | 7000 | 71 | 60.82098 | 1.45933
33 | -170.745 | 33 | 7000 | 72 | 60.82098 | 1.735701
Run : 3 Seq 3 Rec 10 File L3A:980044 Date 1-JAN-2014 20:47:58.07
Mode: MW_ANGLE Npts 33 Rpts 0
Cmon: Mon1[ DB]= 7000 * 1 Mon2[CF]=* 0
Temp: Temperature control hardware not installed.
Monx: [ 0.00000]# 0
Anax: [ 0.00000]# 0
Drv : 2TM= 71.880 TMFR= 35.940 PSI= -45.000 PHI= -90.200 DSRD= 12.500
Drv : XPOS=-168.175 YPOS= -15.800 ZPOS= 60.780 DSTD= 0.000
Osc : DRIVE oscillation during count OFF.
Nam : Use NAME command to store text on this line. | [5 empty] | Amp | Xcentre | Width | Back | Phi
Com : Use COMMENT command to store text on this line. | [5 empty] | 114.1402 | -169.0633 | 0.3608576 | 62.71094 | 90
POINT | XPOS | TIME | MON= DB | SIG= IC | Calc | Error | CHI2
1 | -168.175 | 33 | 7000 | 166 | 176.8511 | 0.7093178 | 1.442766
2 | -168.25 | 33 | 7000 | 161 | 176.8511 | 1.560608
3 | -168.32 | 33 | 7000 | 149 | 176.8511 | 5.205938
4 | -168.38 | 33 | 7000 | 186 | 176.8511 | 0.450011
5 | -168.435 | 33 | 7000 | 165 | 176.8511 | 0.851206
6 | -168.51 | 32 | 7000 | 161 | 176.8511 | 1.560608
7 | -168.575 | 32 | 7000 | 183 | 176.8511 | 0.2066052
8 | -168.64 | 33 | 7000 | 190 | 176.8511 | 0.9099637
9 | -168.71 | 34 | 7000 | 195 | 176.8511 | 1.689138
10 | -168.77 | 33 | 7000 | 201 | 176.8511 | 2.901336
11 | -168.825 | 33 | 7000 | 207 | 176.6008 | 4.464313
12 | -168.9 | 33 | 7000 | 179 | 169.4483 | 0.5096909
13 | -168.97 | 33 | 7000 | 146 | 153.8759 | 0.4248624
14 | -169.035 | 33 | 7000 | 137 | 131.7243 | 0.2031635
15 | -169.095 | 33 | 7000 | 101 | 106.4681 | 0.2960446
16 | -169.165 | 32 | 7000 | 83 | 83.34511 | 0.001434928
17 | -169.225 | 33 | 7000 | 70 | 70.3623 | 0.001875183
18 | -169.295 | 32 | 7000 | 84 | 63.19212 | 5.15438
19 | -169.355 | 33 | 7000 | 64 | 62.71094 | 0.02596384
20 | -169.42 | 32 | 7000 | 61 | 62.71094 | 0.04798856
21 | -169.49 | 33 | 7000 | 52 | 62.71094 | 2.206234
22 | -169.55 | 33 | 7000 | 78 | 62.71094 | 2.996865
23 | -169.605 | 33 | 7000 | 61 | 62.71094 | 0.04798856
24 | -169.67 | 32 | 7000 | 70 | 62.71094 | 0.7590065
25 | -169.745 | 32 | 7000 | 61 | 62.71094 | 0.04798856
26 | -169.81 | 34 | 7000 | 64 | 62.71094 | 0.02596384
27 | -169.88 | 33 | 7000 | 46 | 62.71094 | 6.070769
28 | -169.945 | 33 | 7000 | 62 | 62.71094 | 0.008152096
29 | -170.01 | 33 | 7000 | 56 | 62.71094 | 0.8042261
30 | -170.07 | 33 | 7000 | 68 | 62.71094 | 0.4113853
31 | -170.14 | 32 | 7000 | 62 | 62.71094 | 0.008152096
32 | -170.205 | 33 | 7000 | 72 | 62.71094 | 1.198427
33 | -170.27 | 33 | 7000 | 65 | 62.71094 | 0.08061252
Run : 4 Seq 4 Rec 11 File L3A:980044 Date 1-JAN-2014 21:07:58.22
Mode: MW_ANGLE Npts 33 Rpts 0
Cmon: Mon1[ DB]= 7000 * 1 Mon2[CF]=* 0
Temp: Temperature control hardware not installed.
Monx: [ 0.00000]# 0
Anax: [ 0.00000]# 0
Drv : 2TM= 71.880 TMFR= 35.940 PSI= -45.000 PHI= -90.200 DSRD= 12.500
Drv : XPOS=-167.410 YPOS= -15.800 ZPOS= 50.970 DSTD= 0.000
Osc : DRIVE oscillation during count OFF.
Nam : Use NAME command to store text on this line. | [5 empty] | Amp | Xcentre | Width | Back | Phi
Com : Use COMMENT command to store text on this line. | [5 empty] | 118.7308 | -168.3796 | 0.4480564 | 63.45185 | 90
POINT | XPOS | TIME | MON= DB | SIG= IC | Calc | Error | CHI2
1 | -167.405 | 33 | 7000 | 178 | 182.1827 | 0.0982863 | 1.056409
2 | -167.485 | 32 | 7000 | 184 | 182.1827 | 0.01794884
3 | -167.55 | 32 | 7000 | 167 | 182.1827 | 1.380325
4 | -167.62 | 33 | 7000 | 181 | 182.1827 | 0.007728034
5 | -167.67 | 33 | 7000 | 186 | 182.1827 | 0.07834299
6 | -167.75 | 33 | 7000 | 195 | 182.1827 | 0.8424781
7 | -167.815 | 32 | 7000 | 176 | 182.1827 | 0.2171918
8 | -167.88 | 32 | 7000 | 173 | 182.1827 | 0.4874101
9 | -167.945 | 33 | 7000 | 186 | 182.1827 | 0.07834299
10 | -168.01 | 33 | 7000 | 203 | 182.1827 | 2.134779
11 | -168.065 | 33 | 7000 | 181 | 182.1798 | 0.007689568
12 | -168.135 | 32 | 7000 | 181 | 179.0969 | 0.02000889
13 | -168.2 | 32 | 7000 | 166 | 171.0446 | 0.1533016
14 | -168.265 | 33 | 7000 | 165 | 157.9947 | 0.2974157
15 | -168.33 | 32 | 7000 | 132 | 139.9474 | 0.4784888
16 | -168.395 | 32 | 7000 | 124 | 117.1833 | 0.3747388
17 | -168.45 | 33 | 7000 | 104 | 99.36332 | 0.2067196
18 | -168.525 | 32 | 7000 | 69 | 80.82973 | 2.028153
19 | -168.595 | 32 | 7000 | 77 | 69.53466 | 0.7237827
20 | -168.655 | 33 | 7000 | 69 | 64.46627 | 0.2978939
21 | -168.725 | 32 | 7000 | 76 | 63.45185 | 2.071789
22 | -168.79 | 32 | 7000 | 57 | 63.45185 | 0.730288
23 | -168.85 | 32 | 7000 | 69 | 63.45185 | 0.4461149
24 | -168.92 | 33 | 7000 | 69 | 63.45185 | 0.4461149
25 | -168.985 | 33 | 7000 | 61 | 63.45185 | 0.09855061
26 | -169.045 | 32 | 7000 | 57 | 63.45185 | 0.730288
27 | -169.11 | 32 | 7000 | 74 | 63.45185 | 1.503559
28 | -169.175 | 33 | 7000 | 47 | 63.45185 | 5.758798
29 | -169.245 | 32 | 7000 | 59 | 63.45185 | 0.3359153
30 | -169.305 | 33 | 7000 | 71 | 63.45185 | 0.8024579
31 | -169.37 | 33 | 7000 | 50 | 63.45185 | 3.619047
32 | -169.44 | 33 | 7000 | 77 | 63.45185 | 2.383796
33 | -169.5 | 33 | 7000 | 75 | 63.45185 | 1.778129

## Setup
[5 empty] | Step = | -0.065
| Plate H1 |  |  |  | Nsteps = | 33
Tooth | Xtel | X-AXIS | Y-AXIS | Z-AXIS |  | X-finish | Xwall | Xwall2 | WallAverage | Diff | Xwall (norma) |  | REC | X-AXIS | Y-AXIS | Z-AXIS | MON1 | Depth
1 | -170.04 | -169.04 | -15.54 | 150 |  | -171.12 | -170.078 | -170.0627 | -170.0703 | 0.01536202 | -170.1714 | -0.1010834 | 1 | -170.0214 | -15.54 | 150 | 1 | 0.15
2 | -169.65 | -168.65 | -15.58 | 141.605 |  | -170.73 | -169.6113 | -169.6143 | -169.6128 | -0.002953624 | -169.7409 | -0.1280323 | 2 | -169.5909 | -15.58 | 141.605 | 1 | 0.15
3 | -169.78 | -168.78 | -15.58 | 131.32 |  | -170.86 | -169.7769 | -169.7708 | -169.7739 | 0.006130738 | -169.8843 |  | 3 | -169.7343 | -15.58 | 131.32 | 1 | 0.15
4 | -168.715 | -167.715 | -15.62 | 120.44 |  | -169.795 | -168.6016 | -168.5964 | -168.599 | 0.005121955 | -168.7094 |  | 4 | -168.5594 | -15.62 | 120.44 | 1 | 0.15
5 | -168.75 | -167.75 | -15.625 | 111.03 |  | -169.83 | -168.8027 | -168.7869 | -168.7948 | 0.01574299 | -168.9052 |  | 5 | -168.7552 | -15.625 | 111.03 | 1 | 0.15
6 | -168.725 | -167.725 | -15.625 | 102.065 |  | -169.805 | -168.5823 | -168.6181 | -168.6002 | -0.03573517 | -168.7106 |  | 6 | -168.5606 | -15.625 | 102.065 | 1 | 0.15
7 | -170.235 | -169.235 | -15.71 | 90.885 |  | -171.315 | -170.2353 | -170.2651 | -170.2502 | -0.02971361 | -170.3606 |  | 7 | -170.2106 | -15.71 | 90.885 | 3 | 0.15
8 | -170.445 | -169.445 | -15.71 | 81.955 |  | -171.525 | -170.4245 | -170.4689 | -170.4467 | -0.04441211 | -170.5571 |  | 8 | -170.4071 | -15.71 | 81.955 | 1 | 0.15
9 | -169.6 | -168.6 | -15.725 | 71.845 |  | -170.68 | -169.5558 | -169.4962 | -169.526 | 0.05957285 | -169.6364 |  | 9 | -169.4864 | -15.725 | 71.845 | 1 | 0.15
10 | -169.175 | -168.175 | -15.8 | 60.78 |  | -170.255 | -168.9367 | -168.9581 | -168.9474 | -0.02142564 | -169.0633 | -0.1158497 | 10 | -168.9133 | -15.8 | 60.78 | 1 | 0.15
11 | -168.41 | -167.41 | -15.8 | 50.97 |  | -169.49 | -168.2811 | -168.2846 | -168.2829 | -0.003490682 | -168.3796 | -0.09672543 | 11 | -168.2296 | -15.8 | 50.97 | 1 | 0.15
[12 empty] | -0.1104227 | 12 | -167.6714 | -15.54 | 150 | 1 | 2.5
[13 empty] | 13 | -167.2409 | -15.58 | 141.605 | 1 | 2.5
[13 empty] | 14 | -167.3843 | -15.58 | 131.32 | 1 | 2.5
[13 empty] | 15 | -166.2094 | -15.62 | 120.44 | 1 | 2.5
[13 empty] | 16 | -166.4052 | -15.625 | 111.03 | 1 | 2.5
[13 empty] | 17 | -166.2106 | -15.625 | 102.065 | 1 | 2.5
[13 empty] | 18 | -167.8606 | -15.71 | 90.885 | 3 | 2.5
[13 empty] | 19 | -168.0571 | -15.71 | 81.955 | 1 | 2.5
[13 empty] | 20 | -167.1364 | -15.725 | 71.845 | 1 | 2.5
[13 empty] | 21 | -166.5633 | -15.8 | 60.78 | 1 | 2.5
[13 empty] | 22 | -165.8796 | -15.8 | 50.97 | 1 | 2.5
[13 empty] | 23 | -169.9106 | -15.71 | 90.885 | 3 | 0.45
[13 empty] | 24 | -169.6106 | -15.71 | 90.885 | 3 | 0.75
[13 empty] | 25 | -169.3106 | -15.71 | 90.885 | 3 | 1.05
[13 empty] | 26 | -169.0106 | -15.71 | 90.885 | 3 | 1.35 | 450000 | 2370
[13 empty] | 27 | -168.7106 | -15.71 | 90.885 | 3 | 1.65
[13 empty] | 28 | -168.4106 | -15.71 | 90.885 | 3 | 1.95
[13 empty] | 29 | -168.1106 | -15.71 | 90.885 | 3 | 2.25