## Navigation
Filename | 980033 | Run | Header start | Header end | Data start | Data end | PHI | SIG | MON | TIME | VAR | VARCOL
Number of runs | 11 | 1 | 5 | 15 | 18 | 54 | 2 | 5 | 4 | 3 | XPOS | 10
Parsed? | YES | 2 | 59 | 69 | 72 | 108 | 2 | 5 | 4 | 3 | XPOS | 10
Last row | 594 | 3 | 113 | 123 | 126 | 162 | 2 | 5 | 4 | 3 | XPOS | 10
Number of columns in STRAINS worksheet | 19 | 4 | 167 | 177 | 180 | 216 | 2 | 5 | 4 | 3 | XPOS | 10
First drive column in STRAINS worksheet | 5 | 5 | 221 | 231 | 234 | 270 | 2 | 5 | 4 | 3 | XPOS | 10
Last drive column in STRAINS worksheet | 13 | 6 | 275 | 285 | 288 | 324 | 2 | 5 | 4 | 3 | XPOS | 10
Number of Grids | 0 | 7 | 329 | 339 | 342 | 378 | 2 | 5 | 4 | 3 | XPOS | 10
Instrument | L3 | 8 | 383 | 393 | 396 | 432 | 2 | 5 | 4 | 3 | XPOS | 10
|  | 9 | 437 | 447 | 450 | 486 | 2 | 5 | 4 | 3 | XPOS | 10
|  | 10 | 491 | 501 | 504 | 540 | 2 | 5 | 4 | 3 | XPOS | 10
|  | 11 | 545 | 555 | 558 | 594 | 2 | 5 | 4 | 3 | XPOS | 10

## Strains
Run | Record | File | Date/Time | 2TM | TMFR | PSI | PHI | DSRD | XPOS | YPOS | ZPOS | DSTD | OSC | # points | Monitor | Time(s) | Max | Min
1 | 1 | 980033 | 2013-12-28 16:11 | 71.88 | 35.94 | -45 | -90.5 | 12 | -168.395 | -16.575 | 1.33 | 0 | OFF | 37 | 7000 | 37 | 227 | 48
2 | 2 | 980033 | 2013-12-28 16:36 | 71.88 | 35.94 | -45 | -90.5 | 12 | -168.66 | -16.825 | -9.295 | 0 | OFF | 37 | 7000 | 36 | 216 | 51
3 | 3 | 980033 | 2013-12-28 17:01 | 71.88 | 35.94 | -45 | -90.5 | 12 | -169.09 | -16.835 | -19.355 | 0 | OFF | 37 | 7000 | 36 | 212 | 51
4 | 4 | 980033 | 2013-12-28 17:26 | 71.88 | 35.94 | -45 | -90.5 | 12 | -167.905 | -16.88 | -28.96 | 0 | OFF | 37 | 7000 | 36 | 170 | 56
5 | 5 | 980033 | 2013-12-28 17:51 | 71.88 | 35.94 | -45 | -90.5 | 12 | -166.81 | -17.19 | -40.08 | 0 | OFF | 37 | 7000 | 37 | 185 | 53
6 | 6 | 980033 | 2013-12-28 18:15 | 71.88 | 35.94 | -45 | -90.5 | 12 | -168.02 | -17.19 | -49.095 | 0 | OFF | 37 | 7000 | 36 | 142 | 56
7 | 7 | 980033 | 2013-12-28 18:40 | 71.88 | 35.94 | -45 | -90.5 | 12 | -168.62 | -17.12 | -58.37 | 0 | OFF | 37 | 7000 | 37 | 196 | 36
8 | 8 | 980033 | 2013-12-28 19:05 | 71.88 | 35.94 | -45 | -90.5 | 12 | -167.95 | -17.225 | -67.325 | 0 | OFF | 37 | 7000 | 36 | 170 | 50
9 | 9 | 980033 | 2013-12-28 19:29 | 71.88 | 35.94 | -45 | -90.5 | 12 | -167.015 | -17.225 | -78.365 | 0 | OFF | 37 | 7000 | 33 | 199 | 56
10 | 10 | 980033 | 2013-12-28 19:52 | 71.88 | 35.94 | -45 | -90.5 | 12 | -167.015 | -17.225 | -89.21 | 0 | OFF | 37 | 7000 | 34 | 236 | 53
11 | 11 | 980033 | 2013-12-28 20:15 | 71.88 | 35.94 | -45 | -90.5 | 12 | -167.925 | -17.595 | -100 | 0 | OFF | 37 | 7000 | 35 | 198 | 57

## 980033
Runs = | 1
Run : 1 Seq 1 Rec 1 File L3A:980033 Date 28-DEC-2013 16:11:22.04
Mode: MW_ANGLE Npts 37 Rpts 0
Cmon: Mon1[ DB]= 7000 * 1 Mon2[CF]=* 0
Temp: Temperature control hardware not installed.
Monx: [ 0.00000]# 0
Anax: [ 0.00000]# 0
Drv : 2TM= 71.880 TMFR= 35.940 PSI= -45.000 PHI= -90.500 DSRD= 12.000
Drv : XPOS=-168.395 YPOS= -16.575 ZPOS= 1.330 DSTD= 0.000
Osc : DRIVE oscillation during count OFF.
Nam : Use NAME command to store text on this line. | [5 empty] | Amp | Xcentre | Width | Back | Phi
Com : Use COMMENT command to store text on this line. | [5 empty] | 121.5203 | -167.1306 | 0.4246433 | 61.50724 | 90
POINT | XPOS | TIME | MON= DB | SIG= IC | Calc | Error | CHI2
1 | -168.395 | 36 | 7000 | 52 | 61.50724 | 1.738222 | 1.634022
2 | -168.325 | 37 | 7000 | 55 | 61.50724 | 0.7698932
3 | -168.26 | 36 | 7000 | 58 | 61.50724 | 0.2120811
4 | -168.19 | 36 | 7000 | 67 | 61.50724 | 0.4503053
5 | -168.125 | 37 | 7000 | 74 | 61.50724 | 2.109042
6 | -168.06 | 36 | 7000 | 68 | 61.50724 | 0.6199409
7 | -167.995 | 37 | 7000 | 62 | 61.50724 | 0.003916388
8 | -167.935 | 36 | 7000 | 63 | 61.50724 | 0.03537053
9 | -167.865 | 37 | 7000 | 68 | 61.50724 | 0.6199409
10 | -167.795 | 37 | 7000 | 56 | 61.50724 | 0.5416009
11 | -167.73 | 38 | 7000 | 48 | 61.50724 | 3.800947
12 | -167.675 | 37 | 7000 | 53 | 61.50724 | 1.36553
13 | -167.61 | 37 | 7000 | 75 | 61.50724 | 2.427396
14 | -167.545 | 37 | 7000 | 73 | 61.50724 | 1.809365
15 | -167.48 | 37 | 7000 | 53 | 61.50724 | 1.36553
16 | -167.405 | 36 | 7000 | 80 | 61.95751 | 4.069144
17 | -167.345 | 37 | 7000 | 71 | 66.47392 | 0.2885262
18 | -167.285 | 37 | 7000 | 78 | 75.84247 | 0.05967847
19 | -167.215 | 37 | 7000 | 93 | 92.905 | 9.703499e-05
20 | -167.155 | 36 | 7000 | 96 | 112.7865 | 2.935279
21 | -167.085 | 37 | 7000 | 160 | 139.314 | 2.674451
22 | -167.015 | 37 | 7000 | 153 | 160.0408 | 0.3240099
23 | -166.96 | 36 | 7000 | 175 | 171.6931 | 0.06248746
24 | -166.895 | 36 | 7000 | 197 | 180.2076 | 1.431401
25 | -166.83 | 36 | 7000 | 201 | 183.0275 | 1.607014
26 | -166.755 | 36 | 7000 | 194 | 183.0275 | 0.6205935
27 | -166.69 | 37 | 7000 | 187 | 183.0275 | 0.08438788
28 | -166.635 | 36 | 7000 | 227 | 183.0275 | 8.517966
29 | -166.555 | 36 | 7000 | 194 | 183.0275 | 0.6205935
30 | -166.505 | 37 | 7000 | 198 | 183.0275 | 1.132197
31 | -166.44 | 37 | 7000 | 183 | 183.0275 | 4.14097e-06
32 | -166.375 | 36 | 7000 | 168 | 183.0275 | 1.344206
33 | -166.31 | 36 | 7000 | 173 | 183.0275 | 0.5812215
34 | -166.245 | 36 | 7000 | 180 | 183.0275 | 0.05092181
35 | -166.17 | 37 | 7000 | 169 | 183.0275 | 1.164329
36 | -166.115 | 36 | 7000 | 154 | 183.0275 | 5.471412
37 | -166.04 | 37 | 7000 | 161 | 183.0275 | 3.013739
Run : 2 Seq 2 Rec 2 File L3A:980033 Date 28-DEC-2013 16:36:28.83
Mode: MW_ANGLE Npts 37 Rpts 0
Cmon: Mon1[ DB]= 7000 * 1 Mon2[CF]=* 0
Temp: Temperature control hardware not installed.
Monx: [ 0.00000]# 0
Anax: [ 0.00000]# 0
Drv : 2TM= 71.880 TMFR= 35.940 PSI= -45.000 PHI= -90.500 DSRD= 12.000
Drv : XPOS=-168.660 YPOS= -16.825 ZPOS= -9.295 DSTD= 0.000
Osc : DRIVE oscillation during count OFF.
Nam : Use NAME command to store text on this line. | [5 empty] | Amp | Xcentre | Width | Back | Phi
Com : Use COMMENT command to store text on this line. | [5 empty] | 119.6581 | -167.3236 | 0.2816656 | 63.66991 | 90
POINT | XPOS | TIME | MON= DB | SIG= IC | Calc | Error | CHI2
1 | -168.67 | 37 | 7000 | 68 | 63.66991 | 0.2757307 | 1.311723
2 | -168.59 | 36 | 7000 | 76 | 63.66991 | 2.00041
3 | -168.525 | 37 | 7000 | 51 | 63.66991 | 3.14758
4 | -168.455 | 37 | 7000 | 57 | 63.66991 | 0.7804857
5 | -168.395 | 36 | 7000 | 61 | 63.66991 | 0.1168592
6 | -168.33 | 37 | 7000 | 71 | 63.66991 | 0.7567639
7 | -168.265 | 38 | 7000 | 65 | 63.66991 | 0.02721758
8 | -168.2 | 37 | 7000 | 52 | 63.66991 | 2.618976
9 | -168.135 | 36 | 7000 | 70 | 63.66991 | 0.5724294
10 | -168.065 | 36 | 7000 | 64 | 63.66991 | 0.001702504
11 | -168.005 | 36 | 7000 | 65 | 63.66991 | 0.02721758
12 | -167.94 | 36 | 7000 | 65 | 63.66991 | 0.02721758
13 | -167.87 | 36 | 7000 | 66 | 63.66991 | 0.08226251
14 | -167.81 | 36 | 7000 | 73 | 63.66991 | 1.192474
15 | -167.745 | 36 | 7000 | 57 | 63.66991 | 0.7804857
16 | -167.67 | 38 | 7000 | 52 | 63.66991 | 2.618976
17 | -167.61 | 37 | 7000 | 60 | 63.66991 | 0.2244705
18 | -167.545 | 36 | 7000 | 87 | 63.66991 | 6.256243
19 | -167.485 | 36 | 7000 | 83 | 65.82424 | 3.554299
20 | -167.42 | 36 | 7000 | 71 | 79.60693 | 1.043368
21 | -167.355 | 37 | 7000 | 113 | 106.1344 | 0.4171416
22 | -167.28 | 38 | 7000 | 134 | 146.8385 | 1.230055
23 | -167.22 | 37 | 7000 | 186 | 169.5604 | 1.45302
24 | -167.15 | 37 | 7000 | 189 | 182.3441 | 0.234399
25 | -167.085 | 37 | 7000 | 201 | 183.328 | 1.553726
26 | -167.025 | 37 | 7000 | 216 | 183.328 | 4.941937
27 | -166.965 | 36 | 7000 | 182 | 183.328 | 0.00969031
28 | -166.895 | 36 | 7000 | 181 | 183.328 | 0.02994296
29 | -166.825 | 37 | 7000 | 193 | 183.328 | 0.4847005
30 | -166.77 | 37 | 7000 | 191 | 183.328 | 0.3081638
31 | -166.705 | 36 | 7000 | 175 | 183.328 | 0.3963195
32 | -166.63 | 35 | 7000 | 165 | 183.328 | 2.035856
33 | -166.575 | 37 | 7000 | 186 | 183.328 | 0.03838429
34 | -166.51 | 37 | 7000 | 183 | 183.328 | 0.0005879616
35 | -166.425 | 36 | 7000 | 160 | 183.328 | 3.401228
36 | -166.365 | 37 | 7000 | 173 | 183.328 | 0.616578
37 | -166.315 | 36 | 7000 | 181 | 183.328 | 0.02994296
Run : 3 Seq 3 Rec 3 File L3A:980033 Date 28-DEC-2013 17:01:03.72
Mode: MW_ANGLE Npts 37 Rpts 0
Cmon: Mon1[ DB]= 7000 * 1 Mon2[CF]=* 0
Temp: Temperature control hardware not installed.
Monx: [ 0.00000]# 0
Anax: [ 0.00000]# 0
Drv : 2TM= 71.880 TMFR= 35.940 PSI= -45.000 PHI= -90.500 DSRD= 12.000
Drv : XPOS=-169.090 YPOS= -16.835 ZPOS= -19.355 DSTD= 0.000
Osc : DRIVE oscillation during count OFF.
Nam : Use NAME command to store text on this line. | [5 empty] | Amp | Xcentre | Width | Back | Phi
Com : Use COMMENT command to store text on this line. | [5 empty] | 111.6417 | -167.8849 | 0.3085868 | 66.37301 | 90
POINT | XPOS | TIME | MON= DB | SIG= IC | Calc | Error | CHI2
1 | -169.09 | 37 | 7000 | 84 | 66.37301 | 3.698937 | 1.331828
2 | -169.005 | 35 | 7000 | 65 | 66.37301 | 0.02900249
3 | -168.945 | 37 | 7000 | 51 | 66.37301 | 4.633912
4 | -168.885 | 37 | 7000 | 69 | 66.37301 | 0.1000154
5 | -168.82 | 37 | 7000 | 66 | 66.37301 | 0.002108151
6 | -168.76 | 35 | 7000 | 62 | 66.37301 | 0.3084393
7 | -168.69 | 36 | 7000 | 69 | 66.37301 | 0.1000154
8 | -168.625 | 36 | 7000 | 55 | 66.37301 | 2.351735
9 | -168.56 | 36 | 7000 | 71 | 66.37301 | 0.3015355
10 | -168.495 | 37 | 7000 | 69 | 66.37301 | 0.1000154
11 | -168.435 | 36 | 7000 | 73 | 66.37301 | 0.6016023
12 | -168.37 | 36 | 7000 | 60 | 66.37301 | 0.6769214
13 | -168.3 | 37 | 7000 | 75 | 66.37301 | 0.9923323
14 | -168.235 | 37 | 7000 | 67 | 66.37301 | 0.005867372
15 | -168.175 | 37 | 7000 | 70 | 66.37301 | 0.1879292
16 | -168.11 | 37 | 7000 | 69 | 66.37301 | 0.1000154
17 | -168.04 | 37 | 7000 | 73 | 71.04472 | 0.0523715
18 | -167.98 | 37 | 7000 | 83 | 84.14618 | 0.01582802
19 | -167.905 | 36 | 7000 | 119 | 112.3934 | 0.3667785
20 | -167.845 | 37 | 7000 | 127 | 140.7507 | 1.488834
21 | -167.775 | 36 | 7000 | 173 | 164.2683 | 0.4407083
22 | -167.705 | 37 | 7000 | 190 | 176.2965 | 0.9883486
23 | -167.645 | 37 | 7000 | 177 | 178.0147 | 0.005816853
24 | -167.59 | 37 | 7000 | 176 | 178.0147 | 0.02306222
25 | -167.525 | 36 | 7000 | 212 | 178.0147 | 5.448121
26 | -167.455 | 37 | 7000 | 148 | 178.0147 | 6.087035
27 | -167.38 | 37 | 7000 | 210 | 178.0147 | 4.871716
28 | -167.32 | 37 | 7000 | 193 | 178.0147 | 1.163522
29 | -167.255 | 37 | 7000 | 176 | 178.0147 | 0.02306222
30 | -167.2 | 37 | 7000 | 185 | 178.0147 | 0.2637548
31 | -167.135 | 36 | 7000 | 194 | 178.0147 | 1.317167
32 | -167.065 | 37 | 7000 | 160 | 178.0147 | 2.028305
33 | -166.99 | 36 | 7000 | 158 | 178.0147 | 2.535364
34 | -166.93 | 37 | 7000 | 184 | 178.0147 | 0.1946957
35 | -166.865 | 36 | 7000 | 183 | 178.0147 | 0.1358108
36 | -166.81 | 37 | 7000 | 162 | 178.0147 | 1.583149
37 | -166.745 | 36 | 7000 | 167 | 178.0147 | 0.7264866
Run : 4 Seq 4 Rec 4 File L3A:980033 Date 28-DEC-2013 17:25:33.55
Mode: MW_ANGLE Npts 37 Rpts 0
Cmon: Mon1[ DB]= 7000 * 1 Mon2[CF]=* 0
Temp: Temperature control hardware not installed.
Monx: [ 0.00000]# 0
Anax: [ 0.00000]# 0
Drv : 2TM= 71.880 TMFR= 35.940 PSI= -45.000 PHI= -90.500 DSRD= 12.000
Drv : XPOS=-167.905 YPOS= -16.880 ZPOS= -28.960 DSTD= 0.000
Osc : DRIVE oscillation during count OFF.
Nam : Use NAME command to store text on this line. | [5 empty] | Amp | Xcentre | Width | Back | Phi | -166.5363
Com : Use COMMENT command to store text on this line. | [5 empty] | 94.72287 | -166.5363 | 0.35 | 68.07376 | 90
POINT | XPOS | TIME | MON= DB | SIG= IC | Calc | Error | CHI2
1 | -167.91 | 36 | 7000 | 61 | 68.07376 | 0.8202971 | 1.121195
2 | -167.835 | 36 | 7000 | 65 | 68.07376 | 0.1453541
3 | -167.76 | 37 | 7000 | 62 | 68.07376 | 0.5950096
4 | -167.69 | 36 | 7000 | 62 | 68.07376 | 0.5950096
5 | -167.63 | 38 | 7000 | 67 | 68.07376 | 0.01720846
6 | -167.565 | 36 | 7000 | 56 | 68.07376 | 2.603138
7 | -167.51 | 36 | 7000 | 64 | 68.07376 | 0.2593054
8 | -167.43 | 36 | 7000 | 74 | 68.07376 | 0.4745984
9 | -167.37 | 38 | 7000 | 72 | 68.07376 | 0.2141019
10 | -167.305 | 36 | 7000 | 64 | 68.07376 | 0.2593054
11 | -167.245 | 37 | 7000 | 65 | 68.07376 | 0.1453541
12 | -167.175 | 37 | 7000 | 64 | 68.07376 | 0.2593054
13 | -167.11 | 36 | 7000 | 63 | 68.07376 | 0.4086202
14 | -167.045 | 37 | 7000 | 77 | 68.07376 | 1.034775
15 | -166.98 | 36 | 7000 | 75 | 68.07376 | 0.6396368
16 | -166.915 | 36 | 7000 | 82 | 68.07376 | 2.365123
17 | -166.86 | 36 | 7000 | 63 | 68.07376 | 0.4086202
18 | -166.795 | 37 | 7000 | 75 | 68.07376 | 0.6396368
19 | -166.73 | 37 | 7000 | 91 | 70.30999 | 4.704139
20 | -166.655 | 37 | 7000 | 117 | 80.89697 | 11.14042
21 | -166.585 | 36 | 7000 | 96 | 98.62663 | 0.07186631
22 | -166.52 | 37 | 7000 | 107 | 121.4648 | 1.955411
23 | -166.47 | 36 | 7000 | 124 | 137.4089 | 1.449996
24 | -166.4 | 36 | 7000 | 157 | 153.2355 | 0.09026378
25 | -166.34 | 37 | 7000 | 166 | 160.7698 | 0.1647887
26 | -166.275 | 37 | 7000 | 169 | 162.7966 | 0.2277026
27 | -166.205 | 37 | 7000 | 162 | 162.7966 | 0.003917451
28 | -166.13 | 37 | 7000 | 167 | 162.7966 | 0.1057981
29 | -166.07 | 36 | 7000 | 167 | 162.7966 | 0.1057981
30 | -166.015 | 37 | 7000 | 170 | 162.7966 | 0.3052263
31 | -165.945 | 37 | 7000 | 159 | 162.7966 | 0.09065683
32 | -165.885 | 37 | 7000 | 157 | 162.7966 | 0.214019
33 | -165.81 | 37 | 7000 | 163 | 162.7966 | 0.0002537263
34 | -165.745 | 36 | 7000 | 145 | 162.7966 | 2.184277
35 | -165.68 | 37 | 7000 | 147 | 162.7966 | 1.697508
36 | -165.615 | 37 | 7000 | 145 | 162.7966 | 2.184277
37 | -165.56 | 36 | 7000 | 151 | 162.7966 | 0.9215933
Run : 5 Seq 5 Rec 5 File L3A:980033 Date 28-DEC-2013 17:50:31.45
Mode: MW_ANGLE Npts 37 Rpts 0
Cmon: Mon1[ DB]= 7000 * 1 Mon2[CF]=* 0
Temp: Temperature control hardware not installed.
Monx: [ 0.00000]# 0
Anax: [ 0.00000]# 0
Drv : 2TM= 71.880 TMFR= 35.940 PSI= -45.000 PHI= -90.500 DSRD= 12.000
Drv : XPOS=-166.810 YPOS= -17.190 ZPOS= -40.080 DSTD= 0.000
Osc : DRIVE oscillation during count OFF.
Nam : Use NAME command to store text on this line. | [5 empty] | Amp | Xcentre | Width | Back | Phi | -166.5363
Com : Use COMMENT command to store text on this line. | [5 empty] | 85.49338 | -165.4496 | 0.35 | 62.83563 | 90
POINT | XPOS | TIME | MON= DB | SIG= IC | Calc | Error | CHI2
1 | -166.81 | 37 | 7000 | 53 | 62.83563 | 1.825277 | 1.57997
2 | -166.73 | 37 | 7000 | 63 | 62.83563 | 0.0004288327
3 | -166.665 | 36 | 7000 | 61 | 62.83563 | 0.05523851
4 | -166.605 | 37 | 7000 | 69 | 62.83563 | 0.5507162
5 | -166.54 | 37 | 7000 | 65 | 62.83563 | 0.07206898
6 | -166.48 | 37 | 7000 | 53 | 62.83563 | 1.825277
7 | -166.41 | 37 | 7000 | 66 | 62.83563 | 0.1517154
8 | -166.33 | 37 | 7000 | 61 | 62.83563 | 0.05523851
9 | -166.265 | 37 | 7000 | 58 | 62.83563 | 0.4031612
10 | -166.2 | 36 | 7000 | 63 | 62.83563 | 0.0004288327
11 | -166.15 | 37 | 7000 | 73 | 62.83563 | 1.415265
12 | -166.085 | 37 | 7000 | 63 | 62.83563 | 0.0004288327
13 | -166.02 | 37 | 7000 | 62 | 62.83563 | 0.01126263
14 | -165.95 | 37 | 7000 | 55 | 62.83563 | 1.116312
15 | -165.885 | 36 | 7000 | 74 | 62.83563 | 1.684366
16 | -165.82 | 36 | 7000 | 56 | 62.83563 | 0.8343907
17 | -165.76 | 37 | 7000 | 64 | 62.83563 | 0.0211836
18 | -165.7 | 37 | 7000 | 67 | 62.83563 | 0.2588351
19 | -165.63 | 36 | 7000 | 70 | 65.98003 | 0.2308594
20 | -165.555 | 36 | 7000 | 95 | 76.93255 | 3.436132
21 | -165.495 | 37 | 7000 | 111 | 91.34761 | 3.479429
22 | -165.43 | 37 | 7000 | 103 | 112.0962 | 0.8033151
23 | -165.37 | 37 | 7000 | 112 | 128.6661 | 2.479976
24 | -165.31 | 36 | 7000 | 120 | 140.211 | 3.404024
25 | -165.24 | 37 | 7000 | 135 | 147.3291 | 1.125971
26 | -165.17 | 36 | 7000 | 120 | 148.329 | 6.687774
27 | -165.11 | 37 | 7000 | 152 | 148.329 | 0.08865898
28 | -165.04 | 37 | 7000 | 157 | 148.329 | 0.4788921
29 | -164.975 | 37 | 7000 | 143 | 148.329 | 0.1985899
30 | -164.91 | 36 | 7000 | 166 | 148.329 | 1.881108
31 | -164.855 | 36 | 7000 | 159 | 148.329 | 0.7161636
32 | -164.775 | 37 | 7000 | 185 | 148.329 | 7.268981
33 | -164.715 | 37 | 7000 | 172 | 148.329 | 3.25765
34 | -164.65 | 36 | 7000 | 142 | 148.329 | 0.2820871
35 | -164.585 | 37 | 7000 | 139 | 148.329 | 0.6261182
36 | -164.525 | 37 | 7000 | 168 | 148.329 | 2.303261
37 | -164.47 | 37 | 7000 | 163 | 148.329 | 1.320478
Run : 6 Seq 6 Rec 6 File L3A:980033 Date 28-DEC-2013 18:14:58.05
Mode: MW_ANGLE Npts 37 Rpts 0
Cmon: Mon1[ DB]= 7000 * 1 Mon2[CF]=* 0
Temp: Temperature control hardware not installed.
Monx: [ 0.00000]# 0
Anax: [ 0.00000]# 0
Drv : 2TM= 71.880 TMFR= 35.940 PSI= -45.000 PHI= -90.500 DSRD= 12.000
Drv : XPOS=-168.020 YPOS= -17.190 ZPOS= -49.095 DSTD= 0.000
Osc : DRIVE oscillation during count OFF.
Nam : Use NAME command to store text on this line. | [5 empty] | Amp | Xcentre | Width | Back | Phi | -166.5363
Com : Use COMMENT command to store text on this line. | [5 empty] | 48.67727 | -166.8212 | 0.35 | 64.015 | 90
POINT | XPOS | TIME | MON= DB | SIG= IC | Calc | Error | CHI2
1 | -168.02 | 37 | 7000 | 69 | 64.015 | 0.3601484 | 0.7884521
2 | -167.945 | 37 | 7000 | 70 | 64.015 | 0.5117177
3 | -167.885 | 36 | 7000 | 62 | 64.015 | 0.06548743
4 | -167.81 | 36 | 7000 | 66 | 64.015 | 0.05970045
5 | -167.75 | 37 | 7000 | 56 | 64.015 | 1.147147
6 | -167.69 | 36 | 7000 | 61 | 64.015 | 0.14902
7 | -167.62 | 37 | 7000 | 69 | 64.015 | 0.3601484
8 | -167.56 | 36 | 7000 | 59 | 64.015 | 0.4262748
9 | -167.495 | 37 | 7000 | 61 | 64.015 | 0.14902
10 | -167.425 | 37 | 7000 | 72 | 64.015 | 0.8855589
11 | -167.365 | 37 | 7000 | 59 | 64.015 | 0.4262748
12 | -167.3 | 36 | 7000 | 61 | 64.015 | 0.14902
13 | -167.23 | 37 | 7000 | 70 | 64.015 | 0.5117177
14 | -167.165 | 37 | 7000 | 63 | 64.015 | 0.01635274
15 | -167.105 | 37 | 7000 | 70 | 64.015 | 0.5117177
16 | -167.03 | 36 | 7000 | 69 | 64.61066 | 0.2792216
17 | -166.975 | 36 | 7000 | 59 | 67.50503 | 1.226027
18 | -166.905 | 36 | 7000 | 72 | 74.66573 | 0.09869592
19 | -166.845 | 37 | 7000 | 101 | 83.90292 | 2.894161
20 | -166.775 | 37 | 7000 | 92 | 96.59716 | 0.2297157
21 | -166.71 | 37 | 7000 | 94 | 105.3147 | 1.361951
22 | -166.645 | 36 | 7000 | 120 | 110.6746 | 0.7246934
23 | -166.58 | 36 | 7000 | 115 | 112.6767 | 0.0469365
24 | -166.515 | 37 | 7000 | 142 | 112.6923 | 6.048897
25 | -166.455 | 37 | 7000 | 125 | 112.6923 | 1.211843
26 | -166.385 | 37 | 7000 | 111 | 112.6923 | 0.02579963
27 | -166.325 | 37 | 7000 | 100 | 112.6923 | 1.610936
28 | -166.26 | 37 | 7000 | 109 | 112.6923 | 0.1250717
29 | -166.185 | 36 | 7000 | 112 | 112.6923 | 0.004278839
30 | -166.13 | 36 | 7000 | 113 | 112.6923 | 0.0008380638
31 | -166.055 | 36 | 7000 | 113 | 112.6923 | 0.0008380638
32 | -166 | 37 | 7000 | 102 | 112.6923 | 1.120829
33 | -165.935 | 37 | 7000 | 109 | 112.6923 | 0.1250717
34 | -165.87 | 37 | 7000 | 105 | 112.6923 | 0.5635327
35 | -165.8 | 37 | 7000 | 119 | 112.6923 | 0.334349
36 | -165.74 | 37 | 7000 | 74 | 112.6923 | 20.23096
37 | -165.675 | 36 | 7000 | 78 | 112.6923 | 15.43017
Run : 7 Seq 7 Rec 7 File L3A:980033 Date 28-DEC-2013 18:39:47.05
Mode: MW_ANGLE Npts 37 Rpts 0
Cmon: Mon1[ DB]= 7000 * 1 Mon2[CF]=* 0
Temp: Temperature control hardware not installed.
Monx: [ 0.00000]# 0
Anax: [ 0.00000]# 0
Drv : 2TM= 71.880 TMFR= 35.940 PSI= -45.000 PHI= -90.500 DSRD= 12.000
Drv : XPOS=-168.620 YPOS= -17.120 ZPOS= -58.370 DSTD= 0.000
Osc : DRIVE oscillation during count OFF.
Nam : Use NAME command to store text on this line. | [5 empty] | Amp | Xcentre | Width | Back | Phi | -166.5363
Com : Use COMMENT command to store text on this line. | [5 empty] | 95.69927 | -167.4495 | 0.35 | 60.57808 | 90
POINT | XPOS | TIME | MON= DB | SIG= IC | Calc | Error | CHI2
1 | -168.615 | 37 | 7000 | 61 | 60.57808 | 0.002918338 | 2.231508
2 | -168.54 | 36 | 7000 | 68 | 60.57808 | 0.8100726
3 | -168.48 | 37 | 7000 | 61 | 60.57808 | 0.002918338
4 | -168.415 | 36 | 7000 | 62 | 60.57808 | 0.0326107
5 | -168.355 | 37 | 7000 | 70 | 60.57808 | 1.26818
6 | -168.28 | 37 | 7000 | 50 | 60.57808 | 2.237914
7 | -168.215 | 37 | 7000 | 70 | 60.57808 | 1.26818
8 | -168.155 | 36 | 7000 | 76 | 60.57808 | 3.129417
9 | -168.08 | 37 | 7000 | 65 | 60.57808 | 0.3008215
10 | -168.02 | 37 | 7000 | 55 | 60.57808 | 0.5657263
11 | -167.955 | 37 | 7000 | 36 | 60.57808 | 16.78005
12 | -167.895 | 36 | 7000 | 74 | 60.57808 | 2.434432
13 | -167.825 | 36 | 7000 | 79 | 60.57808 | 4.295788
14 | -167.765 | 37 | 7000 | 53 | 60.57808 | 1.083533
15 | -167.695 | 37 | 7000 | 62 | 60.58127 | 0.03246443
16 | -167.63 | 37 | 7000 | 61 | 64.08723 | 0.1562454
17 | -167.565 | 37 | 7000 | 76 | 74.19448 | 0.04289345
18 | -167.51 | 37 | 7000 | 101 | 87.90281 | 1.698379
19 | -167.43 | 36 | 7000 | 103 | 115.6832 | 1.561774
20 | -167.37 | 37 | 7000 | 137 | 134.2405 | 0.05558162
21 | -167.305 | 37 | 7000 | 145 | 147.9969 | 0.0619423
22 | -167.235 | 37 | 7000 | 169 | 155.429 | 1.089773
23 | -167.175 | 37 | 7000 | 196 | 156.2774 | 8.050454
24 | -167.11 | 36 | 7000 | 153 | 156.2774 | 0.07020277
25 | -167.045 | 36 | 7000 | 157 | 156.2774 | 0.00332626
26 | -166.98 | 37 | 7000 | 147 | 156.2774 | 0.5855049
27 | -166.91 | 37 | 7000 | 134 | 156.2774 | 3.703585
28 | -166.845 | 38 | 7000 | 125 | 156.2774 | 7.826181
29 | -166.78 | 37 | 7000 | 141 | 156.2774 | 1.655301
30 | -166.725 | 37 | 7000 | 122 | 156.2774 | 9.630629
31 | -166.65 | 37 | 7000 | 120 | 156.2774 | 10.96705
32 | -166.585 | 36 | 7000 | 125 | 156.2774 | 7.826181
33 | -166.52 | 36 | 7000 | 103 | 156.2774 | 27.55802
34 | -166.46 | 37 | 7000 | 95 | 156.2774 | 39.52541
35 | -166.395 | 37 | 7000 | 96 | 156.2774 | 37.84749
36 | -166.335 | 36 | 7000 | 101 | 156.2774 | 30.25332
37 | -166.275 | 37 | 7000 | 107 | 156.2774 | 22.69399
Run : 8 Seq 8 Rec 8 File L3A:980033 Date 28-DEC-2013 19:04:32.22
Mode: MW_ANGLE Npts 37 Rpts 0
Cmon: Mon1[ DB]= 7000 * 1 Mon2[CF]=* 0
Temp: Temperature control hardware not installed.
Monx: [ 0.00000]# 0
Anax: [ 0.00000]# 0
Drv : 2TM= 71.880 TMFR= 35.940 PSI= -45.000 PHI= -90.500 DSRD= 12.000
Drv : XPOS=-167.950 YPOS= -17.225 ZPOS= -67.325 DSTD= 0.000
Osc : DRIVE oscillation during count OFF.
Nam : Use NAME command to store text on this line. | [5 empty] | Amp | Xcentre | Width | Back | Phi | -166.5363
Com : Use COMMENT command to store text on this line. | [5 empty] | 90.07544 | -166.6833 | 0.3728521 | 61.36072 | 90
POINT | XPOS | TIME | MON= DB | SIG= IC | Calc | Error | CHI2
1 | -167.95 | 37 | 7000 | 65 | 61.36072 | 0.2037591 | 0.8805848
2 | -167.885 | 36 | 7000 | 66 | 61.36072 | 0.3261045
3 | -167.81 | 37 | 7000 | 57 | 61.36072 | 0.3336123
4 | -167.74 | 36 | 7000 | 59 | 61.36072 | 0.09445781
5 | -167.685 | 37 | 7000 | 79 | 61.36072 | 3.938533
6 | -167.62 | 37 | 7000 | 56 | 61.36072 | 0.5131669
7 | -167.55 | 36 | 7000 | 61 | 61.36072 | 0.002133127
8 | -167.48 | 37 | 7000 | 75 | 61.36072 | 2.480399
9 | -167.41 | 36 | 7000 | 53 | 61.36072 | 1.3189
10 | -167.345 | 37 | 7000 | 59 | 61.36072 | 0.09445781
11 | -167.285 | 36 | 7000 | 68 | 61.36072 | 0.6482354
12 | -167.23 | 37 | 7000 | 58 | 61.36072 | 0.194732
13 | -167.155 | 36 | 7000 | 59 | 61.36072 | 0.09445781
14 | -167.095 | 37 | 7000 | 72 | 61.36072 | 1.572142
15 | -167.025 | 37 | 7000 | 55 | 61.36072 | 0.7356144
16 | -166.96 | 37 | 7000 | 61 | 61.36072 | 0.002133127
17 | -166.9 | 37 | 7000 | 50 | 62.79131 | 3.272351
18 | -166.835 | 37 | 7000 | 79 | 69.48676 | 1.145591
19 | -166.77 | 36 | 7000 | 81 | 81.65729 | 0.005333777
20 | -166.695 | 37 | 7000 | 108 | 102.5036 | 0.2797301
21 | -166.63 | 37 | 7000 | 118 | 122.7793 | 0.1935733
22 | -166.565 | 36 | 7000 | 128 | 137.7561 | 0.7436009
23 | -166.515 | 37 | 7000 | 154 | 145.551 | 0.46354
24 | -166.445 | 36 | 7000 | 160 | 151.0213 | 0.5038581
25 | -166.385 | 36 | 7000 | 148 | 151.4362 | 0.0797783
26 | -166.305 | 37 | 7000 | 138 | 151.4362 | 1.308191
27 | -166.245 | 37 | 7000 | 160 | 151.4362 | 0.4583711
28 | -166.185 | 38 | 7000 | 167 | 151.4362 | 1.450498
29 | -166.12 | 36 | 7000 | 134 | 151.4362 | 2.268803
30 | -166.06 | 37 | 7000 | 148 | 151.4362 | 0.0797783
31 | -165.995 | 37 | 7000 | 158 | 151.4362 | 0.2726836
32 | -165.915 | 36 | 7000 | 146 | 151.4362 | 0.2024098
33 | -165.855 | 37 | 7000 | 151 | 151.4362 | 0.001259832
34 | -165.79 | 37 | 7000 | 170 | 151.4362 | 2.027154
35 | -165.725 | 36 | 7000 | 155 | 151.4362 | 0.0819417
36 | -165.67 | 37 | 7000 | 138 | 151.4362 | 1.308191
37 | -165.605 | 36 | 7000 | 159 | 151.4362 | 0.359822
Run : 9 Seq 9 Rec 9 File L3A:980033 Date 28-DEC-2013 19:29:01.13
Mode: MW_ANGLE Npts 37 Rpts 0
Cmon: Mon1[ DB]= 7000 * 1 Mon2[CF]=* 0
Temp: Temperature control hardware not installed.
Monx: [ 0.00000]# 0
Anax: [ 0.00000]# 0
Drv : 2TM= 71.880 TMFR= 35.940 PSI= -45.000 PHI= -90.500 DSRD= 12.000
Drv : XPOS=-167.015 YPOS= -17.225 ZPOS= -78.365 DSTD= 0.000
Osc : DRIVE oscillation during count OFF.
Nam : Use NAME command to store text on this line. | [5 empty] | Amp | Xcentre | Width | Back | Phi | -166.5363
Com : Use COMMENT command to store text on this line. | [5 empty] | 99.11366 | -165.7032 | 0.3818028 | 66.20229 | 90
POINT | XPOS | TIME | MON= DB | SIG= IC | Calc | Error | CHI2
1 | -167.02 | 37 | 7000 | 78 | 66.20229 | 1.784436 | 0.9622271
2 | -166.94 | 36 | 7000 | 59 | 66.20229 | 0.8792024
3 | -166.865 | 38 | 7000 | 67 | 66.20229 | 0.009497698
4 | -166.805 | 36 | 7000 | 69 | 66.20229 | 0.1134376
5 | -166.745 | 37 | 7000 | 63 | 66.20229 | 0.1627721
6 | -166.68 | 36 | 7000 | 57 | 66.20229 | 1.485651
7 | -166.62 | 37 | 7000 | 72 | 66.20229 | 0.4668538
8 | -166.545 | 37 | 7000 | 56 | 66.20229 | 1.85869
9 | -166.475 | 36 | 7000 | 61 | 66.20229 | 0.4436687
10 | -166.41 | 37 | 7000 | 75 | 66.20229 | 1.031997
11 | -166.36 | 37 | 7000 | 66 | 66.20229 | 0.0006200014
12 | -166.29 | 36 | 7000 | 72 | 66.20229 | 0.4668538
13 | -166.225 | 36 | 7000 | 69 | 66.20229 | 0.1134376
14 | -166.16 | 36 | 7000 | 62 | 66.20229 | 0.2848261
15 | -166.085 | 35 | 7000 | 82 | 66.20229 | 3.043509
16 | -166.025 | 34 | 7000 | 61 | 66.20229 | 0.4436687
17 | -165.97 | 33 | 7000 | 64 | 66.2092 | 0.07625865
18 | -165.905 | 32 | 7000 | 70 | 69.36363 | 0.005785221
19 | -165.835 | 33 | 7000 | 92 | 79.18592 | 1.784789
20 | -165.77 | 33 | 7000 | 95 | 94.27288 | 0.005565233
21 | -165.7 | 33 | 7000 | 100 | 116.9316 | 2.866776
22 | -165.635 | 34 | 7000 | 145 | 137.6378 | 0.3738049
23 | -165.58 | 33 | 7000 | 157 | 150.6711 | 0.2551308
24 | -165.515 | 32 | 7000 | 177 | 160.7706 | 1.488094
25 | -165.45 | 33 | 7000 | 167 | 165.1249 | 0.02105378
26 | -165.385 | 33 | 7000 | 168 | 165.316 | 0.04288164
27 | -165.315 | 32 | 7000 | 143 | 165.316 | 3.482529
28 | -165.24 | 33 | 7000 | 154 | 165.316 | 0.8314984
29 | -165.18 | 33 | 7000 | 169 | 165.316 | 0.08030895
30 | -165.125 | 33 | 7000 | 166 | 165.316 | 0.002818809
31 | -165.055 | 33 | 7000 | 153 | 165.316 | 0.99139
32 | -164.995 | 34 | 7000 | 177 | 165.316 | 0.7712824
33 | -164.92 | 32 | 7000 | 164 | 165.316 | 0.01055932
34 | -164.855 | 32 | 7000 | 165 | 165.316 | 0.0006050025
35 | -164.79 | 32 | 7000 | 163 | 165.316 | 0.03290572
36 | -164.73 | 33 | 7000 | 158 | 165.316 | 0.3387541
37 | -164.66 | 33 | 7000 | 199 | 165.316 | 5.701584
Run : 10 Seq 10 Rec 10 File L3A:980033 Date 28-DEC-2013 19:51:57.33
Mode: MW_ANGLE Npts 37 Rpts 0
Cmon: Mon1[ DB]= 7000 * 1 Mon2[CF]=* 0
Temp: Temperature control hardware not installed.
Monx: [ 0.00000]# 0
Anax: [ 0.00000]# 0
Drv : 2TM= 71.880 TMFR= 35.940 PSI= -45.000 PHI= -90.500 DSRD= 12.000
Drv : XPOS=-167.015 YPOS= -17.225 ZPOS= -89.210 DSTD= 0.000
Osc : DRIVE oscillation during count OFF.
Nam : Use NAME command to store text on this line. | [5 empty] | Amp | Xcentre | Width | Back | Phi | -166.5363
Com : Use COMMENT command to store text on this line. | [5 empty] | 122.8507 | -165.8334 | 0.3323329 | 60.43369 | 90
POINT | XPOS | TIME | MON= DB | SIG= IC | Calc | Error | CHI2
1 | -167.02 | 33 | 7000 | 63 | 60.43369 | 0.1045389 | 1.258207
2 | -166.94 | 33 | 7000 | 53 | 60.43369 | 1.042637
3 | -166.865 | 32 | 7000 | 63 | 60.43369 | 0.1045389
4 | -166.805 | 33 | 7000 | 57 | 60.43369 | 0.206846
5 | -166.745 | 32 | 7000 | 56 | 60.43369 | 0.3510286
6 | -166.685 | 33 | 7000 | 63 | 60.43369 | 0.1045389
7 | -166.61 | 33 | 7000 | 58 | 60.43369 | 0.102118
8 | -166.54 | 33 | 7000 | 54 | 60.43369 | 0.7665252
9 | -166.475 | 33 | 7000 | 68 | 60.43369 | 0.8418979
10 | -166.41 | 32 | 7000 | 67 | 60.43369 | 0.6435289
11 | -166.36 | 33 | 7000 | 61 | 60.43369 | 0.005257502
12 | -166.295 | 32 | 7000 | 53 | 60.43369 | 1.042637
13 | -166.23 | 33 | 7000 | 66 | 60.43369 | 0.4694517
14 | -166.155 | 34 | 7000 | 71 | 60.43369 | 1.572492
15 | -166.09 | 33 | 7000 | 57 | 60.43369 | 0.206846
16 | -166.025 | 34 | 7000 | 65 | 62.53153 | 0.09374351
17 | -165.97 | 34 | 7000 | 75 | 71.20999 | 0.1915228
18 | -165.905 | 34 | 7000 | 93 | 90.14246 | 0.08780137
19 | -165.835 | 33 | 7000 | 109 | 121.0427 | 1.330528
20 | -165.77 | 34 | 7000 | 160 | 150.545 | 0.5587315
21 | -165.705 | 34 | 7000 | 173 | 170.6536 | 0.03182464
22 | -165.64 | 34 | 7000 | 193 | 181.363 | 0.7016524
23 | -165.58 | 34 | 7000 | 194 | 183.2844 | 0.5918744
24 | -165.51 | 33 | 7000 | 202 | 183.2844 | 1.734024
25 | -165.45 | 34 | 7000 | 190 | 183.2844 | 0.2373631
26 | -165.385 | 34 | 7000 | 236 | 183.2844 | 11.77514
27 | -165.315 | 34 | 7000 | 186 | 183.2844 | 0.03964714
28 | -165.24 | 34 | 7000 | 182 | 183.2844 | 0.009064495
29 | -165.18 | 34 | 7000 | 200 | 183.2844 | 1.397053
30 | -165.125 | 35 | 7000 | 185 | 183.2844 | 0.01590924
31 | -165.06 | 33 | 7000 | 170 | 183.2844 | 1.038093
32 | -164.995 | 34 | 7000 | 191 | 183.2844 | 0.3116762
33 | -164.915 | 34 | 7000 | 157 | 183.2844 | 4.400451
34 | -164.855 | 34 | 7000 | 169 | 183.2844 | 1.207365
35 | -164.79 | 35 | 7000 | 178 | 183.2844 | 0.1568826
36 | -164.73 | 35 | 7000 | 178 | 183.2844 | 0.1568826
37 | -164.66 | 34 | 7000 | 149 | 183.2844 | 7.888735
Run : 11 Seq 11 Rec 11 File L3A:980033 Date 28-DEC-2013 20:14:34.96
Mode: MW_ANGLE Npts 37 Rpts 0
Cmon: Mon1[ DB]= 7000 * 1 Mon2[CF]=* 0
Temp: Temperature control hardware not installed.
Monx: [ 0.00000]# 0
Anax: [ 0.00000]# 0
Drv : 2TM= 71.880 TMFR= 35.940 PSI= -45.000 PHI= -90.500 DSRD= 12.000
Drv : XPOS=-167.925 YPOS= -17.595 ZPOS=-100.000 DSTD= 0.000
Osc : DRIVE oscillation during count OFF.
Nam : Use NAME command to store text on this line. | [5 empty] | Amp | Xcentre | Width | Back | Phi
Com : Use COMMENT command to store text on this line. | [5 empty] | 113.9797 | -166.7239 | 0.2941359 | 64.08649 | 90
POINT | XPOS | TIME | MON= DB | SIG= IC | Calc | Error | CHI2
1 | -167.925 | 35 | 7000 | 66 | 64.08649 | 0.05547766 | 0.893299
2 | -167.86 | 35 | 7000 | 63 | 64.08649 | 0.01873742
3 | -167.785 | 34 | 7000 | 57 | 64.08649 | 0.8810232
4 | -167.72 | 35 | 7000 | 57 | 64.08649 | 0.8810232
5 | -167.66 | 35 | 7000 | 66 | 64.08649 | 0.05547766
6 | -167.59 | 35 | 7000 | 73 | 64.08649 | 1.088366
7 | -167.53 | 36 | 7000 | 60 | 64.08649 | 0.2783232
8 | -167.465 | 37 | 7000 | 70 | 64.08649 | 0.4995659
9 | -167.4 | 37 | 7000 | 64 | 64.08649 | 0.0001168797
10 | -167.33 | 36 | 7000 | 65 | 64.08649 | 0.01283851
11 | -167.26 | 36 | 7000 | 63 | 64.08649 | 0.01873742
12 | -167.205 | 36 | 7000 | 60 | 64.08649 | 0.2783232
13 | -167.135 | 36 | 7000 | 59 | 64.08649 | 0.4385147
14 | -167.065 | 36 | 7000 | 78 | 64.08649 | 2.481869
15 | -167.01 | 36 | 7000 | 66 | 64.08649 | 0.05547766
16 | -166.94 | 36 | 7000 | 69 | 64.08649 | 0.3498927
17 | -166.88 | 36 | 7000 | 62 | 67.62984 | 0.5112109
18 | -166.815 | 36 | 7000 | 85 | 82.07814 | 0.1004385
19 | -166.75 | 36 | 7000 | 111 | 107.6588 | 0.1005716
20 | -166.68 | 36 | 7000 | 140 | 142.5848 | 0.04772128
21 | -166.62 | 36 | 7000 | 159 | 163.7866 | 0.1440978
22 | -166.54 | 36 | 7000 | 187 | 177.3004 | 0.5031164
23 | -166.485 | 36 | 7000 | 197 | 178.0662 | 1.819743
24 | -166.425 | 36 | 7000 | 197 | 178.0662 | 1.819743
25 | -166.355 | 36 | 7000 | 167 | 178.0662 | 0.7332962
26 | -166.29 | 36 | 7000 | 168 | 178.0662 | 0.6031434
27 | -166.225 | 37 | 7000 | 184 | 178.0662 | 0.1913595
28 | -166.16 | 35 | 7000 | 197 | 178.0662 | 1.819743
29 | -166.09 | 36 | 7000 | 175 | 178.0662 | 0.05372282
30 | -166.035 | 36 | 7000 | 182 | 178.0662 | 0.0850269
31 | -165.97 | 36 | 7000 | 198 | 178.0662 | 2.006853
32 | -165.9 | 36 | 7000 | 147 | 178.0662 | 6.56536
33 | -165.835 | 36 | 7000 | 166 | 178.0662 | 0.8770653
34 | -165.77 | 36 | 7000 | 180 | 178.0662 | 0.02077577
35 | -165.705 | 35 | 7000 | 156 | 178.0662 | 3.12126
36 | -165.645 | 36 | 7000 | 182 | 178.0662 | 0.0850269
37 | -165.58 | 35 | 7000 | 191 | 178.0662 | 0.8758301

## Setup
| Plate G2 | [5 empty] | 0.15 mm deoth |  |  | 2.5 mm depth
Tooth | Xtel | X-AXIS | Y-AXIS | Z-AXIS | Xwall |  | X-AXIS | Y-AXIS | Z-AXIS | X-AXIS | Y-AXIS | Z-AXIS | X-AXIS | Y-AXIS | Z-AXIS | Depth
I | -167.195 | -168.395 | -16.575 | 1.33 | -167.1306 | 0.06441955 | -166.9806 | -16.575 | 1.33 | -164.6306 | -16.575 | 1.33 | -166.3712 | -17.19 | -49.095 | 0.45
E | -167.46 | -168.66 | -16.825 | -9.295 | -167.3236 | 0.136374 | -167.1736 | -16.825 | -9.295 | -164.8236 | -16.825 | -9.295 | -166.0712 | -17.19 | -49.095 | 0.75
D | -167.89 | -169.09 | -16.835 | -19.355 | -167.8849 | 0.005078714 | -167.7349 | -16.835 | -19.355 | -165.3849 | -16.835 | -19.355 | -165.7712 | -17.19 | -49.095 | 1.05
C | -166.705 | -167.905 | -16.88 | -28.96 | -166.5363 | 0.1687102 | -166.3863 | -16.88 | -28.96 | -164.0363 | -16.88 | -28.96 | -165.4712 | -17.19 | -49.095 | 1.35
B | -165.61 | -166.81 | -17.19 | -40.08 | -165.4496 | 0.1603645 | -165.2996 | -17.19 | -40.08 | -162.9496 | -17.19 | -40.08 | -165.1712 | -17.19 | -49.095 | 1.65
A | -166.82 | -168.02 | -17.19 | -49.095 | -166.8212 | -0.001229948 | -166.6712 | -17.19 | -49.095 | -164.3212 | -17.19 | -49.095 | -164.8712 | -17.19 | -49.095 | 1.95
1 | -167.42 | -168.62 | -17.12 | -58.37 | -167.4495 | -0.0295342 | -167.2995 | -17.12 | -58.37 | -164.9495 | -17.12 | -58.37 | -164.5712 | -17.19 | -49.095 | 2.25
2 | -166.75 | -167.95 | -17.225 | -67.325 | -166.6833 | 0.06665786 | -166.5333 | -17.225 | -67.325 | -164.1833 | -17.225 | -67.325
3 | -165.815 | -167.015 | -17.225 | -78.365 | -165.7032 | 0.1117873 | -165.5532 | -17.225 | -78.365 | -163.2032 | -17.225 | -78.365
4 | -165.815 | -167.015 | -17.225 | -89.21 | -165.8334 | -0.01843329 | -165.6834 | -17.225 | -89.21 | -163.3334 | -17.225 | -89.21
5 | -166.725 | -167.925 | -17.595 | -100 | -166.7239 | 0.00112443 | -166.5739 | -17.595 | -100 | -164.2239 | -17.595 | -100