## Navigation
Filename | 980029 | Run | Header start | Header end | Data start | Data end | PHI | SIG | MON | TIME | VAR | VARCOL
Number of runs | 13 | 1 | 5 | 15 | 18 | 63 | 2 | 5 | 4 | 3 | YPOS | 11
Parsed? | YES | 2 | 68 | 78 | 81 | 126 | 2 | 5 | 4 | 3 | YPOS | 11
Last row | 800 | 3 | 131 | 141 | 144 | 189 | 2 | 5 | 4 | 3 | YPOS | 11
Number of columns in STRAINS worksheet | 19 | 4 | 194 | 204 | 207 | 252 | 2 | 5 | 4 | 3 | YPOS | 11
First drive column in STRAINS worksheet | 5 | 5 | 257 | 267 | 270 | 315 | 2 | 5 | 4 | 3 | YPOS | 11
Last drive column in STRAINS worksheet | 13 | 6 | 320 | 330 | 333 | 359 | 2 | 5 | 4 | 3 | YPOS | 11
Number of Grids | 0 | 7 | 364 | 374 | 377 | 422 | 2 | 5 | 4 | 3 | YPOS | 11
Instrument | L3 | 8 | 427 | 437 | 440 | 485 | 2 | 5 | 4 | 3 | YPOS | 11
|  | 9 | 490 | 500 | 503 | 548 | 2 | 5 | 4 | 3 | YPOS | 11
|  | 10 | 553 | 563 | 566 | 611 | 2 | 5 | 4 | 3 | YPOS | 11
|  | 11 | 616 | 626 | 629 | 674 | 2 | 5 | 4 | 3 | YPOS | 11
|  | 12 | 679 | 689 | 692 | 737 | 2 | 5 | 4 | 3 | YPOS | 11
|  | 13 | 742 | 752 | 755 | 800 | 2 | 5 | 4 | 3 | YPOS | 11

## Strains
Run | Record | File | Date/Time | 2TM | TMFR | PSI | PHI | DSRD | XPOS | YPOS | ZPOS | DSTD | OSC | # points | Monitor | Time(s) | Max | Min
1 | 1 | 980029 | 2013-12-23 19:52 | 71.88 | 35.94 | -41.5 | -90.5 | 17 | 101.052 | -19.5 | 0 | 0 | OFF | 46 | 7000 | 31 | 271 | 95
2 | 2 | 980029 | 2013-12-23 20:20 | 71.88 | 35.94 | -41.5 | -90.5 | 17 | 109.052 | -19.5 | 0 | 0 | OFF | 46 | 7000 | 31 | 260 | 92
3 | 3 | 980029 | 2013-12-23 20:46 | 71.88 | 35.94 | -41.5 | -90.5 | 17 | 113.052 | -19.5 | 0 | 0 | OFF | 46 | 7000 | 31 | 247 | 89
4 | 4 | 980029 | 2013-12-23 21:12 | 71.88 | 35.94 | -41.5 | -90.5 | 17 | 125.052 | -19.5 | 0 | 0 | OFF | 46 | 7000 | 31 | 200 | 139
5 | 5 | 980029 | 2013-12-23 21:39 | 71.88 | 35.94 | -41.5 | -90.5 | 17 | 137.053 | -19.5 | 0 | 0 | OFF | 46 | 7000 | 31 | 240 | 87
6 | 6 | 980029 | 2013-12-23 22:05 | 71.88 | 35.94 | -41.5 | -90.5 | 17 | 141.053 | -19.5 | 0 | 0 | OFF | 27 | 7000 | 31 | 237 | 180
7 | 1 | 980029 | 2013-12-23 22:21 | 71.88 | 35.94 | -41.5 | -90.5 | 17 | 101.052 | -19.5 | 11.22 | 0 | OFF | 46 | 7000 | 31 | 262 | 85
8 | 2 | 980029 | 2013-12-23 22:48 | 71.88 | 35.94 | -41.5 | -90.5 | 17 | 109.052 | -19.5 | 11.22 | 0 | OFF | 46 | 7000 | 32 | 254 | 97
9 | 3 | 980029 | 2013-12-23 23:14 | 71.88 | 35.94 | -41.5 | -90.5 | 17 | 113.052 | -19.5 | 11.22 | 0 | OFF | 46 | 7000 | 31 | 241 | 88
10 | 4 | 980029 | 2013-12-23 23:40 | 71.88 | 35.94 | -41.5 | -90.5 | 17 | 125.052 | -19.5 | 11.22 | 0 | OFF | 46 | 7000 | 31 | 202 | 128
11 | 3 | 980029 | 2013-12-25 10:21 | 71.88 | 35.94 | -41.5 | -90.5 | 17 | 113.052 | -19.5 | 11.22 | 0 | OFF | 46 | 7000 | 32 | 252 | 91
12 | 5 | 980029 | 2013-12-25 10:47 | 71.88 | 35.94 | -41.5 | -90.5 | 17 | 137.053 | -19.5 | 11.22 | 0 | OFF | 46 | 7000 | 32 | 238 | 88
13 | 6 | 980029 | 2013-12-25 11:13 | 71.88 | 35.94 | -41.5 | -90.5 | 17 | 141.053 | -19.5 | 11.22 | 0 | OFF | 46 | 7000 | 31 | 237 | 98

## 980029
Runs = | 2
Run : 1 Seq 1 Rec 1 File L3A:980029 Date 23-DEC-2013 19:52:28.75
Mode: MW_ANGLE Npts 46 Rpts 0
Cmon: Mon1[ DB]= 7000 * 1 Mon2[CF]=* 0
Temp: Temperature control hardware not installed.
Monx: [ 0.00000]# 0
Anax: [ 0.00000]# 0
Drv : 2TM= 71.880 TMFR= 35.940 PSI= -41.500 PHI= -90.500 DSRD= 17.000
Drv : XPOS= 101.052 YPOS= -19.500 ZPOS= 0.000 DSTD= 0.000
Osc : DRIVE oscillation during count OFF.
Nam : Use NAME command to store text on this line. | [5 empty] | Amp | Xcentre | Width | Back | PHI
Com : Use COMMENT command to store text on this line. | [5 empty] | 110.9855 | -21.11321 | 0.5517623 | 113.9032 | 90
POINT | YPOS | TIME | MON= DB | SIG= IC | Calc | Error | CHI2
1 | -19.495 | 31 | 7000 | 226 | 224.8887 | 0.005464554 | 1.080797
2 | -19.575 | 31 | 7000 | 220 | 224.8887 | 0.1086336
3 | -19.635 | 32 | 7000 | 237 | 224.8887 | 0.6189182
4 | -19.7 | 31 | 7000 | 215 | 224.8887 | 0.4548203
5 | -19.765 | 31 | 7000 | 244 | 224.8887 | 1.496893
6 | -19.835 | 32 | 7000 | 202 | 224.8887 | 2.593528
7 | -19.895 | 31 | 7000 | 210 | 224.8887 | 1.055587
8 | -19.965 | 31 | 7000 | 216 | 224.8887 | 0.3657823
9 | -20.035 | 32 | 7000 | 221 | 224.8887 | 0.06842526
10 | -20.095 | 31 | 7000 | 220 | 224.8887 | 0.1086336
11 | -20.155 | 32 | 7000 | 236 | 224.8887 | 0.5231398
12 | -20.225 | 31 | 7000 | 217 | 224.8887 | 0.2867815
13 | -20.29 | 31 | 7000 | 242 | 224.8887 | 1.209903
14 | -20.355 | 31 | 7000 | 210 | 224.8887 | 1.055587
15 | -20.415 | 31 | 7000 | 211 | 224.8887 | 0.9141989
16 | -20.49 | 31 | 7000 | 231 | 224.8887 | 0.1616796
17 | -20.555 | 31 | 7000 | 271 | 224.8887 | 7.845949
18 | -20.615 | 31 | 7000 | 217 | 224.8887 | 0.2867815
19 | -20.68 | 31 | 7000 | 234 | 224.8887 | 0.3547684
20 | -20.75 | 31 | 7000 | 239 | 224.624 | 0.8647205
21 | -20.805 | 31 | 7000 | 227 | 222.4408 | 0.09157022
22 | -20.875 | 30 | 7000 | 210 | 216.4722 | 0.1994761
23 | -20.94 | 31 | 7000 | 218 | 207.7311 | 0.4837199
24 | -21.005 | 31 | 7000 | 181 | 195.9094 | 1.228124
25 | -21.07 | 31 | 7000 | 188 | 181.0073 | 0.2600976
26 | -21.135 | 31 | 7000 | 164 | 163.3708 | 0.002414034
27 | -21.2 | 31 | 7000 | 159 | 147.4534 | 0.8385119
28 | -21.265 | 32 | 7000 | 118 | 134.6165 | 2.33991
29 | -21.325 | 31 | 7000 | 133 | 125.5013 | 0.4227897
30 | -21.39 | 31 | 7000 | 115 | 118.5884 | 0.1119697
31 | -21.465 | 32 | 7000 | 132 | 114.4398 | 2.336064
32 | -21.52 | 32 | 7000 | 115 | 113.9032 | 0.0104605
33 | -21.585 | 31 | 7000 | 142 | 113.9032 | 5.559365
34 | -21.655 | 31 | 7000 | 114 | 113.9032 | 8.218508e-05
35 | -21.72 | 31 | 7000 | 109 | 113.9032 | 0.2205636
36 | -21.78 | 31 | 7000 | 115 | 113.9032 | 0.0104605
37 | -21.85 | 31 | 7000 | 125 | 113.9032 | 0.9851107
38 | -21.915 | 31 | 7000 | 114 | 113.9032 | 8.218508e-05
39 | -21.975 | 31 | 7000 | 108 | 113.9032 | 0.3226652
40 | -22.04 | 31 | 7000 | 108 | 113.9032 | 0.3226652
41 | -22.115 | 32 | 7000 | 127 | 113.9032 | 1.350599
42 | -22.18 | 31 | 7000 | 106 | 113.9032 | 0.5892515
43 | -22.24 | 32 | 7000 | 125 | 113.9032 | 0.9851107
44 | -22.305 | 32 | 7000 | 98 | 113.9032 | 2.580734
45 | -22.375 | 31 | 7000 | 114 | 113.9032 | 8.218508e-05
46 | -22.43 | 31 | 7000 | 95 | 113.9032 | 3.761381
Run : 2 Seq 2 Rec 2 File L3A:980029 Date 23-DEC-2013 20:19:38.11
Mode: MW_ANGLE Npts 46 Rpts 0
Cmon: Mon1[ DB]= 7000 * 1 Mon2[CF]=* 0
Temp: Temperature control hardware not installed.
Monx: [ 0.00000]# 0
Anax: [ 0.00000]# 0
Drv : 2TM= 71.880 TMFR= 35.940 PSI= -41.500 PHI= -90.500 DSRD= 17.000
Drv : XPOS= 109.052 YPOS= -19.500 ZPOS= 0.000 DSTD= 0.000
Osc : DRIVE oscillation during count OFF.
Nam : Use NAME command to store text on this line. | [5 empty] | Amp | Xcentre | Width | Back | PHI
Com : Use COMMENT command to store text on this line. | [5 empty] | 106.6236 | -21.02353 | 0.3979564 | 109.8841 | 90
POINT | YPOS | TIME | MON= DB | SIG= IC | Calc | Error | CHI2
1 | -19.5 | 31 | 7000 | 242 | 216.5077 | 2.685352 | 1.313852
2 | -19.575 | 32 | 7000 | 211 | 216.5077 | 0.1437688
3 | -19.635 | 30 | 7000 | 213 | 216.5077 | 0.05776645
4 | -19.7 | 31 | 7000 | 260 | 216.5077 | 7.275294
5 | -19.765 | 32 | 7000 | 232 | 216.5077 | 1.034526
6 | -19.835 | 31 | 7000 | 186 | 216.5077 | 5.003883
7 | -19.895 | 31 | 7000 | 205 | 216.5077 | 0.6459908
8 | -19.96 | 31 | 7000 | 200 | 216.5077 | 1.362528
9 | -20.035 | 31 | 7000 | 217 | 216.5077 | 0.001116673
10 | -20.095 | 32 | 7000 | 232 | 216.5077 | 1.034526
11 | -20.155 | 32 | 7000 | 230 | 216.5077 | 0.7914827
12 | -20.225 | 31 | 7000 | 214 | 216.5077 | 0.02938677
13 | -20.29 | 32 | 7000 | 212 | 216.5077 | 0.09584781
14 | -20.355 | 32 | 7000 | 204 | 216.5077 | 0.7668804
15 | -20.415 | 32 | 7000 | 224 | 216.5077 | 0.2505979
16 | -20.49 | 32 | 7000 | 199 | 216.5077 | 1.540307
17 | -20.555 | 31 | 7000 | 245 | 216.5077 | 3.313505
18 | -20.615 | 31 | 7000 | 191 | 216.5077 | 3.406518
19 | -20.68 | 32 | 7000 | 231 | 216.5077 | 0.9092015
20 | -20.745 | 31 | 7000 | 208 | 216.5022 | 0.3475354
21 | -20.805 | 32 | 7000 | 205 | 213.8466 | 0.3817699
22 | -20.87 | 32 | 7000 | 232 | 205.4995 | 3.027047
23 | -20.945 | 32 | 7000 | 187 | 188.799 | 0.01730762
24 | -21.005 | 32 | 7000 | 160 | 169.9852 | 0.6231561
25 | -21.07 | 32 | 7000 | 147 | 147.0414 | 1.165084e-05
26 | -21.135 | 32 | 7000 | 128 | 129.3243 | 0.01370188
27 | -21.2 | 32 | 7000 | 130 | 117.2963 | 1.241413
28 | -21.265 | 32 | 7000 | 106 | 110.9573 | 0.2318414
29 | -21.325 | 31 | 7000 | 115 | 109.8841 | 0.2275849
30 | -21.39 | 32 | 7000 | 134 | 109.8841 | 4.340118
31 | -21.465 | 31 | 7000 | 119 | 109.8841 | 0.6983137
32 | -21.52 | 31 | 7000 | 107 | 109.8841 | 0.07773952
33 | -21.585 | 32 | 7000 | 123 | 109.8841 | 1.398589
34 | -21.665 | 31 | 7000 | 98 | 109.8841 | 1.441145
35 | -21.725 | 31 | 7000 | 105 | 109.8841 | 0.2271866
36 | -21.78 | 31 | 7000 | 124 | 109.8841 | 1.606921
37 | -21.845 | 32 | 7000 | 108 | 109.8841 | 0.0328694
38 | -21.915 | 31 | 7000 | 99 | 109.8841 | 1.196606
39 | -21.975 | 31 | 7000 | 106 | 109.8841 | 0.1423242
40 | -22.04 | 31 | 7000 | 110 | 109.8841 | 0.0001220815
41 | -22.115 | 31 | 7000 | 123 | 109.8841 | 1.398589
42 | -22.18 | 32 | 7000 | 92 | 109.8841 | 3.476539
43 | -22.24 | 31 | 7000 | 118 | 109.8841 | 0.5581997
44 | -22.305 | 31 | 7000 | 114 | 109.8841 | 0.1486008
45 | -22.375 | 32 | 7000 | 101 | 109.8841 | 0.7814607
46 | -22.43 | 31 | 7000 | 99 | 109.8841 | 1.196606
Run : 3 Seq 3 Rec 3 File L3A:980029 Date 23-DEC-2013 20:45:53.15
Mode: MW_ANGLE Npts 46 Rpts 0
Cmon: Mon1[ DB]= 7000 * 1 Mon2[CF]=* 0
Temp: Temperature control hardware not installed.
Monx: [ 0.00000]# 0
Anax: [ 0.00000]# 0
Drv : 2TM= 71.880 TMFR= 35.940 PSI= -41.500 PHI= -90.500 DSRD= 17.000
Drv : XPOS= 113.052 YPOS= -19.500 ZPOS= 0.000 DSTD= 0.000
Osc : DRIVE oscillation during count OFF.
Nam : Use NAME command to store text on this line. | [5 empty] | Amp | Xcentre | Width | Back | PHI
Com : Use COMMENT command to store text on this line. | [5 empty] | 117.669 | -20.97919 | 0.658042 | 110.5195 | 90
POINT | YPOS | TIME | MON= DB | SIG= IC | Calc | Error | CHI2
1 | -19.5 | 31 | 7000 | 237 | 228.1885 | 0.3276082 | 0.8642946
2 | -19.575 | 32 | 7000 | 239 | 228.1885 | 0.4890765
3 | -19.635 | 31 | 7000 | 196 | 228.1885 | 5.286211
4 | -19.7 | 31 | 7000 | 236 | 228.1885 | 0.2585596
5 | -19.765 | 32 | 7000 | 247 | 228.1885 | 1.432688
6 | -19.835 | 31 | 7000 | 231 | 228.1885 | 0.03421959
7 | -19.895 | 31 | 7000 | 219 | 228.1885 | 0.3855155
8 | -19.965 | 32 | 7000 | 213 | 228.1885 | 1.083049
9 | -20.035 | 32 | 7000 | 231 | 228.1885 | 0.03421959
10 | -20.095 | 31 | 7000 | 215 | 228.1885 | 0.8090029
11 | -20.155 | 32 | 7000 | 246 | 228.1885 | 1.289637
12 | -20.22 | 32 | 7000 | 225 | 228.1885 | 0.04518362
13 | -20.29 | 31 | 7000 | 234 | 228.1885 | 0.144333
14 | -20.355 | 32 | 7000 | 242 | 228.1885 | 0.7882582
15 | -20.415 | 31 | 7000 | 239 | 228.1885 | 0.4890765
16 | -20.49 | 32 | 7000 | 215 | 228.1885 | 0.8090029
17 | -20.555 | 31 | 7000 | 221 | 227.729 | 0.2048864
18 | -20.615 | 31 | 7000 | 226 | 225.4099 | 0.00154053
19 | -20.68 | 31 | 7000 | 211 | 220.6897 | 0.444979
20 | -20.75 | 32 | 7000 | 234 | 213.0384 | 1.877723
21 | -20.805 | 31 | 7000 | 216 | 205.1585 | 0.5441585
22 | -20.87 | 32 | 7000 | 185 | 193.7263 | 0.4116088
23 | -20.945 | 31 | 7000 | 183 | 177.6819 | 0.1545449
24 | -21.005 | 31 | 7000 | 159 | 163.0075 | 0.1010064
25 | -21.07 | 31 | 7000 | 132 | 148.6299 | 2.095105
26 | -21.135 | 32 | 7000 | 140 | 136.5485 | 0.08509008
27 | -21.2 | 32 | 7000 | 138 | 126.7634 | 0.914941
28 | -21.265 | 32 | 7000 | 124 | 119.2744 | 0.18009
29 | -21.325 | 31 | 7000 | 116 | 114.3996 | 0.0220803
30 | -21.39 | 31 | 7000 | 110 | 111.3264 | 0.01599451
31 | -21.465 | 32 | 7000 | 112 | 110.5195 | 0.01957115
32 | -21.52 | 31 | 7000 | 110 | 110.5195 | 0.002453174
33 | -21.585 | 32 | 7000 | 125 | 110.5195 | 1.677486
34 | -21.655 | 31 | 7000 | 119 | 110.5195 | 0.6043646
35 | -21.72 | 31 | 7000 | 123 | 110.5195 | 1.266371
36 | -21.785 | 31 | 7000 | 123 | 110.5195 | 1.266371
37 | -21.845 | 31 | 7000 | 92 | 110.5195 | 3.727943
38 | -21.925 | 31 | 7000 | 106 | 110.5195 | 0.1926944
39 | -21.98 | 31 | 7000 | 119 | 110.5195 | 0.6043646
40 | -22.04 | 32 | 7000 | 108 | 110.5195 | 0.05877527
41 | -22.115 | 32 | 7000 | 106 | 110.5195 | 0.1926944
42 | -22.18 | 31 | 7000 | 89 | 110.5195 | 5.203231
43 | -22.235 | 32 | 7000 | 111 | 110.5195 | 0.002080262
44 | -22.3 | 31 | 7000 | 119 | 110.5195 | 0.6043646
45 | -22.375 | 32 | 7000 | 107 | 110.5195 | 0.1157633
46 | -22.43 | 31 | 7000 | 110 | 110.5195 | 0.002453174
Run : 4 Seq 4 Rec 4 File L3A:980029 Date 23-DEC-2013 21:12:07.74
Mode: MW_ANGLE Npts 46 Rpts 0
Cmon: Mon1[ DB]= 7000 * 1 Mon2[CF]=* 0
Temp: Temperature control hardware not installed.
Monx: [ 0.00000]# 0
Anax: [ 0.00000]# 0
Drv : 2TM= 71.880 TMFR= 35.940 PSI= -41.500 PHI= -90.500 DSRD= 17.000
Drv : XPOS= 125.052 YPOS= -19.500 ZPOS= 0.000 DSTD= 0.000
Osc : DRIVE oscillation during count OFF.
Nam : Use NAME command to store text on this line. | [5 empty] | Amp | Xcentre | Width | Back | PHI
Com : Use COMMENT command to store text on this line. | [5 empty] | 117.669 | -20.97919 | 0.658042 | 110.5195 | 90
POINT | YPOS | TIME | MON= DB | SIG= IC | Calc | Error | CHI2
1 | -19.495 | 31 | 7000 | 172 | 228.1885 | 18.35549 | 18.08609
2 | -19.57 | 31 | 7000 | 181 | 228.1885 | 12.30249
3 | -19.635 | 32 | 7000 | 172 | 228.1885 | 18.35549
4 | -19.7 | 31 | 7000 | 176 | 228.1885 | 15.4752
5 | -19.765 | 32 | 7000 | 157 | 228.1885 | 32.27897
6 | -19.835 | 31 | 7000 | 157 | 228.1885 | 32.27897
7 | -19.895 | 31 | 7000 | 175 | 228.1885 | 16.16579
8 | -19.965 | 32 | 7000 | 172 | 228.1885 | 18.35549
9 | -20.03 | 31 | 7000 | 165 | 228.1885 | 24.19868
10 | -20.095 | 31 | 7000 | 188 | 228.1885 | 8.591025
11 | -20.155 | 32 | 7000 | 190 | 228.1885 | 7.675573
12 | -20.225 | 30 | 7000 | 161 | 228.1885 | 28.03907
13 | -20.29 | 31 | 7000 | 186 | 228.1885 | 9.569175
14 | -20.35 | 31 | 7000 | 142 | 228.1885 | 52.31304
15 | -20.415 | 30 | 7000 | 178 | 228.1885 | 14.15102
16 | -20.49 | 31 | 7000 | 160 | 228.1885 | 29.06042
17 | -20.555 | 31 | 7000 | 176 | 227.729 | 15.20394
18 | -20.615 | 32 | 7000 | 173 | 225.4099 | 15.87747
19 | -20.68 | 32 | 7000 | 170 | 220.6897 | 15.11439
20 | -20.75 | 31 | 7000 | 186 | 213.0384 | 3.930521
21 | -20.805 | 31 | 7000 | 172 | 205.1585 | 6.392359
22 | -20.87 | 31 | 7000 | 165 | 193.7263 | 5.0012
23 | -20.945 | 31 | 7000 | 200 | 177.6819 | 2.490478
24 | -21.005 | 31 | 7000 | 164 | 163.0075 | 0.006006501
25 | -21.07 | 31 | 7000 | 177 | 148.6299 | 4.547243
26 | -21.135 | 31 | 7000 | 160 | 136.5485 | 3.43732
27 | -21.2 | 31 | 7000 | 168 | 126.7634 | 10.12178
28 | -21.265 | 31 | 7000 | 164 | 119.2744 | 12.19743
29 | -21.325 | 32 | 7000 | 169 | 114.3996 | 17.64027
30 | -21.39 | 32 | 7000 | 139 | 111.3264 | 5.509546
31 | -21.46 | 32 | 7000 | 152 | 110.5195 | 11.31996
32 | -21.52 | 31 | 7000 | 177 | 110.5195 | 24.96984
33 | -21.585 | 32 | 7000 | 154 | 110.5195 | 12.27634
34 | -21.665 | 31 | 7000 | 183 | 110.5195 | 28.70725
35 | -21.725 | 31 | 7000 | 153 | 110.5195 | 11.79474
36 | -21.78 | 31 | 7000 | 181 | 110.5195 | 27.44478
37 | -21.845 | 31 | 7000 | 185 | 110.5195 | 29.98567
38 | -21.915 | 31 | 7000 | 169 | 110.5195 | 20.23652
39 | -21.985 | 31 | 7000 | 174 | 110.5195 | 23.15964
40 | -22.04 | 32 | 7000 | 156 | 110.5195 | 13.25948
41 | -22.115 | 31 | 7000 | 151 | 110.5195 | 10.85214
42 | -22.18 | 31 | 7000 | 172 | 110.5195 | 21.9759
43 | -22.235 | 32 | 7000 | 154 | 110.5195 | 12.27634
44 | -22.305 | 32 | 7000 | 173 | 110.5195 | 22.56541
45 | -22.375 | 32 | 7000 | 171 | 110.5195 | 21.3912
46 | -22.43 | 31 | 7000 | 155 | 110.5195 | 12.76463
Run : 5 Seq 5 Rec 5 File L3A:980029 Date 23-DEC-2013 21:38:48.15
Mode: MW_ANGLE Npts 46 Rpts 0
Cmon: Mon1[ DB]= 7000 * 1 Mon2[CF]=* 0
Temp: Temperature control hardware not installed.
Monx: [ 0.00000]# 0
Anax: [ 0.00000]# 0
Drv : 2TM= 71.880 TMFR= 35.940 PSI= -41.500 PHI= -90.500 DSRD= 17.000
Drv : XPOS= 137.053 YPOS= -19.500 ZPOS= 0.000 DSTD= 0.000
Osc : DRIVE oscillation during count OFF.
Nam : Use NAME command to store text on this line. | [5 empty] | Amp | Xcentre | Width | Back | PHI
Com : Use COMMENT command to store text on this line. | [5 empty] | 99.1215 | -21.44974 | 0.4576231 | 111.9419 | 90
POINT | YPOS | TIME | MON= DB | SIG= IC | Calc | Error | CHI2
1 | -19.495 | 32 | 7000 | 224 | 211.0634 | 0.7471284 | 1.073994
2 | -19.57 | 32 | 7000 | 220 | 211.0634 | 0.3630164
3 | -19.635 | 32 | 7000 | 240 | 211.0634 | 3.488872
4 | -19.7 | 32 | 7000 | 193 | 211.0634 | 1.690595
5 | -19.77 | 31 | 7000 | 203 | 211.0634 | 0.3202843
6 | -19.83 | 31 | 7000 | 199 | 211.0634 | 0.7312792
7 | -19.9 | 31 | 7000 | 181 | 211.0634 | 4.9934
8 | -19.96 | 31 | 7000 | 215 | 211.0634 | 0.07207985
9 | -20.03 | 31 | 7000 | 213 | 211.0634 | 0.01760841
10 | -20.09 | 31 | 7000 | 208 | 211.0634 | 0.0451161
11 | -20.16 | 31 | 7000 | 202 | 211.0634 | 0.4066555
12 | -20.22 | 31 | 7000 | 191 | 211.0634 | 2.10753
13 | -20.29 | 31 | 7000 | 217 | 211.0634 | 0.1624136
14 | -20.345 | 31 | 7000 | 217 | 211.0634 | 0.1624136
15 | -20.415 | 31 | 7000 | 220 | 211.0634 | 0.3630164
16 | -20.49 | 31 | 7000 | 210 | 211.0634 | 0.005384408
17 | -20.55 | 32 | 7000 | 235 | 211.0634 | 2.43814
18 | -20.61 | 31 | 7000 | 194 | 211.0634 | 1.500815
19 | -20.68 | 31 | 7000 | 208 | 211.0634 | 0.0451161
20 | -20.75 | 31 | 7000 | 212 | 211.0634 | 0.004138218
21 | -20.805 | 32 | 7000 | 212 | 211.0634 | 0.004138218
22 | -20.87 | 31 | 7000 | 206 | 211.0634 | 0.1244542
23 | -20.945 | 31 | 7000 | 226 | 211.0634 | 0.9871829
24 | -21.005 | 31 | 7000 | 220 | 211.0634 | 0.3630164
25 | -21.07 | 31 | 7000 | 223 | 211.0634 | 0.6389393
26 | -21.135 | 31 | 7000 | 208 | 211.0263 | 0.04403205
27 | -21.2 | 32 | 7000 | 234 | 208.4823 | 2.782696
28 | -21.265 | 31 | 7000 | 183 | 201.9388 | 1.959995
29 | -21.325 | 32 | 7000 | 216 | 192.3488 | 2.589724
30 | -21.39 | 31 | 7000 | 170 | 178.1139 | 0.387263
31 | -21.465 | 31 | 7000 | 164 | 156.9395 | 0.3039709
32 | -21.52 | 31 | 7000 | 124 | 142.318 | 2.706034
33 | -21.585 | 31 | 7000 | 138 | 128.7299 | 0.6227138
34 | -21.66 | 32 | 7000 | 125 | 118.0212 | 0.3896283
35 | -21.725 | 30 | 7000 | 119 | 113.0475 | 0.2977486
36 | -21.78 | 31 | 7000 | 109 | 111.9419 | 0.07939905
37 | -21.845 | 31 | 7000 | 117 | 111.9419 | 0.218674
38 | -21.915 | 31 | 7000 | 119 | 111.9419 | 0.418634
39 | -21.98 | 31 | 7000 | 122 | 111.9419 | 0.8292322
40 | -22.04 | 32 | 7000 | 103 | 111.9419 | 0.7762789
41 | -22.115 | 31 | 7000 | 115 | 111.9419 | 0.08132405
42 | -22.18 | 31 | 7000 | 120 | 111.9419 | 0.5411145
43 | -22.235 | 31 | 7000 | 123 | 111.9419 | 0.9941677
44 | -22.3 | 32 | 7000 | 108 | 111.9419 | 0.1438722
45 | -22.375 | 31 | 7000 | 111 | 111.9419 | 0.007991768
46 | -22.43 | 31 | 7000 | 87 | 111.9419 | 7.150529
Run : 6 Seq 6 Rec 6 File L3A:980029 Date 23-DEC-2013 22:04:56.38
Mode: MW_ANGLE Npts 46 Rpts 0
Cmon: Mon1[ DB]= 7000 * 1 Mon2[CF]=* 0
Temp: Temperature control hardware not installed.
Monx: [ 0.00000]# 0
Anax: [ 0.00000]# 0
Drv : 2TM= 71.880 TMFR= 35.940 PSI= -41.500 PHI= -90.500 DSRD= 17.000
Drv : XPOS= 141.053 YPOS= -19.500 ZPOS= 0.000 DSTD= 0.000
Osc : DRIVE oscillation during count OFF.
Nam : Use NAME command to store text on this line.
Com : Use COMMENT command to store text on this line.
POINT | YPOS | TIME | MON= DB | SIG= IC
1 | -19.495 | 31 | 7000 | 208
2 | -19.57 | 31 | 7000 | 180
3 | -19.635 | 32 | 7000 | 224
4 | -19.7 | 32 | 7000 | 230
5 | -19.77 | 31 | 7000 | 216
6 | -19.83 | 31 | 7000 | 191
7 | -19.9 | 32 | 7000 | 235
8 | -19.96 | 31 | 7000 | 230
9 | -20.03 | 31 | 7000 | 223
10 | -20.09 | 32 | 7000 | 234
11 | -20.16 | 31 | 7000 | 201
12 | -20.22 | 31 | 7000 | 237
13 | -20.29 | 31 | 7000 | 222
14 | -20.35 | 31 | 7000 | 201
15 | -20.425 | 32 | 7000 | 235
16 | -20.49 | 32 | 7000 | 197
17 | -20.55 | 31 | 7000 | 206
18 | -20.61 | 32 | 7000 | 218
19 | -20.68 | 31 | 7000 | 190
20 | -20.75 | 32 | 7000 | 232
21 | -20.805 | 31 | 7000 | 197
22 | -20.875 | 31 | 7000 | 195
23 | -20.945 | 31 | 7000 | 210
24 | -21.005 | 31 | 7000 | 218
25 | -21.07 | 32 | 7000 | 230
26 | -21.135 | 31 | 7000 | 195
27 | -21.2 | 31 | 7000 | 211
Run : 7 Seq 1 Rec 1 File L3A:980029 Date 23-DEC-2013 22:21:29.66
Mode: MW_ANGLE Npts 46 Rpts 0
Cmon: Mon1[ DB]= 7000 * 1 Mon2[CF]=* 0
Temp: Temperature control hardware not installed.
Monx: [ 0.00000]# 0
Anax: [ 0.00000]# 0
Drv : 2TM= 71.880 TMFR= 35.940 PSI= -41.500 PHI= -90.500 DSRD= 17.000
Drv : XPOS= 101.052 YPOS= -19.500 ZPOS= 11.220 DSTD= 0.000
Osc : DRIVE oscillation during count OFF.
Nam : Use NAME command to store text on this line. | [5 empty] | Amp | Xcentre | Width | Back | PHI
Com : Use COMMENT command to store text on this line. | [5 empty] | 113.6829 | -20.95146 | 0.4619443 | 109.4051 | 90
POINT | YPOS | TIME | MON= DB | SIG= IC | Calc | Error | CHI2
1 | -19.495 | 32 | 7000 | 197 | 223.088 | 3.454735 | 1.257793
2 | -19.575 | 31 | 7000 | 204 | 223.088 | 1.786034
3 | -19.635 | 32 | 7000 | 246 | 223.088 | 2.133986
4 | -19.7 | 32 | 7000 | 198 | 223.088 | 3.178822
5 | -19.77 | 31 | 7000 | 225 | 223.088 | 0.01624808
6 | -19.83 | 31 | 7000 | 243 | 223.088 | 1.63164
7 | -19.9 | 31 | 7000 | 208 | 223.088 | 1.094457
8 | -19.96 | 32 | 7000 | 262 | 223.088 | 5.77918
9 | -20.035 | 31 | 7000 | 209 | 223.088 | 0.9496229
10 | -20.09 | 31 | 7000 | 242 | 223.088 | 1.477952
11 | -20.16 | 31 | 7000 | 215 | 223.088 | 0.3042578
12 | -20.22 | 31 | 7000 | 225 | 223.088 | 0.01624808
13 | -20.29 | 32 | 7000 | 224 | 223.088 | 0.003713302
14 | -20.355 | 31 | 7000 | 203 | 223.088 | 1.987818
15 | -20.415 | 31 | 7000 | 250 | 223.088 | 2.897027
16 | -20.49 | 31 | 7000 | 221 | 223.088 | 0.01972698
17 | -20.55 | 31 | 7000 | 252 | 223.088 | 3.317083
18 | -20.61 | 31 | 7000 | 227 | 223.088 | 0.06741805
19 | -20.68 | 31 | 7000 | 209 | 221.4659 | 0.7435287
20 | -20.75 | 32 | 7000 | 227 | 214.7399 | 0.6621623
21 | -20.805 | 31 | 7000 | 198 | 205.7926 | 0.3066878
22 | -20.875 | 31 | 7000 | 198 | 189.7436 | 0.3442816
23 | -20.945 | 31 | 7000 | 172 | 168.4738 | 0.07229061
24 | -21.005 | 31 | 7000 | 141 | 149.141 | 0.4700419
25 | -21.07 | 32 | 7000 | 128 | 132.4774 | 0.1566193
26 | -21.135 | 31 | 7000 | 125 | 120.3155 | 0.1755568
27 | -21.2 | 31 | 7000 | 121 | 112.6552 | 0.5754976
28 | -21.265 | 31 | 7000 | 101 | 109.4966 | 0.7147782
29 | -21.325 | 31 | 7000 | 109 | 109.4051 | 0.001505521
30 | -21.39 | 32 | 7000 | 107 | 109.4051 | 0.05406057
31 | -21.465 | 31 | 7000 | 103 | 109.4051 | 0.3983033
32 | -21.52 | 31 | 7000 | 98 | 109.4051 | 1.327308
33 | -21.585 | 32 | 7000 | 120 | 109.4051 | 0.9354335
34 | -21.66 | 31 | 7000 | 85 | 109.4051 | 7.007161
35 | -21.725 | 32 | 7000 | 118 | 109.4051 | 0.6260372
36 | -21.78 | 32 | 7000 | 103 | 109.4051 | 0.3983033
37 | -21.845 | 32 | 7000 | 111 | 109.4051 | 0.02291642
38 | -21.915 | 31 | 7000 | 116 | 109.4051 | 0.3749377
39 | -21.985 | 31 | 7000 | 130 | 109.4051 | 3.262693
40 | -22.04 | 31 | 7000 | 120 | 109.4051 | 0.9354335
41 | -22.115 | 31 | 7000 | 123 | 109.4051 | 1.502613
42 | -22.18 | 31 | 7000 | 116 | 109.4051 | 0.3749377
43 | -22.235 | 32 | 7000 | 102 | 109.4051 | 0.5376022
44 | -22.305 | 32 | 7000 | 103 | 109.4051 | 0.3983033
45 | -22.375 | 31 | 7000 | 112 | 109.4051 | 0.06012083
46 | -22.435 | 31 | 7000 | 115 | 109.4051 | 0.2721997
Run : 8 Seq 2 Rec 2 File L3A:980029 Date 23-DEC-2013 22:48:15.71
Mode: MW_ANGLE Npts 46 Rpts 0
Cmon: Mon1[ DB]= 7000 * 1 Mon2[CF]=* 0
Temp: Temperature control hardware not installed.
Monx: [ 0.00000]# 0
Anax: [ 0.00000]# 0
Drv : 2TM= 71.880 TMFR= 35.940 PSI= -41.500 PHI= -90.500 DSRD= 17.000
Drv : XPOS= 109.052 YPOS= -19.500 ZPOS= 11.220 DSTD= 0.000
Osc : DRIVE oscillation during count OFF.
Nam : Use NAME command to store text on this line. | [5 empty] | Amp | Xcentre | Width | Back | PHI
Com : Use COMMENT command to store text on this line. | [5 empty] | 108.8376 | -20.82383 | 0.4878388 | 113.8279 | 90
POINT | YPOS | TIME | MON= DB | SIG= IC | Calc | Error | CHI2
1 | -19.495 | 31 | 7000 | 254 | 222.6655 | 3.865547 | 1.324763
2 | -19.57 | 31 | 7000 | 243 | 222.6655 | 1.701608
3 | -19.635 | 31 | 7000 | 208 | 222.6655 | 1.034028
4 | -19.7 | 31 | 7000 | 213 | 222.6655 | 0.4386031
5 | -19.77 | 32 | 7000 | 227 | 222.6655 | 0.08276492
6 | -19.83 | 31 | 7000 | 212 | 222.6655 | 0.5365732
7 | -19.9 | 31 | 7000 | 235 | 222.6655 | 0.6474007
8 | -19.96 | 32 | 7000 | 240 | 222.6655 | 1.252016
9 | -20.03 | 31 | 7000 | 213 | 222.6655 | 0.4386031
10 | -20.09 | 31 | 7000 | 217 | 222.6655 | 0.1479181
11 | -20.16 | 31 | 7000 | 238 | 222.6655 | 0.9880084
12 | -20.22 | 31 | 7000 | 231 | 222.6655 | 0.3007074
13 | -20.29 | 31 | 7000 | 194 | 222.6655 | 4.235632
14 | -20.355 | 31 | 7000 | 194 | 222.6655 | 4.235632
15 | -20.415 | 31 | 7000 | 225 | 222.6655 | 0.02422113
16 | -20.49 | 32 | 7000 | 248 | 222.6089 | 2.599624
17 | -20.555 | 31 | 7000 | 217 | 220.0153 | 0.04189807
18 | -20.615 | 31 | 7000 | 199 | 214.1912 | 1.15966
19 | -20.68 | 31 | 7000 | 216 | 204.166 | 0.6483513
20 | -20.75 | 32 | 7000 | 196 | 189.0479 | 0.2465918
21 | -20.805 | 30 | 7000 | 171 | 174.0252 | 0.0535211
22 | -20.875 | 32 | 7000 | 156 | 153.299 | 0.04676691
23 | -20.945 | 31 | 7000 | 121 | 136.7302 | 2.044954
24 | -21.005 | 32 | 7000 | 148 | 126.0956 | 3.241919
25 | -21.07 | 31 | 7000 | 110 | 118.2905 | 0.6248389
26 | -21.135 | 32 | 7000 | 124 | 114.3498 | 0.7510153
27 | -21.2 | 32 | 7000 | 115 | 113.8279 | 0.01194645
28 | -21.265 | 32 | 7000 | 123 | 113.8279 | 0.6839642
29 | -21.325 | 31 | 7000 | 119 | 113.8279 | 0.224796
30 | -21.39 | 31 | 7000 | 101 | 113.8279 | 1.629255
31 | -21.465 | 31 | 7000 | 128 | 113.8279 | 1.56913
32 | -21.525 | 32 | 7000 | 120 | 113.8279 | 0.3174578
33 | -21.595 | 31 | 7000 | 132 | 113.8279 | 2.501709
34 | -21.66 | 32 | 7000 | 107 | 113.8279 | 0.4357017
35 | -21.72 | 31 | 7000 | 114 | 113.8279 | 0.0002598407
36 | -21.78 | 31 | 7000 | 102 | 113.8279 | 1.371559
37 | -21.845 | 32 | 7000 | 118 | 113.8279 | 0.1475127
38 | -21.915 | 31 | 7000 | 101 | 113.8279 | 1.629255
39 | -21.98 | 32 | 7000 | 97 | 113.8279 | 2.91936
40 | -22.04 | 31 | 7000 | 97 | 113.8279 | 2.91936
41 | -22.115 | 32 | 7000 | 119 | 113.8279 | 0.224796
42 | -22.18 | 30 | 7000 | 131 | 113.8279 | 2.251003
43 | -22.235 | 31 | 7000 | 121 | 113.8279 | 0.425117
44 | -22.3 | 32 | 7000 | 134 | 113.8279 | 3.036672
45 | -22.375 | 31 | 7000 | 100 | 113.8279 | 1.912105
46 | -22.43 | 32 | 7000 | 116 | 113.8279 | 0.04067295
Run : 9 Seq 3 Rec 3 File L3A:980029 Date 23-DEC-2013 23:14:27.62
Mode: MW_ANGLE Npts 46 Rpts 0
Cmon: Mon1[ DB]= 7000 * 1 Mon2[CF]=* 0
Temp: Temperature control hardware not installed.
Monx: [ 0.00000]# 0
Anax: [ 0.00000]# 0
Drv : 2TM= 71.880 TMFR= 35.940 PSI= -41.500 PHI= -90.500 DSRD= 17.000
Drv : XPOS= 113.052 YPOS= -19.500 ZPOS= 11.220 DSTD= 0.000
Osc : DRIVE oscillation during count OFF.
Nam : Use NAME command to store text on this line. | [5 empty] | Amp | Xcentre | Width | Back | PHI
Com : Use COMMENT command to store text on this line. | [5 empty] | 112.7476 | -20.7768 | 0.4602785 | 105.9215 | 90
POINT | YPOS | TIME | MON= DB | SIG= IC | Calc | Error | CHI2
1 | -19.495 | 31 | 7000 | 210 | 218.6691 | 0.3578721 | 1.192201
2 | -19.57 | 31 | 7000 | 237 | 218.6691 | 1.417815
3 | -19.635 | 32 | 7000 | 223 | 218.6691 | 0.08411108
4 | -19.7 | 31 | 7000 | 205 | 218.6691 | 0.9114344
5 | -19.77 | 30 | 7000 | 195 | 218.6691 | 2.872953
6 | -19.83 | 31 | 7000 | 191 | 218.6691 | 4.008265
7 | -19.9 | 31 | 7000 | 230 | 218.6691 | 0.5582152
8 | -19.96 | 32 | 7000 | 229 | 218.6691 | 0.4660597
9 | -20.03 | 31 | 7000 | 240 | 218.6691 | 1.895865
10 | -20.09 | 31 | 7000 | 215 | 218.6691 | 0.06261502
11 | -20.16 | 30 | 7000 | 241 | 218.6691 | 2.069168
12 | -20.22 | 31 | 7000 | 220 | 218.6691 | 0.008051447
13 | -20.29 | 31 | 7000 | 202 | 218.6691 | 1.375538
14 | -20.355 | 31 | 7000 | 235 | 218.6691 | 1.134888
15 | -20.425 | 31 | 7000 | 229 | 218.6691 | 0.4660597
16 | -20.49 | 31 | 7000 | 214 | 217.8733 | 0.07010426
17 | -20.55 | 31 | 7000 | 202 | 213.4878 | 0.6533199
18 | -20.61 | 31 | 7000 | 228 | 205.2707 | 2.265892
19 | -20.68 | 32 | 7000 | 182 | 190.841 | 0.4294689
20 | -20.75 | 31 | 7000 | 170 | 171.1959 | 0.008412874
21 | -20.805 | 31 | 7000 | 168 | 152.9483 | 1.348528
22 | -20.875 | 31 | 7000 | 116 | 133.4081 | 2.612429
23 | -20.945 | 31 | 7000 | 121 | 119.0833 | 0.03036112
24 | -21.005 | 31 | 7000 | 117 | 110.956 | 0.3122218
25 | -21.07 | 31 | 7000 | 120 | 106.4754 | 1.52428
26 | -21.135 | 31 | 7000 | 127 | 105.9215 | 3.498446
27 | -21.2 | 31 | 7000 | 100 | 105.9215 | 0.3506431
28 | -21.265 | 31 | 7000 | 100 | 105.9215 | 0.3506431
29 | -21.325 | 31 | 7000 | 108 | 105.9215 | 0.04000104
30 | -21.39 | 31 | 7000 | 93 | 105.9215 | 1.795328
31 | -21.465 | 31 | 7000 | 112 | 105.9215 | 0.329893
32 | -21.525 | 31 | 7000 | 93 | 105.9215 | 1.795328
33 | -21.595 | 32 | 7000 | 105 | 105.9215 | 0.008087472
34 | -21.66 | 31 | 7000 | 106 | 105.9215 | 5.81165e-05
35 | -21.72 | 32 | 7000 | 108 | 105.9215 | 0.04000104
36 | -21.78 | 31 | 7000 | 111 | 105.9215 | 0.2323517
37 | -21.845 | 31 | 7000 | 90 | 105.9215 | 2.816606
38 | -21.915 | 30 | 7000 | 107 | 105.9215 | 0.01087043
39 | -21.985 | 31 | 7000 | 124 | 105.9215 | 2.63574
40 | -22.04 | 32 | 7000 | 116 | 105.9215 | 0.8756545
41 | -22.115 | 31 | 7000 | 100 | 105.9215 | 0.3506431
42 | -22.18 | 31 | 7000 | 88 | 105.9215 | 3.64978
43 | -22.235 | 31 | 7000 | 101 | 105.9215 | 0.2398147
44 | -22.3 | 31 | 7000 | 119 | 105.9215 | 1.437368
45 | -22.375 | 31 | 7000 | 124 | 105.9215 | 2.63574
46 | -22.43 | 31 | 7000 | 104 | 105.9215 | 0.03550201
Run : 10 Seq 4 Rec 4 File L3A:980029 Date 23-DEC-2013 23:40:29.33
Mode: MW_ANGLE Npts 46 Rpts 0
Cmon: Mon1[ DB]= 7000 * 1 Mon2[CF]=* 0
Temp: Temperature control hardware not installed.
Monx: [ 0.00000]# 0
Anax: [ 0.00000]# 0
Drv : 2TM= 71.880 TMFR= 35.940 PSI= -41.500 PHI= -90.500 DSRD= 17.000
Drv : XPOS= 125.052 YPOS= -19.500 ZPOS= 11.220 DSTD= 0.000
Osc : DRIVE oscillation during count OFF.
Nam : Use NAME command to store text on this line. | [5 empty] | Amp | Xcentre | Width | Back | PHI
Com : Use COMMENT command to store text on this line. | [5 empty] | 112.7476 | -20.7768 | 0.4602785 | 105.9215 | 90
POINT | YPOS | TIME | MON= DB | SIG= IC | Calc | Error | CHI2
1 | -19.495 | 31 | 7000 | 175 | 218.6691 | 10.89708 | 14.87595
2 | -19.57 | 31 | 7000 | 175 | 218.6691 | 10.89708
3 | -19.635 | 31 | 7000 | 190 | 218.6691 | 4.325878
4 | -19.7 | 31 | 7000 | 191 | 218.6691 | 4.008265
5 | -19.77 | 32 | 7000 | 163 | 218.6691 | 19.01256
6 | -19.83 | 31 | 7000 | 167 | 218.6691 | 15.9862
7 | -19.9 | 31 | 7000 | 169 | 218.6691 | 14.59774
8 | -19.96 | 32 | 7000 | 183 | 218.6691 | 6.952372
9 | -20.03 | 31 | 7000 | 150 | 218.6691 | 31.43629
10 | -20.09 | 32 | 7000 | 180 | 218.6691 | 8.307215
11 | -20.16 | 31 | 7000 | 182 | 218.6691 | 7.388034
12 | -20.22 | 31 | 7000 | 180 | 218.6691 | 8.307215
13 | -20.29 | 31 | 7000 | 171 | 218.6691 | 13.28855
14 | -20.355 | 32 | 7000 | 153 | 218.6691 | 28.18581
15 | -20.42 | 32 | 7000 | 167 | 218.6691 | 15.9862
16 | -20.485 | 31 | 7000 | 151 | 218.0658 | 29.78687
17 | -20.55 | 32 | 7000 | 182 | 213.4878 | 5.447717
18 | -20.615 | 31 | 7000 | 144 | 204.4129 | 25.34529
19 | -20.68 | 31 | 7000 | 157 | 190.841 | 7.294354
20 | -20.75 | 31 | 7000 | 172 | 171.1959 | 0.003759121
21 | -20.805 | 31 | 7000 | 158 | 152.9483 | 0.161515
22 | -20.875 | 31 | 7000 | 163 | 133.4081 | 5.372275
23 | -20.945 | 31 | 7000 | 149 | 119.0833 | 6.006767
24 | -21.005 | 32 | 7000 | 157 | 110.956 | 13.5035
25 | -21.07 | 31 | 7000 | 161 | 106.4754 | 18.46539
26 | -21.135 | 32 | 7000 | 160 | 105.9215 | 18.27802
27 | -21.2 | 32 | 7000 | 157 | 105.9215 | 16.61791
28 | -21.265 | 32 | 7000 | 152 | 105.9215 | 13.9686
29 | -21.325 | 32 | 7000 | 165 | 105.9215 | 21.15314
30 | -21.39 | 31 | 7000 | 140 | 105.9215 | 8.29531
31 | -21.465 | 32 | 7000 | 150 | 105.9215 | 12.95275
32 | -21.525 | 31 | 7000 | 171 | 105.9215 | 24.76731
33 | -21.59 | 32 | 7000 | 176 | 105.9215 | 27.90338
34 | -21.655 | 31 | 7000 | 152 | 105.9215 | 13.9686
35 | -21.725 | 32 | 7000 | 159 | 105.9215 | 17.71903
36 | -21.78 | 31 | 7000 | 146 | 105.9215 | 11.00195
37 | -21.845 | 31 | 7000 | 154 | 105.9215 | 15.01001
38 | -21.915 | 32 | 7000 | 202 | 105.9215 | 45.6984
39 | -21.98 | 31 | 7000 | 146 | 105.9215 | 11.00195
40 | -22.04 | 31 | 7000 | 151 | 105.9215 | 13.45742
41 | -22.115 | 32 | 7000 | 132 | 105.9215 | 5.152178
42 | -22.18 | 31 | 7000 | 146 | 105.9215 | 11.00195
43 | -22.235 | 31 | 7000 | 139 | 105.9215 | 7.871844
44 | -22.3 | 31 | 7000 | 129 | 105.9215 | 4.128811
45 | -22.37 | 31 | 7000 | 144 | 105.9215 | 10.06924
46 | -22.435 | 31 | 7000 | 128 | 105.9215 | 3.808278
Run : 11 Seq 1 Rec 3 File L3A:980029 Date 25-DEC-2013 10:20:42.04
Mode: MW_ANGLE Npts 46 Rpts 0
Cmon: Mon1[ DB]= 7000 * 1 Mon2[CF]=* 0
Temp: Temperature control hardware not installed.
Monx: [ 0.00000]# 0
Anax: [ 0.00000]# 0
Drv : 2TM= 71.880 TMFR= 35.940 PSI= -41.500 PHI= -90.500 DSRD= 17.000
Drv : XPOS= 113.052 YPOS= -19.500 ZPOS= 11.220 DSTD= 0.000
Osc : DRIVE oscillation during count OFF.
Nam : Use NAME command to store text on this line. | [5 empty] | Amp | Xcentre | Width | Back | PHI
Com : Use COMMENT command to store text on this line. | [5 empty] | 115.5193 | -20.75069 | 0.3882258 | 110.0311 | 90
POINT | YPOS | TIME | MON= DB | SIG= IC | Calc | Error | CHI2
1 | -19.495 | 31 | 7000 | 236 | 225.5504 | 0.4626911 | 1.189536
2 | -19.575 | 32 | 7000 | 214 | 225.5504 | 0.6234144
3 | -19.635 | 32 | 7000 | 226 | 225.5504 | 0.0008946092
4 | -19.7 | 31 | 7000 | 224 | 225.5504 | 0.01073034
5 | -19.765 | 31 | 7000 | 252 | 225.5504 | 2.776126
6 | -19.835 | 31 | 7000 | 226 | 225.5504 | 0.0008946092
7 | -19.89 | 31 | 7000 | 213 | 225.5504 | 0.7394901
8 | -19.955 | 32 | 7000 | 252 | 225.5504 | 2.776126
9 | -20.035 | 31 | 7000 | 199 | 225.5504 | 3.542318
10 | -20.09 | 32 | 7000 | 238 | 225.5504 | 0.651234
11 | -20.16 | 31 | 7000 | 221 | 225.5504 | 0.09369104
12 | -20.22 | 30 | 7000 | 247 | 225.5504 | 1.862702
13 | -20.285 | 31 | 7000 | 200 | 225.5504 | 3.264103
14 | -20.355 | 32 | 7000 | 217 | 225.5504 | 0.3369058
15 | -20.41 | 32 | 7000 | 241 | 225.5504 | 0.9904214
16 | -20.49 | 32 | 7000 | 224 | 225.4037 | 0.008796831
17 | -20.555 | 31 | 7000 | 211 | 220.7874 | 0.4539967
18 | -20.615 | 32 | 7000 | 232 | 210.7778 | 1.941306
19 | -20.675 | 31 | 7000 | 178 | 195.2497 | 1.671637
20 | -20.75 | 32 | 7000 | 178 | 168.0792 | 0.5529321
21 | -20.81 | 31 | 7000 | 140 | 145.5275 | 0.2182366
22 | -20.875 | 32 | 7000 | 136 | 127.3231 | 0.5535929
23 | -20.94 | 31 | 7000 | 108 | 115.5952 | 0.5341448
24 | -21.005 | 31 | 7000 | 110 | 110.3439 | 0.001075204
25 | -21.07 | 32 | 7000 | 118 | 110.0311 | 0.5381705
26 | -21.13 | 31 | 7000 | 108 | 110.0311 | 0.03819606
27 | -21.205 | 31 | 7000 | 112 | 110.0311 | 0.03461388
28 | -21.26 | 32 | 7000 | 95 | 110.0311 | 2.378237
29 | -21.33 | 32 | 7000 | 114 | 110.0311 | 0.1381802
30 | -21.39 | 31 | 7000 | 124 | 110.0311 | 1.573641
31 | -21.46 | 32 | 7000 | 142 | 110.0311 | 7.197279
32 | -21.525 | 31 | 7000 | 110 | 110.0311 | 8.765999e-06
33 | -21.585 | 32 | 7000 | 96 | 110.0311 | 2.050734
34 | -21.665 | 30 | 7000 | 126 | 110.0311 | 2.023867
35 | -21.725 | 31 | 7000 | 123 | 110.0311 | 1.367428
36 | -21.78 | 31 | 7000 | 91 | 110.0311 | 3.980011
37 | -21.845 | 31 | 7000 | 104 | 110.0311 | 0.3497461
38 | -21.915 | 31 | 7000 | 106 | 110.0311 | 0.1532961
39 | -21.98 | 31 | 7000 | 107 | 110.0311 | 0.08586242
40 | -22.04 | 32 | 7000 | 108 | 110.0311 | 0.03819606
41 | -22.115 | 32 | 7000 | 123 | 110.0311 | 1.367428
42 | -22.18 | 31 | 7000 | 103 | 110.0311 | 0.4799582
43 | -22.235 | 32 | 7000 | 103 | 110.0311 | 0.4799582
44 | -22.3 | 31 | 7000 | 109 | 110.0311 | 0.00975293
45 | -22.375 | 31 | 7000 | 123 | 110.0311 | 1.367428
46 | -22.43 | 32 | 7000 | 105 | 110.0311 | 0.2410618
Run : 12 Seq 2 Rec 5 File L3A:980029 Date 25-DEC-2013 10:46:47.89
Mode: MW_ANGLE Npts 46 Rpts 0
Cmon: Mon1[ DB]= 7000 * 1 Mon2[CF]=* 0
Temp: Temperature control hardware not installed.
Monx: [ 0.00000]# 0
Anax: [ 0.00000]# 0
Drv : 2TM= 71.880 TMFR= 35.940 PSI= -41.500 PHI= -90.500 DSRD= 17.000
Drv : XPOS= 137.053 YPOS= -19.500 ZPOS= 11.220 DSTD= 0.000
Osc : DRIVE oscillation during count OFF.
Nam : Use NAME command to store text on this line. | [5 empty] | Amp | Xcentre | Width | Back | PHI
Com : Use COMMENT command to store text on this line. | [5 empty] | 102.3388 | -21.24705 | 0.6353039 | 106.4816 | 90
POINT | YPOS | TIME | MON= DB | SIG= IC | Calc | Error | CHI2
1 | -19.495 | 31 | 7000 | 221 | 208.8204 | 0.6712337 | 1.152208
2 | -19.57 | 32 | 7000 | 234 | 208.8204 | 2.709454
3 | -19.635 | 31 | 7000 | 188 | 208.8204 | 2.305793
4 | -19.7 | 32 | 7000 | 209 | 208.8204 | 0.0001543358
5 | -19.765 | 32 | 7000 | 206 | 208.8204 | 0.03861483
6 | -19.835 | 31 | 7000 | 206 | 208.8204 | 0.03861483
7 | -19.89 | 32 | 7000 | 211 | 208.8204 | 0.02251496
8 | -19.955 | 32 | 7000 | 238 | 208.8204 | 3.577517
9 | -20.03 | 32 | 7000 | 177 | 208.8204 | 5.720553
10 | -20.095 | 32 | 7000 | 220 | 208.8204 | 0.5681066
11 | -20.155 | 32 | 7000 | 212 | 208.8204 | 0.047688
12 | -20.225 | 32 | 7000 | 209 | 208.8204 | 0.0001543358
13 | -20.295 | 32 | 7000 | 205 | 208.8204 | 0.07119735
14 | -20.355 | 32 | 7000 | 195 | 208.8204 | 0.9795049
15 | -20.415 | 31 | 7000 | 213 | 208.8204 | 0.08201435
16 | -20.485 | 31 | 7000 | 199 | 208.8204 | 0.4846244
17 | -20.555 | 31 | 7000 | 220 | 208.8204 | 0.5681066
18 | -20.615 | 32 | 7000 | 202 | 208.8204 | 0.2302864
19 | -20.675 | 31 | 7000 | 216 | 208.8204 | 0.2386419
20 | -20.75 | 32 | 7000 | 220 | 208.8204 | 0.5681066
21 | -20.81 | 31 | 7000 | 206 | 208.7828 | 0.03759202
22 | -20.875 | 33 | 7000 | 190 | 207.3101 | 1.57705
23 | -20.94 | 32 | 7000 | 213 | 203.6948 | 0.4065075
24 | -21.005 | 31 | 7000 | 207 | 197.937 | 0.3968011
25 | -21.07 | 31 | 7000 | 211 | 190.0366 | 2.082765
26 | -21.135 | 31 | 7000 | 163 | 179.9937 | 1.771685
27 | -21.2 | 31 | 7000 | 160 | 167.8081 | 0.3810446
28 | -21.26 | 31 | 7000 | 166 | 154.7433 | 0.7633278
29 | -21.33 | 32 | 7000 | 144 | 140.4988 | 0.08513007
30 | -21.39 | 31 | 7000 | 115 | 130.2669 | 2.026756
31 | -21.46 | 31 | 7000 | 124 | 120.637 | 0.09120639
32 | -21.52 | 32 | 7000 | 120 | 114.3606 | 0.2650203
33 | -21.585 | 32 | 7000 | 117 | 109.6214 | 0.465335
34 | -21.665 | 31 | 7000 | 107 | 106.7297 | 0.00068284
35 | -21.725 | 31 | 7000 | 110 | 106.4816 | 0.1125346
36 | -21.78 | 31 | 7000 | 129 | 106.4816 | 3.930823
37 | -21.85 | 31 | 7000 | 116 | 106.4816 | 0.7810263
38 | -21.915 | 31 | 7000 | 91 | 106.4816 | 2.633861
39 | -21.98 | 31 | 7000 | 93 | 106.4816 | 1.954353
40 | -22.04 | 31 | 7000 | 104 | 106.4816 | 0.05921703
41 | -22.115 | 32 | 7000 | 95 | 106.4816 | 1.387665
42 | -22.18 | 32 | 7000 | 119 | 106.4816 | 1.316884
43 | -22.235 | 31 | 7000 | 119 | 106.4816 | 1.316884
44 | -22.3 | 31 | 7000 | 88 | 106.4816 | 3.881492
45 | -22.375 | 31 | 7000 | 106 | 106.4816 | 0.002188525
46 | -22.435 | 32 | 7000 | 121 | 106.4816 | 1.742005
Run : 13 Seq 3 Rec 6 File L3A:980029 Date 25-DEC-2013 11:12:57.64
Mode: MW_ANGLE Npts 46 Rpts 0
Cmon: Mon1[ DB]= 7000 * 1 Mon2[CF]=* 0
Temp: Temperature control hardware not installed.
Monx: [ 0.00000]# 0
Anax: [ 0.00000]# 0
Drv : 2TM= 71.880 TMFR= 35.940 PSI= -41.500 PHI= -90.500 DSRD= 17.000
Drv : XPOS= 141.053 YPOS= -19.500 ZPOS= 11.220 DSTD= 0.000
Osc : DRIVE oscillation during count OFF.
Nam : Use NAME command to store text on this line. | [5 empty] | Amp | Xcentre | Width | Back | PHI
Com : Use COMMENT command to store text on this line. | [5 empty] | 99.16734 | -21.41047 | 0.5220104 | 112.743 | 90
POINT | YPOS | TIME | MON= DB | SIG= IC | Calc | Error | CHI2
1 | -19.495 | 32 | 7000 | 230 | 211.9103 | 1.422768 | 0.4811994
2 | -19.57 | 31 | 7000 | 217 | 211.9103 | 0.1193774
3 | -19.635 | 31 | 7000 | 202 | 211.9103 | 0.4862096
4 | -19.7 | 31 | 7000 | 225 | 211.9103 | 0.7615104
5 | -19.765 | 31 | 7000 | 218 | 211.9103 | 0.1701113
6 | -19.835 | 31 | 7000 | 200 | 211.9103 | 0.709278
7 | -19.895 | 31 | 7000 | 213 | 211.9103 | 0.005574708
8 | -19.96 | 32 | 7000 | 216 | 211.9103 | 0.07743297
9 | -20.03 | 31 | 7000 | 201 | 211.9103 | 0.5922138
10 | -20.09 | 31 | 7000 | 201 | 211.9103 | 0.5922138
11 | -20.16 | 31 | 7000 | 214 | 211.9103 | 0.02040552
12 | -20.22 | 31 | 7000 | 206 | 211.9103 | 0.169572
13 | -20.295 | 31 | 7000 | 224 | 211.9103 | 0.6525021
14 | -20.355 | 32 | 7000 | 237 | 211.9103 | 2.656086
15 | -20.415 | 32 | 7000 | 206 | 211.9103 | 0.169572
16 | -20.485 | 32 | 7000 | 204 | 211.9103 | 0.3067308
17 | -20.555 | 31 | 7000 | 218 | 211.9103 | 0.1701113
18 | -20.615 | 32 | 7000 | 220 | 211.9103 | 0.2974682
19 | -20.675 | 31 | 7000 | 223 | 211.9103 | 0.5514848
20 | -20.75 | 32 | 7000 | 216 | 211.9103 | 0.07743297
21 | -20.81 | 32 | 7000 | 193 | 211.9103 | 1.85285
22 | -20.875 | 31 | 7000 | 203 | 211.9103 | 0.3911021
23 | -20.94 | 32 | 7000 | 210 | 211.9103 | 0.01737764
24 | -21.005 | 31 | 7000 | 215 | 211.9103 | 0.04440071
25 | -21.07 | 32 | 7000 | 199 | 211.6117 | 0.7992709
26 | -21.135 | 31 | 7000 | 198 | 208.7189 | 0.5802779
27 | -21.2 | 32 | 7000 | 211 | 202.751 | 0.3224955
28 | -21.26 | 31 | 7000 | 202 | 194.5127 | 0.2775255
29 | -21.33 | 31 | 7000 | 180 | 181.5896 | 0.01403817
30 | -21.39 | 32 | 7000 | 162 | 167.6741 | 0.1987374
31 | -21.46 | 32 | 7000 | 150 | 149.9131 | 5.037057e-05
32 | -21.52 | 31 | 7000 | 143 | 137.2665 | 0.2298826
33 | -21.585 | 31 | 7000 | 130 | 126.5229 | 0.09300236
34 | -21.655 | 32 | 7000 | 110 | 118.3919 | 0.6402244
35 | -21.725 | 32 | 7000 | 116 | 113.8274 | 0.04068954
36 | -21.78 | 31 | 7000 | 115 | 112.743 | 0.04429714
37 | -21.845 | 32 | 7000 | 117 | 112.743 | 0.1548913
38 | -21.92 | 31 | 7000 | 117 | 112.743 | 0.1548913
39 | -21.975 | 32 | 7000 | 104 | 112.743 | 0.7349959
40 | -22.04 | 32 | 7000 | 112 | 112.743 | 0.004928649
41 | -22.115 | 32 | 7000 | 123 | 112.743 | 0.8553383
42 | -22.18 | 31 | 7000 | 115 | 112.743 | 0.04429714
43 | -22.235 | 32 | 7000 | 119 | 112.743 | 0.3289949
44 | -22.3 | 31 | 7000 | 98 | 112.743 | 2.217911
45 | -22.375 | 31 | 7000 | 110 | 112.743 | 0.06839909
46 | -22.43 | 31 | 7000 | 116 | 112.743 | 0.09145022

## Setup
125.0525
|  |  | Normal | Transverse | Transverse-Normal |  | Normal - calc |  |  | Depth = 0.15 mm |  |  |  | Depth = 2.5 mm |  |  |  | Mid-weld depth profile |  |  |  | Depth = 0.25 mm
| X | X-AXIS | Y-Wall | Ywall |  |  | Ywall | REC | X | X-AXIS | Y-AXIS | REC | X | X-AXIS | Y-AXIS | REC | X | X-AXIS | Y-AXIS | Depth | REC | X | X-AXIS | Y-AXIS
| -24 | 101.052 | -20.88024 | -20.95146 | -0.07122191 | -24 | -20.95146 | 1 | -24 | 101.052 | -20.80146 | 54 | -24 | 101.052 | -18.30146 | 66 | 0 | 125.052 | -21.61629 | 0.45 | 74 | -24 | 101.052 | -20.70146
| -16 | 109.052 | -20.81431 | -20.82383 | -0.009520576 | -16 | -20.82383 | 2 | -16 | 109.052 | -20.67383 | 55 | -16 | 109.052 | -18.17383 | 67 | 0 | 125.052 | -21.31629 | 0.75 | 75 | -16 | 109.052 | -20.57383
| -15 | 110.052 | -20.7983 |  |  | -15 | -20.7983 | 3 | -15 | 110.052 | -20.6483 | 56 | -12 | 113.052 | -18.1268 | 68 | 0 | 125.052 | -21.01629 | 1.05 | 76 | -15 | 110.052 | -20.5483
| -14 | 111.052 | -20.82587 |  |  | -14 | -20.82587 | 4 | -14 | 111.052 | -20.67587 | 57 | -9 | 116.052 | -18.11705 | 69 | 0 | 125.052 | -20.71629 | 1.35 | 77 | -14 | 111.052 | -20.57587
| -13 | 112.052 | -20.77176 |  |  | -13 | -20.77176 | 5 | -13 | 112.052 | -20.62176 | 58 | -6 | 119.052 | -18.87807 | 70 | 0 | 125.052 | -20.41629 | 1.65 | 78 | -13 | 112.052 | -20.52176
-20.75 | -12 | 113.052 | -20.76339 | -20.7768 | -0.01340726 | -12 | -20.7768 | 6 | -12 | 113.052 | -20.6268 | 59 | -3 | 122.052 | -19.40082 | 71 | 0 | 125.052 | -20.11629 | 1.95 | 79 | -12 | 113.052 | -20.5268
| -11 | 114.052 | -20.74144 |  |  | -11 | -20.74144 | 7 | -11 | 114.052 | -20.59144 | 60 | 0 | 125.052 | -19.56629 | 72 | 0 | 125.052 | -19.81629 | 2.25 | 80 | -11 | 114.052 | -20.49144
| -10 | 115.052 | -20.6879 |  |  | -10 | -20.6879 | 8 | -10 | 115.052 | -20.5379 | 61 | 3 | 128.053 | -19.42856 | [5 empty] | 81 | -10 | 115.052 | -20.4379
| -9 | 116.052 | -20.76705 |  |  | -9 | -20.76705 | 9 | -9 | 116.052 | -20.61705 | 62 | 6 | 131.053 | -19.05 |  |  | Ymax = | -19.81629 |  | 82 | -9 | 116.052 | -20.51705
| -8 | 117.052 | -21.08441 |  |  | -8 | -21.08441 | 10 | -8 | 117.052 | -20.93441 | 63 | 9 | 134.053 | -18.42066 |  |  | Ymin = | -21.61629 |  | 83 | -8 | 117.052 | -20.83441
| -7 | 118.052 | -21.32752 |  |  | -7 | -21.32752 | 11 | -7 | 118.052 | -21.17752 | 64 | 12 | 137.053 | -18.59705 | [5 empty] | 84 | -7 | 118.052 | -21.07752
| -6 | 119.052 | -21.52807 |  |  | -6 | -21.52807 | 12 | -6 | 119.052 | -21.37807 | 65 | 16 | 141.053 | -18.76668 | [5 empty] | 85 | -6 | 119.052 | -21.27807
| -5 | 120.052 | -21.61954 |  |  | -5 | -21.61954 | 13 | -5 | 120.052 | -21.46954 | [9 empty] | 86 | -5 | 120.052 | -21.36954
| -4 | 121.052 | -21.81421 |  |  | -4 | -21.81421 | 14 | -4 | 121.052 | -21.66421 |  |  | Ymax = | -18.11705 | [5 empty] | 87 | -4 | 121.052 | -21.56421
| -3 | 122.052 | -22.05082 |  |  | -3 | -22.05082 | 15 | -3 | 122.052 | -21.90082 |  |  | Ymin = | -19.56629 | [5 empty] | 88 | -3 | 122.052 | -21.80082
| -2 | 123.052 | -22.08564 |  |  | -2 | -22.08564 | 16 | -2 | 123.052 | -21.93564 | [5 empty] | 990 |  |  |  | 89 | -2 | 123.052 | -21.83564
| -1 | 124.052 | -22.11602 |  |  | -1 | -22.11602 | 17 | -1 | 124.052 | -21.96602 | [5 empty] | 34.375 |  | 220370.4 |  | 90 | -1 | 124.052 | -21.86602
| 0 | 125.052 | -22.21629 |  |  | 0 | -22.21629 | 18 | 0 | 125.052 | -22.06629 |  |  | Ymax = | -17.94 | [5 empty] | 91 | 0 | 125.052 | -21.96629
| 1 | 126.052 | -22.20227 |  |  | 1 | -22.20227 | 19 | 1 | 126.052 | -22.05227 | [9 empty] | 92 | 1 | 126.052 | -21.95227
| 2 | 127.052 | -22.13482 |  |  | 2 | -22.13482 | 20 | 2 | 127.052 | -21.98482 | [9 empty] | 93 | 2 | 127.052 | -21.88482
| 3 | 128.053 | -22.07856 |  |  | 3 | -22.07856 | 21 | 3 | 128.053 | -21.92856 | [9 empty] | 94 | 3 | 128.053 | -21.82856
| 4 | 129.053 | -21.93373 |  |  | 4 | -21.93373 | 22 | 4 | 129.053 | -21.78373 | [9 empty] | 95 | 4 | 129.053 | -21.68373
| 5 | 130.053 | -21.85 |  |  | 5 | -21.85 | 23 | 5 | 130.053 | -21.7 | [9 empty] | 96 | 5 | 130.053 | -21.6
| 6 | 131.053 | -21.7 |  |  | 6 | -21.7 | 24 | 6 | 131.053 | -21.55 | [9 empty] | 97 | 6 | 131.053 | -21.45
| 7 | 132.053 | -21.62286 |  |  | 7 | -21.62286 | 25 | 7 | 132.053 | -21.47286 | [9 empty] | 98 | 7 | 132.053 | -21.37286
| 8 | 133.053 | -21.46866 |  |  | 8 | -21.46866 | 26 | 8 | 133.053 | -21.31866 | [9 empty] | 99 | 8 | 133.053 | -21.21866
| 9 | 134.053 | -21.07066 |  |  | 9 | -21.07066 | 27 | 9 | 134.053 | -20.92066 | [9 empty] | 100 | 9 | 134.053 | -20.82066
| 10 | 135.053 | -21.1287 |  |  | 10 | -21.1287 | 28 | 10 | 135.053 | -20.9787 | [9 empty] | 101 | 10 | 135.053 | -20.8787
| 11 | 136.053 | -21.2209 |  |  | 11 | -21.2209 | 29 | 11 | 136.053 | -21.0709 | [9 empty] | 102 | 11 | 136.053 | -20.9709
| 12 | 137.053 | -21.24843 | -21.24705 | 0.001377778 | 12 | -21.24705 | 30 | 12 | 137.053 | -21.09705 | [9 empty] | 103 | 12 | 137.053 | -20.99705
| 13 | 138.053 | -21.31164 |  |  | 13 | -21.31164 | 31 | 13 | 138.053 | -21.16164 | [9 empty] | 104 | 13 | 138.053 | -21.06164
| 14 | 139.053 | -21.33574 |  |  | 14 | -21.33574 | 32 | 14 | 139.053 | -21.18574 | [9 empty] | 105 | 14 | 139.053 | -21.08574
| 15 | 140.053 | -21.36609 |  |  | 15 | -21.36609 | 33 | 15 | 140.053 | -21.21609 | [9 empty] | 106 | 15 | 140.053 | -21.11609
| 16 | 141.053 | -21.41668 | -21.41047 | 0.006210426 | 16 | -21.41668 | 34 | 16 | 141.053 | -21.26668 | [9 empty] | 107 | 16 | 141.053 | -21.16668
| -10.472 | 114.58 | -20.70288 |  |  | -10.472 | -20.70288 | 35 | -10.472 | 114.58 | -20.55288 | [9 empty] | 108 | -10.472 | 114.58 | -20.45288
| -10.222 | 114.83 | -20.72405 |  |  | -10.222 | -20.72405 | 36 | -10.222 | 114.83 | -20.57405 | [9 empty] | 109 | -10.222 | 114.83 | -20.47405
| -9.972 | 115.08 | -20.67471 |  |  | -9.972 | -20.67471 | 37 | -9.972 | 115.08 | -20.52471 | [9 empty] | 110 | -9.972 | 115.08 | -20.42471
| -9.722 | 115.33 | -20.67672 |  |  | -9.722 | -20.67672 | 38 | -9.722 | 115.33 | -20.52672 | [9 empty] | 111 | -9.722 | 115.33 | -20.42672
| -9.472 | 115.58 | -20.66995 |  |  | -9.472 | -20.66995 | 39 | -9.472 | 115.58 | -20.51995 | [9 empty] | 112 | -9.472 | 115.58 | -20.41995
| -9.222 | 115.83 | -20.69576 |  |  | -9.222 | -20.69576 | 40 | -9.222 | 115.83 | -20.54576 | [9 empty] | 113 | -9.222 | 115.83 | -20.44576
| -8.972 | 116.08 | -20.76272 |  |  | -8.972 | -20.76272 | 41 | -8.972 | 116.08 | -20.61272 | [9 empty] | 114 | -8.972 | 116.08 | -20.51272
| -8.722 | 116.33 | -20.85172 |  |  | -8.722 | -20.85172 | 42 | -8.722 | 116.33 | -20.70172 | [9 empty] | 115 | -8.722 | 116.33 | -20.60172
| -8.472 | 116.58 | -20.81784 |  |  | -8.472 | -20.81784 | 43 | -8.472 | 116.58 | -20.66784 | [9 empty] | 116 | -8.472 | 116.58 | -20.56784
| 8.473 | 133.525 | -21.38418 |  |  | 8.473 | -21.38418 | 44 | 8.473 | 133.525 | -21.23418 | [9 empty] | 117 | 8.473 | 133.525 | -21.13418
| 8.723 | 133.775 | -21.34639 |  |  | 8.723 | -21.34639 | 45 | 8.723 | 133.775 | -21.19639 | [9 empty] | 118 | 8.723 | 133.775 | -21.09639
| 8.973 | 134.025 | -21.07037 |  |  | 8.973 | -21.07037 | 46 | 8.973 | 134.025 | -20.92037 | [9 empty] | 119 | 8.973 | 134.025 | -20.82037
| 9.223 | 134.275 | -21.01799 |  |  | 9.223 | -21.01799 | 47 | 9.223 | 134.275 | -20.86799 | [9 empty] | 120 | 9.223 | 134.275 | -20.76799
| 9.473 | 134.525 | -21.05436 |  |  | 9.473 | -21.05436 | 48 | 9.473 | 134.525 | -20.90436 | [9 empty] | 121 | 9.473 | 134.525 | -20.80436
| 9.723 | 134.775 | -21.11877 |  |  | 9.723 | -21.11877 | 49 | 9.723 | 134.775 | -20.96877 | [9 empty] | 122 | 9.723 | 134.775 | -20.86877
| 9.973 | 135.025 | -21.14073 |  |  | 9.973 | -21.14073 | 50 | 9.973 | 135.025 | -20.99073 | [9 empty] | 123 | 9.973 | 135.025 | -20.89073
| 10.223 | 135.275 | -21.13373 |  |  | 10.223 | -21.13373 | 51 | 10.223 | 135.275 | -20.98373 | [9 empty] | 124 | 10.223 | 135.275 | -20.88373
| 10.473 | 135.525 | -21.17148 |  |  | 10.473 | -21.17148 | 52 | 10.473 | 135.525 | -21.02148 | [9 empty] | 125 | 10.473 | 135.525 | -20.92148
-0.003834909
[23 empty] | Ymax = | -20.41995
[10 empty] | Ymax = | -20.51995 | [11 empty] | Ymin = | -21.96629
[10 empty] | Ymin = | -22.06629