## Navigation
Filename | 980040 | Run | Header start | Header end | Data start | Data end | PHI | SIG | MON | TIME | VAR | VARCOL
Number of runs | 24 | 1 | 5 | 15 | 18 | 22 | 2 | 5 | 4 | 3 | XPOS | 10
Parsed? | YES | 2 | 27 | 37 | 40 | 72 | 2 | 5 | 4 | 3 | XPOS | 10
Last row | 1147 | 3 | 77 | 87 | 90 | 122 | 2 | 5 | 4 | 3 | XPOS | 10
Number of columns in STRAINS worksheet | 19 | 4 | 127 | 137 | 140 | 172 | 2 | 5 | 4 | 3 | XPOS | 10
First drive column in STRAINS worksheet | 5 | 5 | 177 | 187 | 190 | 222 | 2 | 5 | 4 | 3 | XPOS | 10
Last drive column in STRAINS worksheet | 13 | 6 | 227 | 237 | 240 | 272 | 2 | 5 | 4 | 3 | XPOS | 10
Number of Grids | 0 | 7 | 277 | 287 | 290 | 322 | 2 | 5 | 4 | 3 | XPOS | 10
Instrument | L3 | 8 | 327 | 337 | 340 | 372 | 2 | 5 | 4 | 3 | XPOS | 10
|  | 9 | 377 | 387 | 390 | 422 | 2 | 5 | 4 | 3 | XPOS | 10
|  | 10 | 427 | 437 | 440 | 472 | 2 | 5 | 4 | 3 | XPOS | 10
|  | 11 | 477 | 487 | 490 | 522 | 2 | 5 | 4 | 3 | XPOS | 10
|  | 12 | 527 | 537 | 540 | 572 | 2 | 5 | 4 | 3 | XPOS | 10
|  | 13 | 577 | 587 | 590 | 622 | 2 | 5 | 4 | 3 | XPOS | 10
|  | 14 | 627 | 637 | 640 | 672 | 2 | 5 | 4 | 3 | XPOS | 10
|  | 15 | 677 | 687 | 690 | 722 | 2 | 5 | 4 | 3 | XPOS | 10
|  | 16 | 727 | 737 | 740 | 772 | 2 | 5 | 4 | 3 | XPOS | 10
|  | 17 | 777 | 787 | 790 | 822 | 2 | 5 | 4 | 3 | XPOS | 10
|  | 18 | 827 | 837 | 840 | 872 | 2 | 5 | 4 | 3 | XPOS | 10
|  | 19 | 877 | 887 | 890 | 922 | 2 | 5 | 4 | 3 | XPOS | 10
|  | 20 | 927 | 937 | 940 | 947 | 2 | 5 | 4 | 3 | XPOS | 10
|  | 21 | 952 | 962 | 965 | 997 | 2 | 5 | 4 | 3 | XPOS | 10
|  | 22 | 1002 | 1012 | 1015 | 1047 | 2 | 5 | 4 | 3 | XPOS | 10
|  | 23 | 1052 | 1062 | 1065 | 1097 | 2 | 5 | 4 | 3 | XPOS | 10
|  | 24 | 1102 | 1112 | 1115 | 1147 | 2 | 5 | 4 | 3 | XPOS | 10

## Strains
Run | Record | File | Date/Time | 2TM | TMFR | PSI | PHI | DSRD | XPOS | YPOS | ZPOS | DSTD | OSC | # points | Monitor | Time(s) | Max | Min
1 | 1 | 980040 | 2013-12-30 14:58 | 71.88 | 35.94 | -135 | -90.2 | 13.5 | -168.33 | -15.925 | 127 | 0 | OFF | 5 | 7000 | 36 | 75 | 51
2 | 1 | 980040 | 2013-12-30 18:14 | 71.88 | 35.94 | -135 | -90.2 | 12.5 | -169.04 | -15.54 | 150 | 0 | OFF | 33 | 7000 | 37 | 182 | 45
3 | 2 | 980040 | 2013-12-30 18:35 | 71.88 | 35.94 | -135 | -90.2 | 12.5 | -168.65 | -15.58 | 141.605 | 0 | OFF | 33 | 7000 | 36 | 191 | 49
4 | 3 | 980040 | 2013-12-30 18:57 | 71.88 | 35.94 | -135 | -90.2 | 12.5 | -168.78 | -15.58 | 131.32 | 0 | OFF | 33 | 7000 | 36 | 173 | 43
5 | 4 | 980040 | 2013-12-30 19:18 | 71.88 | 35.94 | -135 | -90.2 | 12.5 | -167.715 | -15.62 | 120.44 | 0 | OFF | 33 | 7000 | 36 | 181 | 44
6 | 5 | 980040 | 2013-12-30 19:40 | 71.88 | 35.94 | -135 | -90.2 | 12.5 | -167.75 | -15.625 | 111.03 | 0 | OFF | 33 | 7000 | 36 | 188 | 48
7 | 6 | 980040 | 2013-12-30 20:01 | 71.88 | 35.94 | -135 | -90.2 | 12.5 | -167.725 | -15.625 | 102.065 | 0 | OFF | 33 | 7000 | 37 | 177 | 44
8 | 7 | 980040 | 2013-12-30 20:23 | 71.88 | 35.94 | -135 | -90.2 | 12.5 | -169.235 | -15.71 | 90.885 | 0 | OFF | 33 | 21000 | 111 | 346 | 150
9 | 8 | 980040 | 2013-12-30 21:25 | 71.88 | 35.94 | -135 | -90.2 | 12.5 | -169.445 | -15.71 | 81.955 | 0 | OFF | 33 | 7000 | 37 | 200 | 51
10 | 9 | 980040 | 2013-12-30 21:47 | 71.88 | 35.94 | -135 | -90.2 | 12.5 | -168.6 | -15.725 | 71.845 | 0 | OFF | 33 | 7000 | 36 | 186 | 49
11 | 10 | 980040 | 2013-12-30 22:09 | 71.88 | 35.94 | -135 | -90.2 | 12.5 | -168.175 | -15.8 | 60.78 | 0 | OFF | 33 | 7000 | 38 | 178 | 55
12 | 11 | 980040 | 2013-12-30 22:30 | 71.88 | 35.94 | -135 | -90.2 | 12.5 | -167.41 | -15.8 | 50.97 | 0 | OFF | 33 | 7000 | 36 | 204 | 52
13 | 1 | 980040 | 2013-12-31 10:32 | 71.88 | 35.94 | -135 | -90.2 | 12.5 | -169.04 | -15.54 | 150 | 0 | OFF | 33 | 7000 | 36 | 232 | 52
14 | 2 | 980040 | 2013-12-31 10:54 | 71.88 | 35.94 | -135 | -90.2 | 12.5 | -168.65 | -15.58 | 141.605 | 0 | OFF | 33 | 7000 | 36 | 209 | 45
15 | 3 | 980040 | 2013-12-31 11:16 | 71.88 | 35.94 | -135 | -90.2 | 12.5 | -168.78 | -15.58 | 131.32 | 0 | OFF | 33 | 7000 | 36 | 211 | 51
16 | 4 | 980040 | 2013-12-31 11:37 | 71.88 | 35.94 | -135 | -90.2 | 12.5 | -167.715 | -15.62 | 120.44 | 0 | OFF | 33 | 7000 | 36 | 219 | 43
17 | 5 | 980040 | 2013-12-31 11:59 | 71.88 | 35.94 | -135 | -90.2 | 12.5 | -167.75 | -15.625 | 111.03 | 0 | OFF | 33 | 7000 | 36 | 199 | 52
18 | 6 | 980040 | 2013-12-31 12:20 | 71.88 | 35.94 | -135 | -90.2 | 12.5 | -167.725 | -15.625 | 102.065 | 0 | OFF | 33 | 7000 | 36 | 202 | 50
19 | 7 | 980040 | 2013-12-31 12:42 | 71.88 | 35.94 | -135 | -90.2 | 12.5 | -169.235 | -15.71 | 90.885 | 0 | OFF | 33 | 21000 | 110 | 337 | 154
20 | 8 | 980040 | 2013-12-31 13:43 | 71.88 | 35.94 | -135 | -90.2 | 12.5 | -169.445 | -15.71 | 81.955 | 0 | OFF | 8 | 7000 | 37 | 185 | 132
21 | 8 | 980040 | 2013-12-31 13:49 | 71.88 | 35.94 | -135 | -90.2 | 12.5 | -169.445 | -15.71 | 81.955 | 0 | OFF | 33 | 7000 | 37 | 180 | 48
22 | 9 | 980040 | 2013-12-31 14:11 | 71.88 | 35.94 | -135 | -90.2 | 12.5 | -168.6 | -15.725 | 71.845 | 0 | OFF | 33 | 7000 | 36 | 192 | 43
23 | 10 | 980040 | 2013-12-31 14:32 | 71.88 | 35.94 | -135 | -90.2 | 12.5 | -168.175 | -15.8 | 60.78 | 0 | OFF | 33 | 7000 | 37 | 217 | 46
24 | 11 | 980040 | 2013-12-31 14:54 | 71.88 | 35.94 | -135 | -90.2 | 12.5 | -167.41 | -15.8 | 50.97 | 0 | OFF | 33 | 7000 | 37 | 229 | 44

## 980040
Runs = | 9
Run : 1 Seq 1 Rec 1 File L3A:980040 Date 30-DEC-2013 14:58:06.98
Mode: MW_ANGLE Npts 33 Rpts 0
Cmon: Mon1[ DB]= 7000 * 1 Mon2[CF]=* 0
Temp: Temperature control hardware not installed.
Monx: [ 0.00000]# 0
Anax: [ 0.00000]# 0
Drv : 2TM= 71.880 TMFR= 35.940 PSI=-135.000 PHI= -90.200 DSRD= 13.500
Drv : XPOS=-168.330 YPOS= -15.925 ZPOS= 127.000 DSTD= 0.000
Osc : DRIVE oscillation during count OFF.
Nam : Use NAME command to store text on this line.
Com : Use COMMENT command to store text on this line.
POINT | XPOS | TIME | MON= DB | SIG= IC
1 | -168.32 | 36 | 7000 | 57
2 | -168.405 | 37 | 7000 | 73
3 | -168.465 | 38 | 7000 | 51
4 | -168.535 | 37 | 7000 | 75
5 | -168.59 | 36 | 7000 | 67
Run : 2 Seq 1 Rec 1 File L3A:980040 Date 30-DEC-2013 18:13:34.32
Mode: MW_ANGLE Npts 33 Rpts 0
Cmon: Mon1[ DB]= 7000 * 1 Mon2[CF]=* 0
Temp: Temperature control hardware not installed.
Monx: [ 0.00000]# 0
Anax: [ 0.00000]# 0
Drv : 2TM= 71.880 TMFR= 35.940 PSI=-135.000 PHI= -90.200 DSRD= 12.500
Drv : XPOS=-169.040 YPOS= -15.540 ZPOS= 150.000 DSTD= 0.000
Osc : DRIVE oscillation during count OFF.
Nam : Use NAME command to store text on this line. | [5 empty] | Amp | Xcentre | Width | Back | Phi
Com : Use COMMENT command to store text on this line. | [5 empty] | 105.9086 | -170.078 | 0.4449055 | 58.60605 | 90
POINT | XPOS | TIME | MON= DB | SIG= IC | Calc | Error | CHI2
1 | -169.045 | 36 | 7000 | 182 | 164.5146 | 1.679883 | 1.007134
2 | -169.12 | 37 | 7000 | 180 | 164.5146 | 1.332207
3 | -169.185 | 37 | 7000 | 174 | 164.5146 | 0.5170836
4 | -169.25 | 37 | 7000 | 144 | 164.5146 | 2.922565
5 | -169.31 | 37 | 7000 | 181 | 164.5146 | 1.50148
6 | -169.375 | 37 | 7000 | 160 | 164.5146 | 0.1273859
7 | -169.44 | 37 | 7000 | 162 | 164.5146 | 0.03903261
8 | -169.505 | 36 | 7000 | 166 | 164.5146 | 0.0132914
9 | -169.56 | 37 | 7000 | 175 | 164.5146 | 0.6282476
10 | -169.635 | 37 | 7000 | 155 | 164.5146 | 0.5840508
11 | -169.695 | 37 | 7000 | 169 | 164.5146 | 0.1190455
12 | -169.76 | 36 | 7000 | 148 | 164.5146 | 1.842787
13 | -169.825 | 37 | 7000 | 153 | 162.486 | 0.5881296
14 | -169.9 | 35 | 7000 | 145 | 154.5345 | 0.6269363
15 | -169.96 | 37 | 7000 | 150 | 143.8393 | 0.2530273
16 | -170.03 | 37 | 7000 | 134 | 126.4927 | 0.4205962
17 | -170.08 | 36 | 7000 | 115 | 110.8961 | 0.1464516
18 | -170.145 | 37 | 7000 | 84 | 91.41214 | 0.6540446
19 | -170.21 | 37 | 7000 | 77 | 76.44935 | 0.003937888
20 | -170.275 | 37 | 7000 | 61 | 66.00775 | 0.411107
21 | -170.34 | 37 | 7000 | 72 | 60.08733 | 1.970996
22 | -170.42 | 37 | 7000 | 69 | 58.60605 | 1.565713
23 | -170.47 | 37 | 7000 | 56 | 58.60605 | 0.1212766
24 | -170.535 | 37 | 7000 | 62 | 58.60605 | 0.1857888
25 | -170.605 | 37 | 7000 | 73 | 58.60605 | 2.838162
26 | -170.675 | 37 | 7000 | 45 | 58.60605 | 4.113879
27 | -170.74 | 38 | 7000 | 52 | 58.60605 | 0.8392285
28 | -170.8 | 37 | 7000 | 59 | 58.60605 | 0.002630468
29 | -170.87 | 37 | 7000 | 53 | 58.60605 | 0.592977
30 | -170.93 | 37 | 7000 | 65 | 58.60605 | 0.6289633
31 | -171 | 38 | 7000 | 57 | 58.60605 | 0.0452525
32 | -171.055 | 37 | 7000 | 68 | 58.60605 | 1.29774
33 | -171.12 | 37 | 7000 | 53 | 58.60605 | 0.592977
Run : 3 Seq 2 Rec 2 File L3A:980040 Date 30-DEC-2013 18:35:06.54
Mode: MW_ANGLE Npts 33 Rpts 0
Cmon: Mon1[ DB]= 7000 * 1 Mon2[CF]=* 0
Temp: Temperature control hardware not installed.
Monx: [ 0.00000]# 0
Anax: [ 0.00000]# 0
Drv : 2TM= 71.880 TMFR= 35.940 PSI=-135.000 PHI= -90.200 DSRD= 12.500
Drv : XPOS=-168.650 YPOS= -15.580 ZPOS= 141.605 DSTD= 0.000
Osc : DRIVE oscillation during count OFF.
Nam : Use NAME command to store text on this line. | [5 empty] | Amp | Xcentre | Width | Back | Phi
Com : Use COMMENT command to store text on this line. | [5 empty] | 105.3628 | -169.6113 | 0.3775428 | 59.57175 | 90
POINT | XPOS | TIME | MON= DB | SIG= IC | Calc | Error | CHI2
1 | -168.645 | 38 | 7000 | 170 | 164.9346 | 0.1509312 | 1.129063
2 | -168.715 | 36 | 7000 | 140 | 164.9346 | 4.440958
3 | -168.785 | 36 | 7000 | 167 | 164.9346 | 0.02554424
4 | -168.855 | 36 | 7000 | 191 | 164.9346 | 3.557095
5 | -168.91 | 37 | 7000 | 159 | 164.9346 | 0.2215059
6 | -168.985 | 37 | 7000 | 163 | 164.9346 | 0.02296114
7 | -169.04 | 36 | 7000 | 183 | 164.9346 | 1.783381
8 | -169.115 | 37 | 7000 | 178 | 164.9346 | 0.9590154
9 | -169.18 | 37 | 7000 | 156 | 164.9346 | 0.5117117
10 | -169.25 | 36 | 7000 | 162 | 164.9346 | 0.05315964
11 | -169.31 | 37 | 7000 | 148 | 164.9346 | 1.937707
12 | -169.375 | 37 | 7000 | 179 | 164.2416 | 1.216815
13 | -169.435 | 37 | 7000 | 166 | 158.8646 | 0.3067102
14 | -169.505 | 36 | 7000 | 134 | 145.8648 | 1.050549
15 | -169.56 | 37 | 7000 | 131 | 130.5688 | 0.001419613
16 | -169.635 | 37 | 7000 | 109 | 103.3307 | 0.2948722
17 | -169.695 | 37 | 7000 | 84 | 84.40974 | 0.001998675
18 | -169.76 | 36 | 7000 | 65 | 69.91795 | 0.3720965
19 | -169.825 | 36 | 7000 | 67 | 61.67231 | 0.4236462
20 | -169.9 | 37 | 7000 | 82 | 59.57175 | 6.134468
21 | -169.96 | 37 | 7000 | 59 | 59.57175 | 0.005540666
22 | -170.03 | 36 | 7000 | 60 | 59.57175 | 0.003056619
23 | -170.08 | 36 | 7000 | 72 | 59.57175 | 2.145297
24 | -170.145 | 37 | 7000 | 58 | 59.57175 | 0.04259313
25 | -170.21 | 37 | 7000 | 56 | 59.57175 | 0.2278108
26 | -170.275 | 36 | 7000 | 51 | 59.57175 | 1.440685
27 | -170.345 | 36 | 7000 | 61 | 59.57175 | 0.0334409
28 | -170.42 | 37 | 7000 | 63 | 59.57175 | 0.1865538
29 | -170.485 | 37 | 7000 | 71 | 59.57175 | 1.839505
30 | -170.535 | 37 | 7000 | 55 | 59.57175 | 0.3800165
31 | -170.605 | 36 | 7000 | 57 | 59.57175 | 0.1160334
32 | -170.675 | 36 | 7000 | 54 | 59.57175 | 0.5748965
33 | -170.74 | 36 | 7000 | 49 | 59.57175 | 2.280856
Run : 4 Seq 3 Rec 3 File L3A:980040 Date 30-DEC-2013 18:56:30.52
Mode: MW_ANGLE Npts 33 Rpts 0
Cmon: Mon1[ DB]= 7000 * 1 Mon2[CF]=* 0
Temp: Temperature control hardware not installed.
Monx: [ 0.00000]# 0
Anax: [ 0.00000]# 0
Drv : 2TM= 71.880 TMFR= 35.940 PSI=-135.000 PHI= -90.200 DSRD= 12.500
Drv : XPOS=-168.780 YPOS= -15.580 ZPOS= 131.320 DSTD= 0.000
Osc : DRIVE oscillation during count OFF.
Nam : Use NAME command to store text on this line. | [5 empty] | Amp | Xcentre | Width | Back | Phi
Com : Use COMMENT command to store text on this line. | [5 empty] | 99.47581 | -169.7769 | 0.3938833 | 57.33088 | 90
POINT | XPOS | TIME | MON= DB | SIG= IC | Calc | Error | CHI2
1 | -168.785 | 37 | 7000 | 161 | 156.8067 | 0.1092166 | 0.8397286
2 | -168.85 | 37 | 7000 | 150 | 156.8067 | 0.3088732
3 | -168.92 | 37 | 7000 | 150 | 156.8067 | 0.3088732
4 | -168.985 | 37 | 7000 | 157 | 156.8067 | 0.0002380258
5 | -169.04 | 36 | 7000 | 163 | 156.8067 | 0.2353198
6 | -169.115 | 37 | 7000 | 148 | 156.8067 | 0.5240387
7 | -169.18 | 37 | 7000 | 161 | 156.8067 | 0.1092166
8 | -169.25 | 37 | 7000 | 155 | 156.8067 | 0.02105882
9 | -169.31 | 37 | 7000 | 152 | 156.8067 | 0.1520016
10 | -169.375 | 36 | 7000 | 150 | 156.8067 | 0.3088732
11 | -169.435 | 37 | 7000 | 173 | 156.8067 | 1.515742
12 | -169.505 | 36 | 7000 | 168 | 156.7788 | 0.7494943
13 | -169.56 | 36 | 7000 | 153 | 154.3742 | 0.01234266
14 | -169.635 | 36 | 7000 | 155 | 144.8436 | 0.665494
15 | -169.705 | 37 | 7000 | 112 | 129.4404 | 2.715795
16 | -169.77 | 37 | 7000 | 121 | 109.5111 | 1.090869
17 | -169.82 | 36 | 7000 | 98 | 92.87347 | 0.2681764
18 | -169.9 | 36 | 7000 | 62 | 72.82323 | 1.889393
19 | -169.96 | 37 | 7000 | 76 | 63.17149 | 2.165402
20 | -170.03 | 36 | 7000 | 50 | 57.7459 | 1.199981
21 | -170.09 | 36 | 7000 | 62 | 57.33088 | 0.3516238
22 | -170.15 | 37 | 7000 | 51 | 57.33088 | 0.7858833
23 | -170.22 | 37 | 7000 | 54 | 57.33088 | 0.2054586
24 | -170.28 | 37 | 7000 | 61 | 57.33088 | 0.2206957
25 | -170.35 | 37 | 7000 | 61 | 57.33088 | 0.2206957
26 | -170.415 | 37 | 7000 | 66 | 57.33088 | 1.138691
27 | -170.485 | 36 | 7000 | 55 | 57.33088 | 0.09878188
28 | -170.55 | 36 | 7000 | 65 | 57.33088 | 0.9048522
29 | -170.615 | 37 | 7000 | 61 | 57.33088 | 0.2206957
30 | -170.67 | 37 | 7000 | 62 | 57.33088 | 0.3516238
31 | -170.74 | 37 | 7000 | 43 | 57.33088 | 4.776143
32 | -170.8 | 36 | 7000 | 64 | 57.33088 | 0.6949556
33 | -170.87 | 36 | 7000 | 56 | 57.33088 | 0.03162933
Run : 5 Seq 4 Rec 4 File L3A:980040 Date 30-DEC-2013 19:18:25.42
Mode: MW_ANGLE Npts 33 Rpts 0
Cmon: Mon1[ DB]= 7000 * 1 Mon2[CF]=* 0
Temp: Temperature control hardware not installed.
Monx: [ 0.00000]# 0
Anax: [ 0.00000]# 0
Drv : 2TM= 71.880 TMFR= 35.940 PSI=-135.000 PHI= -90.200 DSRD= 12.500
Drv : XPOS=-167.715 YPOS= -15.620 ZPOS= 120.440 DSTD= 0.000
Osc : DRIVE oscillation during count OFF.
Nam : Use NAME command to store text on this line. | [5 empty] | Amp | Xcentre | Width | Back | Phi
Com : Use COMMENT command to store text on this line. | [5 empty] | 93.48369 | -168.6016 | 0.3403821 | 61.04438 | 90
POINT | XPOS | TIME | MON= DB | SIG= IC | Calc | Error | CHI2
1 | -167.715 | 36 | 7000 | 132 | 154.5281 | 3.844802 | 1.222136
2 | -167.795 | 36 | 7000 | 156 | 154.5281 | 0.01388834
3 | -167.85 | 37 | 7000 | 152 | 154.5281 | 0.04204693
4 | -167.92 | 37 | 7000 | 149 | 154.5281 | 0.2050976
5 | -167.98 | 36 | 7000 | 152 | 154.5281 | 0.04204693
6 | -168.05 | 37 | 7000 | 166 | 154.5281 | 0.7928024
7 | -168.11 | 37 | 7000 | 137 | 154.5281 | 2.242578
8 | -168.185 | 37 | 7000 | 171 | 154.5281 | 1.586693
9 | -168.24 | 36 | 7000 | 141 | 154.5281 | 1.297934
10 | -168.31 | 37 | 7000 | 167 | 154.5281 | 0.9314315
11 | -168.37 | 37 | 7000 | 181 | 154.461 | 3.891263
12 | -168.44 | 36 | 7000 | 172 | 149.4775 | 2.949215
13 | -168.5 | 37 | 7000 | 137 | 138.9123 | 0.02669199
14 | -168.575 | 36 | 7000 | 110 | 117.5363 | 0.5163206
15 | -168.635 | 37 | 7000 | 93 | 95.70335 | 0.0785819
16 | -168.705 | 36 | 7000 | 76 | 76.24508 | 0.0007903226
17 | -168.755 | 37 | 7000 | 78 | 67.18752 | 1.498842
18 | -168.83 | 36 | 7000 | 57 | 61.16558 | 0.3044213
19 | -168.89 | 37 | 7000 | 67 | 61.04438 | 0.529394
20 | -168.965 | 37 | 7000 | 60 | 61.04438 | 0.01817886
21 | -169.025 | 37 | 7000 | 55 | 61.04438 | 0.6642644
22 | -169.09 | 36 | 7000 | 55 | 61.04438 | 0.6642644
23 | -169.155 | 36 | 7000 | 68 | 61.04438 | 0.71148
24 | -169.21 | 37 | 7000 | 64 | 61.04438 | 0.1364951
25 | -169.285 | 36 | 7000 | 58 | 61.04438 | 0.1597975
26 | -169.35 | 37 | 7000 | 44 | 61.04438 | 6.602521
27 | -169.42 | 37 | 7000 | 61 | 61.04438 | 3.228947e-05
28 | -169.48 | 36 | 7000 | 81 | 61.04438 | 4.916379
29 | -169.55 | 36 | 7000 | 62 | 61.04438 | 0.01472916
30 | -169.61 | 37 | 7000 | 66 | 61.04438 | 0.3720934
31 | -169.67 | 38 | 7000 | 61 | 61.04438 | 3.228947e-05
32 | -169.745 | 37 | 7000 | 66 | 61.04438 | 0.3720934
33 | -169.81 | 36 | 7000 | 62 | 61.04438 | 0.01472916
Run : 6 Seq 5 Rec 5 File L3A:980040 Date 30-DEC-2013 19:40:00.36
Mode: MW_ANGLE Npts 33 Rpts 0
Cmon: Mon1[ DB]= 7000 * 1 Mon2[CF]=* 0
Temp: Temperature control hardware not installed.
Monx: [ 0.00000]# 0
Anax: [ 0.00000]# 0
Drv : 2TM= 71.880 TMFR= 35.940 PSI=-135.000 PHI= -90.200 DSRD= 12.500
Drv : XPOS=-167.750 YPOS= -15.625 ZPOS= 111.030 DSTD= 0.000
Osc : DRIVE oscillation during count OFF.
Nam : Use NAME command to store text on this line. | [5 empty] | Amp | Xcentre | Width | Back | Phi
Com : Use COMMENT command to store text on this line. | [5 empty] | 101.3621 | -168.8027 | 0.3486068 | 59.06149 | 90
POINT | XPOS | TIME | MON= DB | SIG= IC | Calc | Error | CHI2
1 | -167.745 | 36 | 7000 | 144 | 160.4236 | 1.87316 | 1.080172
2 | -167.825 | 37 | 7000 | 161 | 160.4236 | 0.002063508
3 | -167.895 | 37 | 7000 | 153 | 160.4236 | 0.360196
4 | -167.96 | 36 | 7000 | 156 | 160.4236 | 0.125438
5 | -168.01 | 37 | 7000 | 188 | 160.4236 | 4.044985
6 | -168.075 | 38 | 7000 | 154 | 160.4236 | 0.2679401
7 | -168.15 | 37 | 7000 | 158 | 160.4236 | 0.03717651
8 | -168.22 | 37 | 7000 | 149 | 160.4236 | 0.8758314
9 | -168.285 | 37 | 7000 | 145 | 160.4236 | 1.640605
10 | -168.35 | 37 | 7000 | 168 | 160.4236 | 0.3416766
11 | -168.405 | 37 | 7000 | 177 | 160.4236 | 1.552411
12 | -168.48 | 37 | 7000 | 166 | 160.4236 | 0.187326
13 | -168.54 | 38 | 7000 | 160 | 160.4236 | 0.001121537
14 | -168.61 | 37 | 7000 | 180 | 158.0066 | 2.687273
15 | -168.675 | 37 | 7000 | 154 | 148.6457 | 0.1861571
16 | -168.74 | 36 | 7000 | 132 | 132.2369 | 0.0004252906
17 | -168.8 | 37 | 7000 | 100 | 110.8348 | 1.17393
18 | -168.855 | 36 | 7000 | 95 | 90.50865 | 0.2123391
19 | -168.93 | 36 | 7000 | 72 | 70.90715 | 0.01658774
20 | -169 | 37 | 7000 | 68 | 61.07826 | 0.7045659
21 | -169.065 | 36 | 7000 | 69 | 59.06149 | 1.431507
22 | -169.125 | 37 | 7000 | 75 | 59.06149 | 3.387148
23 | -169.19 | 37 | 7000 | 53 | 59.06149 | 0.6932391
24 | -169.255 | 37 | 7000 | 72 | 59.06149 | 2.32507
25 | -169.325 | 36 | 7000 | 67 | 59.06149 | 0.9405959
26 | -169.39 | 36 | 7000 | 51 | 59.06149 | 1.274267
27 | -169.45 | 37 | 7000 | 62 | 59.06149 | 0.1392715
28 | -169.52 | 37 | 7000 | 62 | 59.06149 | 0.1392715
29 | -169.58 | 37 | 7000 | 58 | 59.06149 | 0.01942695
30 | -169.65 | 37 | 7000 | 53 | 59.06149 | 0.6932391
31 | -169.71 | 37 | 7000 | 51 | 59.06149 | 1.274267
32 | -169.78 | 37 | 7000 | 56 | 59.06149 | 0.1673701
33 | -169.845 | 36 | 7000 | 48 | 59.06149 | 2.549096
Run : 7 Seq 6 Rec 6 File L3A:980040 Date 30-DEC-2013 20:01:26.30
Mode: MW_ANGLE Npts 33 Rpts 0
Cmon: Mon1[ DB]= 7000 * 1 Mon2[CF]=* 0
Temp: Temperature control hardware not installed.
Monx: [ 0.00000]# 0
Anax: [ 0.00000]# 0
Drv : 2TM= 71.880 TMFR= 35.940 PSI=-135.000 PHI= -90.200 DSRD= 12.500
Drv : XPOS=-167.725 YPOS= -15.625 ZPOS= 102.065 DSTD= 0.000
Osc : DRIVE oscillation during count OFF.
Nam : Use NAME command to store text on this line. | [5 empty] | Amp | Xcentre | Width | Back | Phi
Com : Use COMMENT command to store text on this line. | [5 empty] | 90.35965 | -168.5823 | 0.3588397 | 58.94708 | 90
POINT | XPOS | TIME | MON= DB | SIG= IC | Calc | Error | CHI2
1 | -167.72 | 37 | 7000 | 157 | 149.3067 | 0.3769836 | 1.311884
2 | -167.8 | 37 | 7000 | 153 | 149.3067 | 0.08915197
3 | -167.865 | 37 | 7000 | 165 | 149.3067 | 1.492599
4 | -167.925 | 37 | 7000 | 151 | 149.3067 | 0.01898786
5 | -168 | 36 | 7000 | 160 | 149.3067 | 0.7146628
6 | -168.065 | 38 | 7000 | 177 | 149.3067 | 4.332866
7 | -168.13 | 36 | 7000 | 149 | 149.3067 | 0.0006314268
8 | -168.195 | 36 | 7000 | 135 | 149.3067 | 1.516167
9 | -168.26 | 38 | 7000 | 131 | 149.3067 | 2.558293
10 | -168.325 | 37 | 7000 | 145 | 149.3067 | 0.1279166
11 | -168.39 | 36 | 7000 | 125 | 146.6614 | 3.753735
12 | -168.455 | 36 | 7000 | 144 | 138.0955 | 0.2421015
13 | -168.515 | 36 | 7000 | 118 | 124.9256 | 0.4064699
14 | -168.58 | 38 | 7000 | 120 | 104.9565 | 1.885894
15 | -168.65 | 37 | 7000 | 81 | 83.24478 | 0.06221027
16 | -168.715 | 38 | 7000 | 67 | 69.2345 | 0.07452216
17 | -168.775 | 37 | 7000 | 56 | 61.56495 | 0.5530119
18 | -168.845 | 37 | 7000 | 61 | 58.94708 | 0.06908974
19 | -168.91 | 37 | 7000 | 62 | 58.94708 | 0.1503276
20 | -168.975 | 36 | 7000 | 70 | 58.94708 | 1.745243
21 | -169.04 | 37 | 7000 | 57 | 58.94708 | 0.066511
22 | -169.1 | 37 | 7000 | 64 | 58.94708 | 0.3989373
23 | -169.17 | 37 | 7000 | 81 | 58.94708 | 6.004089
24 | -169.23 | 36 | 7000 | 57 | 58.94708 | 0.066511
25 | -169.3 | 37 | 7000 | 63 | 58.94708 | 0.2607325
26 | -169.36 | 37 | 7000 | 44 | 58.94708 | 5.077619
27 | -169.425 | 37 | 7000 | 51 | 58.94708 | 1.238355
28 | -169.495 | 36 | 7000 | 56 | 58.94708 | 0.1550945
29 | -169.555 | 37 | 7000 | 48 | 58.94708 | 2.496637
30 | -169.625 | 37 | 7000 | 62 | 58.94708 | 0.1503276
31 | -169.685 | 37 | 7000 | 68 | 58.94708 | 1.205225
32 | -169.755 | 37 | 7000 | 66 | 58.94708 | 0.7536918
33 | -169.82 | 37 | 7000 | 59 | 58.94708 | 4.746366e-05
Run : 8 Seq 7 Rec 7 File L3A:980040 Date 30-DEC-2013 20:22:52.21
Mode: MW_ANGLE Npts 33 Rpts 0
Cmon: Mon1[ DB]= 7000 * 3 Mon2[CF]=* 0
Temp: Temperature control hardware not installed.
Monx: [ 0.00000]# 0
Anax: [ 0.00000]# 0
Drv : 2TM= 71.880 TMFR= 35.940 PSI=-135.000 PHI= -90.200 DSRD= 12.500
Drv : XPOS=-169.235 YPOS= -15.710 ZPOS= 90.885 DSTD= 0.000
Osc : DRIVE oscillation during count OFF.
Nam : Use NAME command to store text on this line. | [5 empty] | Amp | Xcentre | Width | Back | Phi
Com : Use COMMENT command to store text on this line. | [5 empty] | 129.4337 | -170.2353 | 0.2200356 | 182.3011 | 90
POINT | XPOS | TIME | MON= DB | SIG= IC | Calc | Error | CHI2
1 | -169.23 | 109 | 21000 | 290 | 311.7347 | 1.628962 | 1.064028
2 | -169.305 | 110 | 21000 | 303 | 311.7347 | 0.251801
3 | -169.375 | 110 | 21000 | 288 | 311.7347 | 1.956034
4 | -169.44 | 111 | 21000 | 320 | 311.7347 | 0.2134828
5 | -169.51 | 111 | 21000 | 338 | 311.7347 | 2.041017
6 | -169.57 | 111 | 21000 | 341 | 311.7347 | 2.511599
7 | -169.635 | 111 | 21000 | 346 | 311.7347 | 3.393376
8 | -169.705 | 111 | 21000 | 308 | 311.7347 | 0.04528666
9 | -169.77 | 111 | 21000 | 326 | 311.7347 | 0.6242258
10 | -169.835 | 109 | 21000 | 321 | 311.7347 | 0.26743
11 | -169.9 | 111 | 21000 | 299 | 311.7347 | 0.5423867
12 | -169.96 | 109 | 21000 | 294 | 311.7347 | 1.069799
13 | -170.03 | 111 | 21000 | 305 | 311.7347 | 0.1487106
14 | -170.09 | 110 | 21000 | 300 | 311.4539 | 0.4373034
15 | -170.15 | 112 | 21000 | 298 | 298.5414 | 0.000983608
16 | -170.22 | 109 | 21000 | 257 | 259.1491 | 0.01797078
17 | -170.28 | 110 | 21000 | 223 | 215.1967 | 0.2730569
18 | -170.35 | 111 | 21000 | 177 | 186.7791 | 0.5402861
19 | -170.415 | 112 | 21000 | 187 | 182.3011 | 0.1180753
20 | -170.485 | 111 | 21000 | 195 | 182.3011 | 0.8269907
21 | -170.55 | 110 | 21000 | 182 | 182.3011 | 0.0004979918
22 | -170.615 | 111 | 21000 | 183 | 182.3011 | 0.002669526
23 | -170.67 | 109 | 21000 | 166 | 182.3011 | 1.600749
24 | -170.74 | 111 | 21000 | 194 | 182.3011 | 0.7054912
25 | -170.8 | 110 | 21000 | 184 | 182.3011 | 0.01568702
26 | -170.87 | 110 | 21000 | 188 | 182.3011 | 0.1727551
27 | -170.94 | 111 | 21000 | 179 | 182.3011 | 0.06087692
28 | -171.005 | 110 | 21000 | 173 | 182.3011 | 0.5000557
29 | -171.07 | 109 | 21000 | 188 | 182.3011 | 0.1727551
30 | -171.135 | 111 | 21000 | 183 | 182.3011 | 0.002669526
31 | -171.195 | 109 | 21000 | 198 | 182.3011 | 1.244732
32 | -171.265 | 110 | 21000 | 205 | 182.3011 | 2.513376
33 | -171.33 | 111 | 21000 | 150 | 182.3011 | 6.955721
Run : 9 Seq 8 Rec 8 File L3A:980040 Date 30-DEC-2013 21:25:00.56
Mode: MW_ANGLE Npts 33 Rpts 0
Cmon: Mon1[ DB]= 7000 * 1 Mon2[CF]=* 0
Temp: Temperature control hardware not installed.
Monx: [ 0.00000]# 0
Anax: [ 0.00000]# 0
Drv : 2TM= 71.880 TMFR= 35.940 PSI=-135.000 PHI= -90.200 DSRD= 12.500
Drv : XPOS=-169.445 YPOS= -15.710 ZPOS= 81.955 DSTD= 0.000
Osc : DRIVE oscillation during count OFF.
Nam : Use NAME command to store text on this line. | [5 empty] | Amp | Xcentre | Width | Back | Phi
Com : Use COMMENT command to store text on this line. | [5 empty] | 108.0807 | -170.4245 | 0.5290976 | 60.39907 | 90
POINT | XPOS | TIME | MON= DB | SIG= IC | Calc | Error | CHI2
1 | -169.435 | 37 | 7000 | 166 | 168.4798 | 0.03704369 | 0.8446865
2 | -169.515 | 37 | 7000 | 165 | 168.4798 | 0.0733866
3 | -169.585 | 36 | 7000 | 163 | 168.4798 | 0.18422
4 | -169.65 | 37 | 7000 | 156 | 168.4798 | 0.998363
5 | -169.72 | 37 | 7000 | 200 | 168.4798 | 4.967625
6 | -169.785 | 36 | 7000 | 165 | 168.4798 | 0.0733866
7 | -169.845 | 36 | 7000 | 172 | 168.4798 | 0.07204668
8 | -169.915 | 36 | 7000 | 167 | 168.4798 | 0.01311207
9 | -169.975 | 36 | 7000 | 178 | 168.4798 | 0.5091843
10 | -170.035 | 37 | 7000 | 168 | 168.4798 | 0.001370106
11 | -170.105 | 36 | 7000 | 157 | 167.3258 | 0.679122
12 | -170.175 | 36 | 7000 | 181 | 162.479 | 1.895185
13 | -170.24 | 36 | 7000 | 135 | 154.5905 | 2.842872
14 | -170.305 | 37 | 7000 | 145 | 143.4397 | 0.01679075
15 | -170.37 | 37 | 7000 | 136 | 129.0264 | 0.3575765
16 | -170.43 | 38 | 7000 | 120 | 112.8501 | 0.426012
17 | -170.495 | 37 | 7000 | 92 | 95.98182 | 0.172336
18 | -170.555 | 37 | 7000 | 79 | 83.30672 | 0.2347831
19 | -170.63 | 37 | 7000 | 75 | 71.3719 | 0.175508
20 | -170.695 | 37 | 7000 | 59 | 64.54171 | 0.5205179
21 | -170.76 | 36 | 7000 | 70 | 60.97389 | 1.163867
22 | -170.825 | 37 | 7000 | 55 | 60.39907 | 0.529999
23 | -170.89 | 37 | 7000 | 58 | 60.39907 | 0.09923332
24 | -170.955 | 38 | 7000 | 51 | 60.39907 | 1.732206
25 | -171.02 | 36 | 7000 | 61 | 60.39907 | 0.005919965
26 | -171.085 | 37 | 7000 | 65 | 60.39907 | 0.3256702
27 | -171.14 | 37 | 7000 | 76 | 60.39907 | 3.202487
28 | -171.21 | 36 | 7000 | 57 | 60.39907 | 0.202696
29 | -171.28 | 36 | 7000 | 58 | 60.39907 | 0.09923332
30 | -171.34 | 36 | 7000 | 52 | 60.39907 | 1.356622
31 | -171.41 | 36 | 7000 | 66 | 60.39907 | 0.4753095
32 | -171.47 | 37 | 7000 | 64 | 60.39907 | 0.2026047
33 | -171.53 | 37 | 7000 | 68 | 60.39907 | 0.8496199
Run : 10 Seq 9 Rec 9 File L3A:980040 Date 30-DEC-2013 21:46:34.54
Mode: MW_ANGLE Npts 33 Rpts 0
Cmon: Mon1[ DB]= 7000 * 1 Mon2[CF]=* 0
Temp: Temperature control hardware not installed.
Monx: [ 0.00000]# 0
Anax: [ 0.00000]# 0
Drv : 2TM= 71.880 TMFR= 35.940 PSI=-135.000 PHI= -90.200 DSRD= 12.500
Drv : XPOS=-168.600 YPOS= -15.725 ZPOS= 71.845 DSTD= 0.000
Osc : DRIVE oscillation during count OFF.
Nam : Use NAME command to store text on this line. | [5 empty] | Amp | Xcentre | Width | Back | Phi
Com : Use COMMENT command to store text on this line. | [5 empty] | 104.1496 | -169.5558 | 0.3894874 | 62.81611 | 90
POINT | XPOS | TIME | MON= DB | SIG= IC | Calc | Error | CHI2
1 | -168.6 | 36 | 7000 | 172 | 166.9657 | 0.147349 | 0.9999871
2 | -168.665 | 37 | 7000 | 181 | 166.9657 | 1.088183
3 | -168.735 | 36 | 7000 | 186 | 166.9657 | 1.947871
4 | -168.805 | 37 | 7000 | 180 | 166.9657 | 0.9438476
5 | -168.87 | 37 | 7000 | 180 | 166.9657 | 0.9438476
6 | -168.94 | 36 | 7000 | 171 | 166.9657 | 0.09517808
7 | -169.005 | 37 | 7000 | 147 | 166.9657 | 2.711767
8 | -169.065 | 38 | 7000 | 150 | 166.9657 | 1.918903
9 | -169.13 | 37 | 7000 | 166 | 166.9657 | 0.005618111
10 | -169.2 | 36 | 7000 | 157 | 166.9657 | 0.6325827
11 | -169.26 | 37 | 7000 | 152 | 166.9657 | 1.473504
12 | -169.325 | 37 | 7000 | 165 | 165.5993 | 0.002176372
13 | -169.395 | 37 | 7000 | 174 | 157.9471 | 1.481011
14 | -169.455 | 37 | 7000 | 143 | 146.033 | 0.0643301
15 | -169.525 | 37 | 7000 | 122 | 125.8857 | 0.1237586
16 | -169.585 | 37 | 7000 | 100 | 104.4326 | 0.1964752
17 | -169.655 | 37 | 7000 | 89 | 84.13222 | 0.2662397
18 | -169.72 | 37 | 7000 | 72 | 71.30636 | 0.00668247
19 | -169.78 | 36 | 7000 | 66 | 64.61622 | 0.029013
20 | -169.85 | 36 | 7000 | 49 | 62.81611 | 3.895612
21 | -169.915 | 37 | 7000 | 55 | 62.81611 | 1.110757
22 | -169.975 | 37 | 7000 | 66 | 62.81611 | 0.153593
23 | -170.035 | 36 | 7000 | 64 | 62.81611 | 0.02189982
24 | -170.105 | 37 | 7000 | 70 | 62.81611 | 0.7372605
25 | -170.175 | 36 | 7000 | 65 | 62.81611 | 0.07337481
26 | -170.24 | 37 | 7000 | 68 | 62.81611 | 0.3951865
27 | -170.305 | 36 | 7000 | 69 | 62.81611 | 0.5542095
28 | -170.37 | 38 | 7000 | 73 | 62.81611 | 1.420706
29 | -170.425 | 37 | 7000 | 57 | 62.81611 | 0.5934591
30 | -170.495 | 37 | 7000 | 61 | 62.81611 | 0.05406994
31 | -170.555 | 36 | 7000 | 57 | 62.81611 | 0.5934591
32 | -170.63 | 37 | 7000 | 56 | 62.81611 | 0.8296321
33 | -170.695 | 36 | 7000 | 82 | 62.81611 | 4.488067
Run : 11 Seq 10 Rec 10 File L3A:980040 Date 30-DEC-2013 22:08:30.69
Mode: MW_ANGLE Npts 33 Rpts 0
Cmon: Mon1[ DB]= 7000 * 1 Mon2[CF]=* 0
Temp: Temperature control hardware not installed.
Monx: [ 0.00000]# 0
Anax: [ 0.00000]# 0
Drv : 2TM= 71.880 TMFR= 35.940 PSI=-135.000 PHI= -90.200 DSRD= 12.500
Drv : XPOS=-168.175 YPOS= -15.800 ZPOS= 60.780 DSTD= 0.000
Osc : DRIVE oscillation during count OFF.
Nam : Use NAME command to store text on this line. | [5 empty] | Amp | Xcentre | Width | Back | Phi
Com : Use COMMENT command to store text on this line. | [5 empty] | 96.52409 | -168.9367 | 0.4164391 | 63.97728 | 90
POINT | XPOS | TIME | MON= DB | SIG= IC | Calc | Error | CHI2
1 | -168.18 | 37 | 7000 | 165 | 160.5014 | 0.1226531 | 0.9322494
2 | -168.25 | 37 | 7000 | 156 | 160.5014 | 0.1298862
3 | -168.315 | 37 | 7000 | 154 | 160.5014 | 0.2744655
4 | -168.385 | 37 | 7000 | 178 | 160.5014 | 1.720238
5 | -168.45 | 37 | 7000 | 163 | 160.5014 | 0.03830183
6 | -168.51 | 36 | 7000 | 178 | 160.5014 | 1.720238
7 | -168.58 | 37 | 7000 | 150 | 160.5014 | 0.7351905
8 | -168.645 | 38 | 7000 | 169 | 160.4971 | 0.4278058
9 | -168.705 | 37 | 7000 | 145 | 158.3088 | 1.221539
10 | -168.775 | 35 | 7000 | 135 | 150.6908 | 1.823703
11 | -168.825 | 36 | 7000 | 132 | 141.9098 | 0.7439717
12 | -168.9 | 37 | 7000 | 142 | 123.5204 | 2.404904
13 | -168.97 | 36 | 7000 | 113 | 101.9418 | 1.082165
14 | -169.03 | 37 | 7000 | 88 | 86.50186 | 0.02550474
15 | -169.1 | 37 | 7000 | 66 | 73.55359 | 0.8644948
16 | -169.16 | 37 | 7000 | 56 | 66.79644 | 2.081484
17 | -169.215 | 37 | 7000 | 68 | 64.1228 | 0.2210693
18 | -169.29 | 37 | 7000 | 74 | 63.97728 | 1.3575
19 | -169.36 | 38 | 7000 | 60 | 63.97728 | 0.2636453
20 | -169.42 | 37 | 7000 | 68 | 63.97728 | 0.2379752
21 | -169.485 | 37 | 7000 | 79 | 63.97728 | 2.856737
22 | -169.555 | 37 | 7000 | 67 | 63.97728 | 0.1363711
23 | -169.615 | 37 | 7000 | 71 | 63.97728 | 0.694629
24 | -169.68 | 37 | 7000 | 73 | 63.97728 | 1.115199
25 | -169.75 | 36 | 7000 | 55 | 63.97728 | 1.465299
26 | -169.81 | 37 | 7000 | 59 | 63.97728 | 0.4198859
27 | -169.87 | 37 | 7000 | 66 | 63.97728 | 0.06199114
28 | -169.94 | 37 | 7000 | 56 | 63.97728 | 1.136374
29 | -170.01 | 37 | 7000 | 70 | 63.97728 | 0.5181888
30 | -170.06 | 38 | 7000 | 64 | 63.97728 | 8.068952e-06
31 | -170.14 | 36 | 7000 | 65 | 63.97728 | 0.01609178
32 | -170.205 | 37 | 7000 | 57 | 63.97728 | 0.8540767
33 | -170.265 | 38 | 7000 | 60 | 63.97728 | 0.2636453
Run : 12 Seq 11 Rec 11 File L3A:980040 Date 30-DEC-2013 22:30:01.68
Mode: MW_ANGLE Npts 33 Rpts 0
Cmon: Mon1[ DB]= 7000 * 1 Mon2[CF]=* 0
Temp: Temperature control hardware not installed.
Monx: [ 0.00000]# 0
Anax: [ 0.00000]# 0
Drv : 2TM= 71.880 TMFR= 35.940 PSI=-135.000 PHI= -90.200 DSRD= 12.500
Drv : XPOS=-167.410 YPOS= -15.800 ZPOS= 50.970 DSTD= 0.000
Osc : DRIVE oscillation during count OFF.
Nam : Use NAME command to store text on this line. | [5 empty] | Amp | Xcentre | Width | Back | Phi
Com : Use COMMENT command to store text on this line. | [5 empty] | 116.7186 | -168.2811 | 0.4839593 | 58.99409 | 90
POINT | XPOS | TIME | MON= DB | SIG= IC | Calc | Error | CHI2
1 | -167.405 | 37 | 7000 | 204 | 175.7127 | 3.922418 | 1.253267
2 | -167.49 | 37 | 7000 | 175 | 175.7127 | 0.002902232
3 | -167.55 | 37 | 7000 | 163 | 175.7127 | 0.9914837
4 | -167.62 | 37 | 7000 | 169 | 175.7127 | 0.2666264
5 | -167.68 | 37 | 7000 | 172 | 175.7127 | 0.08013882
6 | -167.74 | 37 | 7000 | 192 | 175.7127 | 1.381653
7 | -167.81 | 37 | 7000 | 185 | 175.7127 | 0.4662411
8 | -167.87 | 36 | 7000 | 144 | 175.7127 | 6.98398
9 | -167.945 | 36 | 7000 | 195 | 175.6942 | 1.911357
10 | -168.01 | 36 | 7000 | 186 | 173.1942 | 0.8816638
11 | -168.06 | 36 | 7000 | 148 | 168.4056 | 2.813447
12 | -168.14 | 37 | 7000 | 157 | 155.5613 | 0.01318362
13 | -168.205 | 36 | 7000 | 160 | 140.4285 | 2.394029
14 | -168.27 | 37 | 7000 | 110 | 121.0847 | 1.117006
15 | -168.335 | 37 | 7000 | 114 | 100.4233 | 1.616899
16 | -168.4 | 38 | 7000 | 76 | 83.8496 | 0.8107391
17 | -168.465 | 37 | 7000 | 64 | 71.48682 | 0.8758207
18 | -168.53 | 37 | 7000 | 74 | 63.33499 | 1.53706
19 | -168.59 | 37 | 7000 | 67 | 59.54774 | 0.8288986
20 | -168.66 | 37 | 7000 | 59 | 58.99409 | 5.922691e-07
21 | -168.725 | 38 | 7000 | 54 | 58.99409 | 0.4618689
22 | -168.79 | 36 | 7000 | 62 | 58.99409 | 0.1457339
23 | -168.85 | 37 | 7000 | 52 | 58.99409 | 0.9407169
24 | -168.92 | 37 | 7000 | 59 | 58.99409 | 5.922691e-07
25 | -168.98 | 36 | 7000 | 52 | 58.99409 | 0.9407169
26 | -169.05 | 36 | 7000 | 68 | 58.99409 | 1.192742
27 | -169.11 | 36 | 7000 | 54 | 58.99409 | 0.4618689
28 | -169.18 | 38 | 7000 | 54 | 58.99409 | 0.4618689
29 | -169.24 | 36 | 7000 | 61 | 58.99409 | 0.06596197
30 | -169.295 | 37 | 7000 | 64 | 58.99409 | 0.3915492
31 | -169.37 | 36 | 7000 | 61 | 58.99409 | 0.06596197
32 | -169.435 | 37 | 7000 | 71 | 58.99409 | 2.030168
33 | -169.5 | 36 | 7000 | 55 | 58.99409 | 0.2900499
Run : 13 Seq 1 Rec 1 File L3A:980040 Date 31-DEC-2013 10:32:25.38
Mode: MW_ANGLE Npts 33 Rpts 0
Cmon: Mon1[ DB]= 7000 * 1 Mon2[CF]=* 0
Temp: Temperature control hardware not installed.
Monx: [ 0.00000]# 0
Anax: [ 0.00000]# 0
Drv : 2TM= 71.880 TMFR= 35.940 PSI=-135.000 PHI= -90.200 DSRD= 12.500
Drv : XPOS=-169.040 YPOS= -15.540 ZPOS= 150.000 DSTD= 0.000
Osc : DRIVE oscillation during count OFF.
Nam : Use NAME command to store text on this line. | [5 empty] | Amp | Xcentre | Width | Back | Phi
Com : Use COMMENT command to store text on this line. | [5 empty] | 127.7296 | -170.0627 | 0.5070276 | 61.76776 | 90
POINT | XPOS | TIME | MON= DB | SIG= IC | Calc | Error | CHI2
1 | -169.03 | 37 | 7000 | 175 | 189.4973 | 1.200987 | 1.465667
2 | -169.11 | 36 | 7000 | 181 | 189.4973 | 0.3989211
3 | -169.175 | 37 | 7000 | 180 | 189.4973 | 0.5011077
4 | -169.24 | 37 | 7000 | 174 | 189.4973 | 1.380273
5 | -169.31 | 37 | 7000 | 191 | 189.4973 | 0.01182199
6 | -169.375 | 37 | 7000 | 154 | 189.4973 | 8.182213
7 | -169.43 | 37 | 7000 | 205 | 189.4973 | 1.172354
8 | -169.505 | 37 | 7000 | 187 | 189.4973 | 0.03335127
9 | -169.56 | 37 | 7000 | 232 | 189.4973 | 7.786536
10 | -169.635 | 37 | 7000 | 202 | 189.4973 | 0.7738446
11 | -169.69 | 37 | 7000 | 200 | 189.4973 | 0.5515298
12 | -169.755 | 37 | 7000 | 192 | 188.2119 | 0.07473772
13 | -169.835 | 36 | 7000 | 221 | 180.9885 | 7.243968
14 | -169.9 | 36 | 7000 | 175 | 170.4367 | 0.1189921
15 | -169.96 | 36 | 7000 | 157 | 156.9702 | 5.672857e-06
16 | -170.03 | 36 | 7000 | 124 | 136.7378 | 1.308483
17 | -170.09 | 37 | 7000 | 110 | 116.2632 | 0.3566137
18 | -170.15 | 36 | 7000 | 96 | 98.30603 | 0.05539332
19 | -170.22 | 37 | 7000 | 82 | 81.87737 | 0.0001833817
20 | -170.28 | 37 | 7000 | 88 | 71.67113 | 3.02991
21 | -170.35 | 37 | 7000 | 65 | 64.28521 | 0.007860424
22 | -170.41 | 36 | 7000 | 72 | 61.82988 | 1.436547
23 | -170.48 | 36 | 7000 | 67 | 61.76776 | 0.4086022
24 | -170.54 | 36 | 7000 | 53 | 61.76776 | 1.450445
25 | -170.615 | 37 | 7000 | 61 | 61.76776 | 0.009663179
26 | -170.675 | 37 | 7000 | 61 | 61.76776 | 0.009663179
27 | -170.73 | 36 | 7000 | 69 | 61.76776 | 0.758048
28 | -170.795 | 36 | 7000 | 68 | 61.76776 | 0.5711886
29 | -170.875 | 37 | 7000 | 62 | 61.76776 | 0.0008699335
30 | -170.925 | 36 | 7000 | 56 | 61.76776 | 0.5940544
31 | -170.99 | 36 | 7000 | 55 | 61.76776 | 0.8327739
32 | -171.055 | 36 | 7000 | 52 | 61.76776 | 1.834791
33 | -171.13 | 36 | 7000 | 67 | 61.76776 | 0.4086022
Run : 14 Seq 2 Rec 2 File L3A:980040 Date 31-DEC-2013 10:53:50.60
Mode: MW_ANGLE Npts 33 Rpts 0
Cmon: Mon1[ DB]= 7000 * 1 Mon2[CF]=* 0
Temp: Temperature control hardware not installed.
Monx: [ 0.00000]# 0
Anax: [ 0.00000]# 0
Drv : 2TM= 71.880 TMFR= 35.940 PSI=-135.000 PHI= -90.200 DSRD= 12.500
Drv : XPOS=-168.650 YPOS= -15.580 ZPOS= 141.605 DSTD= 0.000
Osc : DRIVE oscillation during count OFF.
Nam : Use NAME command to store text on this line. | [5 empty] | Amp | Xcentre | Width | Back | Phi
Com : Use COMMENT command to store text on this line. | [5 empty] | 128.8591 | -169.6143 | 0.3504679 | 61.54372 | 90
POINT | XPOS | TIME | MON= DB | SIG= IC | Calc | Error | CHI2
1 | -168.645 | 36 | 7000 | 170 | 190.4028 | 2.448666 | 1.442446
2 | -168.72 | 37 | 7000 | 200 | 190.4028 | 0.4605335
3 | -168.79 | 37 | 7000 | 185 | 190.4028 | 0.1577837
4 | -168.855 | 37 | 7000 | 192 | 190.4028 | 0.0132871
5 | -168.91 | 36 | 7000 | 198 | 190.4028 | 0.2915041
6 | -168.975 | 37 | 7000 | 176 | 190.4028 | 1.178636
7 | -169.05 | 36 | 7000 | 205 | 190.4028 | 1.039409
8 | -169.115 | 36 | 7000 | 177 | 190.4028 | 1.014884
9 | -169.17 | 37 | 7000 | 190 | 190.4028 | 0.0008538349
10 | -169.245 | 37 | 7000 | 196 | 190.4028 | 0.1598414
11 | -169.3 | 37 | 7000 | 206 | 190.4028 | 1.180939
12 | -169.375 | 36 | 7000 | 209 | 190.3266 | 1.668397
13 | -169.43 | 36 | 7000 | 180 | 186.1699 | 0.2114845
14 | -169.505 | 36 | 7000 | 169 | 170.2728 | 0.009585836
15 | -169.57 | 37 | 7000 | 133 | 146.9485 | 1.462861
16 | -169.64 | 37 | 7000 | 141 | 113.302 | 5.44098
17 | -169.69 | 36 | 7000 | 87 | 92.62246 | 0.3633566
18 | -169.765 | 37 | 7000 | 68 | 71.43846 | 0.1738677
19 | -169.825 | 37 | 7000 | 57 | 62.989 | 0.6292655
20 | -169.895 | 37 | 7000 | 70 | 61.54372 | 1.021552
21 | -169.95 | 36 | 7000 | 58 | 61.54372 | 0.2165165
22 | -170.025 | 36 | 7000 | 66 | 61.54372 | 0.3008853
23 | -170.085 | 37 | 7000 | 56 | 61.54372 | 0.5488006
24 | -170.155 | 37 | 7000 | 64 | 61.54372 | 0.09427046
25 | -170.21 | 37 | 7000 | 61 | 61.54372 | 0.004846424
26 | -170.285 | 36 | 7000 | 83 | 61.54372 | 5.54665
27 | -170.34 | 36 | 7000 | 73 | 61.54372 | 1.797895
28 | -170.415 | 36 | 7000 | 58 | 61.54372 | 0.2165165
29 | -170.475 | 37 | 7000 | 79 | 61.54372 | 3.857237
30 | -170.545 | 37 | 7000 | 70 | 61.54372 | 1.021552
31 | -170.605 | 37 | 7000 | 49 | 61.54372 | 3.211121
32 | -170.67 | 36 | 7000 | 61 | 61.54372 | 0.004846424
33 | -170.745 | 36 | 7000 | 45 | 61.54372 | 6.082104
Run : 15 Seq 3 Rec 3 File L3A:980040 Date 31-DEC-2013 11:15:41.75
Mode: MW_ANGLE Npts 33 Rpts 0
Cmon: Mon1[ DB]= 7000 * 1 Mon2[CF]=* 0
Temp: Temperature control hardware not installed.
Monx: [ 0.00000]# 0
Anax: [ 0.00000]# 0
Drv : 2TM= 71.880 TMFR= 35.940 PSI=-135.000 PHI= -90.200 DSRD= 12.500
Drv : XPOS=-168.780 YPOS= -15.580 ZPOS= 131.320 DSTD= 0.000
Osc : DRIVE oscillation during count OFF.
Nam : Use NAME command to store text on this line. | [5 empty] | Amp | Xcentre | Width | Back | Phi
Com : Use COMMENT command to store text on this line. | [5 empty] | 120.6527 | -169.7708 | 0.3265852 | 63.05831 | 90
POINT | XPOS | TIME | MON= DB | SIG= IC | Calc | Error | CHI2
1 | -168.785 | 36 | 7000 | 171 | 183.711 | 0.9448459 | 1.119566
2 | -168.85 | 37 | 7000 | 194 | 183.711 | 0.5456919
3 | -168.915 | 36 | 7000 | 164 | 183.711 | 2.369038
4 | -168.98 | 37 | 7000 | 177 | 183.711 | 0.2544467
5 | -169.05 | 36 | 7000 | 182 | 183.711 | 0.01608463
6 | -169.115 | 37 | 7000 | 191 | 183.711 | 0.2781677
7 | -169.17 | 37 | 7000 | 193 | 183.711 | 0.4470785
8 | -169.245 | 36 | 7000 | 198 | 183.711 | 1.031194
9 | -169.31 | 37 | 7000 | 178 | 183.711 | 0.1832311
10 | -169.38 | 36 | 7000 | 172 | 183.711 | 0.7973646
11 | -169.44 | 36 | 7000 | 166 | 183.711 | 1.889628
12 | -169.495 | 36 | 7000 | 211 | 183.711 | 3.529343
13 | -169.57 | 37 | 7000 | 202 | 182.6835 | 1.847156
14 | -169.64 | 36 | 7000 | 183 | 172.3678 | 0.6177261
15 | -169.705 | 37 | 7000 | 149 | 152.8625 | 0.1001265
16 | -169.77 | 37 | 7000 | 114 | 123.7985 | 0.8421903
17 | -169.825 | 36 | 7000 | 104 | 98.38761 | 0.3028744
18 | -169.895 | 36 | 7000 | 83 | 75.94283 | 0.6000447
19 | -169.95 | 36 | 7000 | 62 | 66.08472 | 0.269112
20 | -170.03 | 37 | 7000 | 76 | 63.05831 | 2.203781
21 | -170.09 | 36 | 7000 | 69 | 63.05831 | 0.5116479
22 | -170.15 | 37 | 7000 | 55 | 63.05831 | 1.180661
23 | -170.22 | 37 | 7000 | 71 | 63.05831 | 0.8883165
24 | -170.275 | 36 | 7000 | 64 | 63.05831 | 0.013856
25 | -170.345 | 36 | 7000 | 51 | 63.05831 | 2.851035
26 | -170.415 | 37 | 7000 | 56 | 63.05831 | 0.8896377
27 | -170.48 | 37 | 7000 | 60 | 63.05831 | 0.1558875
28 | -170.545 | 36 | 7000 | 62 | 63.05831 | 0.01806477
29 | -170.605 | 37 | 7000 | 82 | 63.05831 | 4.37546
30 | -170.67 | 36 | 7000 | 67 | 63.05831 | 0.2318946
31 | -170.745 | 36 | 7000 | 53 | 63.05831 | 1.90886
32 | -170.795 | 37 | 7000 | 68 | 63.05831 | 0.3591223
33 | -170.875 | 36 | 7000 | 64 | 63.05831 | 0.013856
Run : 16 Seq 4 Rec 4 File L3A:980040 Date 31-DEC-2013 11:37:05.65
Mode: MW_ANGLE Npts 33 Rpts 0
Cmon: Mon1[ DB]= 7000 * 1 Mon2[CF]=* 0
Temp: Temperature control hardware not installed.
Monx: [ 0.00000]# 0
Anax: [ 0.00000]# 0
Drv : 2TM= 71.880 TMFR= 35.940 PSI=-135.000 PHI= -90.200 DSRD= 12.500
Drv : XPOS=-167.715 YPOS= -15.620 ZPOS= 120.440 DSTD= 0.000
Osc : DRIVE oscillation during count OFF.
Nam : Use NAME command to store text on this line. | [5 empty] | Amp | Xcentre | Width | Back | Phi
Com : Use COMMENT command to store text on this line. | [5 empty] | 118.6481 | -168.5964 | 0.3980253 | 59.20885 | 90
POINT | XPOS | TIME | MON= DB | SIG= IC | Calc | Error | CHI2
1 | -167.71 | 37 | 7000 | 179 | 177.8569 | 0.00729948 | 2.114472
2 | -167.79 | 37 | 7000 | 149 | 177.8569 | 5.588741
3 | -167.86 | 37 | 7000 | 152 | 177.8569 | 4.398558
4 | -167.925 | 36 | 7000 | 184 | 177.8569 | 0.205094
5 | -167.975 | 36 | 7000 | 187 | 177.8569 | 0.4470359
6 | -168.04 | 37 | 7000 | 189 | 177.8569 | 0.6569735
7 | -168.105 | 37 | 7000 | 174 | 177.8569 | 0.08549377
8 | -168.17 | 37 | 7000 | 182 | 177.8569 | 0.0943133
9 | -168.25 | 36 | 7000 | 187 | 177.8569 | 0.4470359
10 | -168.315 | 37 | 7000 | 181 | 177.8569 | 0.05457946
11 | -168.365 | 37 | 7000 | 219 | 175.9847 | 8.448939
12 | -168.435 | 37 | 7000 | 167 | 167.0726 | 3.151852e-05
13 | -168.505 | 36 | 7000 | 150 | 150.8209 | 0.004492926
14 | -168.565 | 37 | 7000 | 120 | 131.0494 | 1.017402
15 | -168.635 | 36 | 7000 | 104 | 103.3936 | 0.003536355
16 | -168.705 | 37 | 7000 | 86 | 81.59595 | 0.2255312
17 | -168.765 | 37 | 7000 | 74 | 68.75391 | 0.371911
18 | -168.825 | 37 | 7000 | 57 | 61.30415 | 0.325013
19 | -168.9 | 37 | 7000 | 85 | 59.20885 | 7.82569
20 | -168.96 | 37 | 7000 | 65 | 59.20885 | 0.5159612
21 | -169.03 | 37 | 7000 | 73 | 59.20885 | 2.605424
22 | -169.09 | 37 | 7000 | 66 | 59.20885 | 0.6987846
23 | -169.145 | 36 | 7000 | 55 | 59.20885 | 0.3220796
24 | -169.22 | 37 | 7000 | 65 | 59.20885 | 0.5159612
25 | -169.29 | 36 | 7000 | 68 | 59.20885 | 1.136535
26 | -169.345 | 37 | 7000 | 64 | 59.20885 | 0.3586745
27 | -169.42 | 37 | 7000 | 43 | 59.20885 | 6.109922
28 | -169.485 | 36 | 7000 | 70 | 59.20885 | 1.663557
29 | -169.545 | 37 | 7000 | 81 | 59.20885 | 5.8624
30 | -169.6 | 37 | 7000 | 44 | 59.20885 | 5.257022
31 | -169.665 | 37 | 7000 | 48 | 59.20885 | 2.617463
32 | -169.74 | 37 | 7000 | 51 | 59.20885 | 1.321277
33 | -169.805 | 36 | 7000 | 49 | 59.20885 | 2.126949
Run : 17 Seq 5 Rec 5 File L3A:980040 Date 31-DEC-2013 11:58:32.66
Mode: MW_ANGLE Npts 33 Rpts 0
Cmon: Mon1[ DB]= 7000 * 1 Mon2[CF]=* 0
Temp: Temperature control hardware not installed.
Monx: [ 0.00000]# 0
Anax: [ 0.00000]# 0
Drv : 2TM= 71.880 TMFR= 35.940 PSI=-135.000 PHI= -90.200 DSRD= 12.500
Drv : XPOS=-167.750 YPOS= -15.625 ZPOS= 111.030 DSTD= 0.000
Osc : DRIVE oscillation during count OFF.
Nam : Use NAME command to store text on this line. | [5 empty] | Amp | Xcentre | Width | Back | Phi
Com : Use COMMENT command to store text on this line. | [5 empty] | 112.0445 | -168.7869 | 0.2160199 | 61.34678 | 90
POINT | XPOS | TIME | MON= DB | SIG= IC | Calc | Error | CHI2
1 | -167.745 | 36 | 7000 | 173 | 173.3913 | 0.0008851421 | 1.041063
2 | -167.83 | 36 | 7000 | 159 | 173.3913 | 1.302579
3 | -167.89 | 37 | 7000 | 190 | 173.3913 | 1.451833
4 | -167.95 | 36 | 7000 | 181 | 173.3913 | 0.3198456
5 | -168.02 | 37 | 7000 | 169 | 173.3913 | 0.1141046
6 | -168.08 | 36 | 7000 | 186 | 173.3913 | 0.8547251
7 | -168.15 | 36 | 7000 | 178 | 173.3913 | 0.1193256
8 | -168.21 | 36 | 7000 | 187 | 173.3913 | 0.9903542
9 | -168.28 | 36 | 7000 | 160 | 173.3913 | 1.120796
10 | -168.34 | 36 | 7000 | 154 | 173.3913 | 2.441709
11 | -168.41 | 36 | 7000 | 146 | 173.3913 | 5.138933
12 | -168.47 | 37 | 7000 | 182 | 173.3913 | 0.4071946
13 | -168.545 | 36 | 7000 | 178 | 173.3913 | 0.1193256
14 | -168.61 | 37 | 7000 | 199 | 173.3913 | 3.295501
15 | -168.67 | 37 | 7000 | 182 | 170.3103 | 0.7508143
16 | -168.74 | 36 | 7000 | 133 | 146.5038 | 1.371078
17 | -168.79 | 37 | 7000 | 124 | 115.1381 | 0.6333268
18 | -168.865 | 37 | 7000 | 74 | 74.73662 | 0.007332585
19 | -168.925 | 36 | 7000 | 56 | 61.86399 | 0.6140428
20 | -169 | 37 | 7000 | 70 | 61.34678 | 1.06969
21 | -169.06 | 37 | 7000 | 52 | 61.34678 | 1.680043
22 | -169.125 | 37 | 7000 | 54 | 61.34678 | 0.9995392
23 | -169.18 | 36 | 7000 | 68 | 61.34678 | 0.6509616
24 | -169.255 | 36 | 7000 | 62 | 61.34678 | 0.006882285
25 | -169.31 | 37 | 7000 | 71 | 61.34678 | 1.312461
26 | -169.385 | 37 | 7000 | 63 | 61.34678 | 0.04338333
27 | -169.455 | 37 | 7000 | 69 | 61.34678 | 0.8488672
28 | -169.515 | 37 | 7000 | 68 | 61.34678 | 0.6509616
29 | -169.585 | 37 | 7000 | 55 | 61.34678 | 0.7323921
30 | -169.64 | 37 | 7000 | 57 | 61.34678 | 0.3314818
31 | -169.715 | 36 | 7000 | 61 | 61.34678 | 0.00197137
32 | -169.78 | 36 | 7000 | 67 | 61.34678 | 0.4769991
33 | -169.845 | 36 | 7000 | 57 | 61.34678 | 0.3314818
Run : 18 Seq 6 Rec 6 File L3A:980040 Date 31-DEC-2013 12:20:08.46
Mode: MW_ANGLE Npts 33 Rpts 0
Cmon: Mon1[ DB]= 7000 * 1 Mon2[CF]=* 0
Temp: Temperature control hardware not installed.
Monx: [ 0.00000]# 0
Anax: [ 0.00000]# 0
Drv : 2TM= 71.880 TMFR= 35.940 PSI=-135.000 PHI= -90.200 DSRD= 12.500
Drv : XPOS=-167.725 YPOS= -15.625 ZPOS= 102.065 DSTD= 0.000
Osc : DRIVE oscillation during count OFF.
Nam : Use NAME command to store text on this line. | [5 empty] | Amp | Xcentre | Width | Back | Phi
Com : Use COMMENT command to store text on this line. | [5 empty] | 108.5907 | -168.6181 | 0.3073933 | 58.43518 | 90
POINT | XPOS | TIME | MON= DB | SIG= IC | Calc | Error | CHI2
1 | -167.72 | 36 | 7000 | 161 | 167.0259 | 0.2255382 | 1.179742
2 | -167.8 | 37 | 7000 | 161 | 167.0259 | 0.2255382
3 | -167.86 | 37 | 7000 | 164 | 167.0259 | 0.05583025
4 | -167.93 | 37 | 7000 | 171 | 167.0259 | 0.09235879
5 | -168 | 36 | 7000 | 150 | 167.0259 | 1.932545
6 | -168.06 | 37 | 7000 | 146 | 167.0259 | 3.028007
7 | -168.125 | 36 | 7000 | 159 | 167.0259 | 0.4051277
8 | -168.19 | 36 | 7000 | 162 | 167.0259 | 0.1559248
9 | -168.255 | 36 | 7000 | 168 | 167.0259 | 0.005647869
10 | -168.32 | 37 | 7000 | 202 | 167.0259 | 6.055379
11 | -168.39 | 37 | 7000 | 200 | 167.0259 | 5.436451
12 | -168.455 | 36 | 7000 | 171 | 163.6394 | 0.3168334
13 | -168.52 | 37 | 7000 | 169 | 150.6739 | 1.987253
14 | -168.585 | 37 | 7000 | 116 | 127.9975 | 1.240859
15 | -168.645 | 36 | 7000 | 99 | 100.1125 | 0.01250046
16 | -168.715 | 36 | 7000 | 74 | 75.10428 | 0.01647878
17 | -168.78 | 36 | 7000 | 72 | 61.96683 | 1.398118
18 | -168.84 | 36 | 7000 | 60 | 58.43518 | 0.04081124
19 | -168.91 | 36 | 7000 | 73 | 58.43518 | 2.905947
20 | -168.975 | 37 | 7000 | 69 | 58.43518 | 1.617616
21 | -169.035 | 37 | 7000 | 51 | 58.43518 | 1.083958
22 | -169.105 | 37 | 7000 | 57 | 58.43518 | 0.03613561
23 | -169.165 | 37 | 7000 | 53 | 58.43518 | 0.55738
24 | -169.23 | 37 | 7000 | 51 | 58.43518 | 1.083958
25 | -169.3 | 36 | 7000 | 64 | 58.43518 | 0.4838635
26 | -169.36 | 36 | 7000 | 50 | 58.43518 | 1.423044
27 | -169.43 | 36 | 7000 | 64 | 58.43518 | 0.4838635
28 | -169.49 | 36 | 7000 | 54 | 58.43518 | 0.3642738
29 | -169.56 | 37 | 7000 | 63 | 58.43518 | 0.3307559
30 | -169.625 | 37 | 7000 | 63 | 58.43518 | 0.3307559
31 | -169.69 | 37 | 7000 | 53 | 58.43518 | 0.55738
32 | -169.755 | 36 | 7000 | 61 | 58.43518 | 0.1078414
33 | -169.82 | 36 | 7000 | 55 | 58.43518 | 0.2145533
Run : 19 Seq 7 Rec 7 File L3A:980040 Date 31-DEC-2013 12:41:44.21
Mode: MW_ANGLE Npts 33 Rpts 0
Cmon: Mon1[ DB]= 7000 * 3 Mon2[CF]=* 0
Temp: Temperature control hardware not installed.
Monx: [ 0.00000]# 0
Anax: [ 0.00000]# 0
Drv : 2TM= 71.880 TMFR= 35.940 PSI=-135.000 PHI= -90.200 DSRD= 12.500
Drv : XPOS=-169.235 YPOS= -15.710 ZPOS= 90.885 DSTD= 0.000
Osc : DRIVE oscillation during count OFF.
Nam : Use NAME command to store text on this line. | [5 empty] | Amp | Xcentre | Width | Back | Phi
Com : Use COMMENT command to store text on this line. | [5 empty] | 120.5881 | -170.2651 | 0.2925565 | 178.2971 | 90
POINT | XPOS | TIME | MON= DB | SIG= IC | Calc | Error | CHI2
1 | -169.23 | 109 | 21000 | 250 | 298.8852 | 9.559063 | 1.760224
2 | -169.305 | 110 | 21000 | 262 | 298.8852 | 5.192825
3 | -169.375 | 110 | 21000 | 306 | 298.8852 | 0.1654247
4 | -169.445 | 110 | 21000 | 277 | 298.8852 | 1.729109
5 | -169.505 | 110 | 21000 | 308 | 298.8852 | 0.2697371
6 | -169.57 | 109 | 21000 | 283 | 298.8852 | 0.8916627
7 | -169.64 | 110 | 21000 | 313 | 298.8852 | 0.6365071
8 | -169.705 | 109 | 21000 | 278 | 298.8852 | 1.569039
9 | -169.77 | 109 | 21000 | 318 | 298.8852 | 1.148976
10 | -169.835 | 110 | 21000 | 319 | 298.8852 | 1.268351
11 | -169.9 | 110 | 21000 | 332 | 298.8852 | 3.302976
12 | -169.965 | 108 | 21000 | 337 | 298.8852 | 4.310788
13 | -170.03 | 109 | 21000 | 314 | 298.8852 | 0.7275677
14 | -170.09 | 110 | 21000 | 322 | 297.459 | 1.870374
15 | -170.16 | 111 | 21000 | 286 | 284.2796 | 0.01034911
16 | -170.225 | 109 | 21000 | 256 | 259.6783 | 0.05285139
17 | -170.28 | 111 | 21000 | 227 | 230.1926 | 0.04490205
18 | -170.34 | 109 | 21000 | 200 | 202.8167 | 0.03966797
19 | -170.415 | 110 | 21000 | 196 | 182.862 | 0.8806482
20 | -170.49 | 110 | 21000 | 162 | 178.2971 | 1.639484
21 | -170.545 | 110 | 21000 | 207 | 178.2971 | 3.979976
22 | -170.615 | 110 | 21000 | 178 | 178.2971 | 0.0004959793
23 | -170.68 | 110 | 21000 | 177 | 178.2971 | 0.009505864
24 | -170.745 | 110 | 21000 | 177 | 178.2971 | 0.009505864
25 | -170.81 | 109 | 21000 | 154 | 178.2971 | 3.833444
26 | -170.875 | 109 | 21000 | 204 | 178.2971 | 3.23842
27 | -170.94 | 111 | 21000 | 180 | 178.2971 | 0.01610987
28 | -171.005 | 110 | 21000 | 199 | 178.2971 | 2.153814
29 | -171.065 | 109 | 21000 | 165 | 178.2971 | 1.071597
30 | -171.125 | 110 | 21000 | 185 | 178.2971 | 0.2428568
31 | -171.2 | 110 | 21000 | 165 | 178.2971 | 1.071597
32 | -171.265 | 110 | 21000 | 174 | 178.2971 | 0.1061224
33 | -171.325 | 110 | 21000 | 179 | 178.2971 | 0.002759948
Run : 20 Seq 8 Rec 8 File L3A:980040 Date 31-DEC-2013 13:43:21.90
Mode: MW_ANGLE Npts 33 Rpts 0
Cmon: Mon1[ DB]= 7000 * 1 Mon2[CF]=* 0
Temp: Temperature control hardware not installed.
Monx: [ 0.00000]# 0
Anax: [ 0.00000]# 0
Drv : 2TM= 71.880 TMFR= 35.940 PSI=-135.000 PHI= -90.200 DSRD= 12.500
Drv : XPOS=-169.445 YPOS= -15.710 ZPOS= 81.955 DSTD= 0.000
Osc : DRIVE oscillation during count OFF.
Nam : Use NAME command to store text on this line.
Com : Use COMMENT command to store text on this line.
POINT | XPOS | TIME | MON= DB | SIG= IC
1 | -169.44 | 36 | 7000 | 154
2 | -169.51 | 36 | 7000 | 145
3 | -169.58 | 37 | 7000 | 164
4 | -169.65 | 37 | 7000 | 185
5 | -169.72 | 37 | 7000 | 134
6 | -169.78 | 37 | 7000 | 138
7 | -169.85 | 36 | 7000 | 132
8 | -169.915 | 37 | 7000 | 159
Run : 21 Seq 8 Rec 8 File L3A:980040 Date 31-DEC-2013 13:49:17.61
Mode: MW_ANGLE Npts 33 Rpts 0
Cmon: Mon1[ DB]= 7000 * 1 Mon2[CF]=* 0
Temp: Temperature control hardware not installed.
Monx: [ 0.00000]# 0
Anax: [ 0.00000]# 0
Drv : 2TM= 71.880 TMFR= 35.940 PSI=-135.000 PHI= -90.200 DSRD= 12.500
Drv : XPOS=-169.445 YPOS= -15.710 ZPOS= 81.955 DSTD= 0.000
Osc : DRIVE oscillation during count OFF.
Nam : Use NAME command to store text on this line. | [5 empty] | Amp | Xcentre | Width | Back | Phi
Com : Use COMMENT command to store text on this line. | [5 empty] | 98.42551 | -170.4689 | 0.2732808 | 58.3306 | 90
POINT | XPOS | TIME | MON= DB | SIG= IC | Calc | Error | CHI2
1 | -169.445 | 37 | 7000 | 163 | 156.7561 | 0.2391795 | 0.6863855
2 | -169.515 | 37 | 7000 | 157 | 156.7561 | 0.0003788916
3 | -169.58 | 36 | 7000 | 156 | 156.7561 | 0.003664686
4 | -169.645 | 37 | 7000 | 160 | 156.7561 | 0.06576794
5 | -169.72 | 36 | 7000 | 151 | 156.7561 | 0.219422
6 | -169.78 | 36 | 7000 | 166 | 156.7561 | 0.5147569
7 | -169.85 | 36 | 7000 | 141 | 156.7561 | 1.760672
8 | -169.915 | 36 | 7000 | 156 | 156.7561 | 0.003664686
9 | -169.975 | 37 | 7000 | 147 | 156.7561 | 0.6474934
10 | -170.045 | 36 | 7000 | 159 | 156.7561 | 0.03166714
11 | -170.11 | 35 | 7000 | 160 | 156.7561 | 0.06576794
12 | -170.175 | 36 | 7000 | 153 | 156.7561 | 0.09221115
13 | -170.24 | 37 | 7000 | 180 | 156.7561 | 3.001549
14 | -170.305 | 37 | 7000 | 155 | 155.6193 | 0.002474584
15 | -170.37 | 37 | 7000 | 138 | 145.0193 | 0.3570305
16 | -170.435 | 36 | 7000 | 124 | 123.2828 | 0.004148266
17 | -170.5 | 36 | 7000 | 98 | 92.96431 | 0.258757
18 | -170.57 | 36 | 7000 | 70 | 69.51172 | 0.003405955
19 | -170.625 | 36 | 7000 | 53 | 60.14539 | 0.9633328
20 | -170.69 | 37 | 7000 | 60 | 58.3306 | 0.04644851
21 | -170.76 | 37 | 7000 | 60 | 58.3306 | 0.04644851
22 | -170.825 | 36 | 7000 | 70 | 58.3306 | 1.945357
23 | -170.885 | 36 | 7000 | 48 | 58.3306 | 2.223359
24 | -170.945 | 37 | 7000 | 71 | 58.3306 | 2.260758
25 | -171.015 | 37 | 7000 | 58 | 58.3306 | 0.001884372
26 | -171.085 | 37 | 7000 | 60 | 58.3306 | 0.04644851
27 | -171.15 | 37 | 7000 | 49 | 58.3306 | 1.776735
28 | -171.215 | 36 | 7000 | 63 | 58.3306 | 0.3460847
29 | -171.275 | 37 | 7000 | 56 | 58.3306 | 0.09699423
30 | -171.345 | 36 | 7000 | 53 | 58.3306 | 0.5361368
31 | -171.41 | 36 | 7000 | 54 | 58.3306 | 0.3472974
32 | -171.475 | 36 | 7000 | 63 | 58.3306 | 0.3460847
33 | -171.54 | 37 | 7000 | 69 | 58.3306 | 1.6498
Run : 22 Seq 9 Rec 9 File L3A:980040 Date 31-DEC-2013 14:10:37.01
Mode: MW_ANGLE Npts 33 Rpts 0
Cmon: Mon1[ DB]= 7000 * 1 Mon2[CF]=* 0
Temp: Temperature control hardware not installed.
Monx: [ 0.00000]# 0
Anax: [ 0.00000]# 0
Drv : 2TM= 71.880 TMFR= 35.940 PSI=-135.000 PHI= -90.200 DSRD= 12.500
Drv : XPOS=-168.600 YPOS= -15.725 ZPOS= 71.845 DSTD= 0.000
Osc : DRIVE oscillation during count OFF.
Nam : Use NAME command to store text on this line. | [5 empty] | Amp | Xcentre | Width | Back | Phi
Com : Use COMMENT command to store text on this line. | [5 empty] | 108.1197 | -169.4962 | 0.3260358 | 60.47242 | 90
POINT | XPOS | TIME | MON= DB | SIG= IC | Calc | Error | CHI2
1 | -168.605 | 36 | 7000 | 187 | 168.5921 | 1.812038 | 1.449793
2 | -168.67 | 36 | 7000 | 166 | 168.5921 | 0.04047559
3 | -168.74 | 37 | 7000 | 161 | 168.5921 | 0.3580117
4 | -168.805 | 37 | 7000 | 192 | 168.5921 | 2.853803
5 | -168.875 | 36 | 7000 | 153 | 168.5921 | 1.588976
6 | -168.935 | 37 | 7000 | 168 | 168.5921 | 0.002086753
7 | -169.005 | 36 | 7000 | 173 | 168.5921 | 0.1123101
8 | -169.065 | 37 | 7000 | 174 | 168.5921 | 0.1680773
9 | -169.135 | 36 | 7000 | 187 | 168.5921 | 1.812038
10 | -169.195 | 36 | 7000 | 141 | 168.5921 | 5.399458
11 | -169.265 | 36 | 7000 | 167 | 168.5921 | 0.01517821
12 | -169.325 | 36 | 7000 | 172 | 165.0131 | 0.2838194
13 | -169.395 | 36 | 7000 | 147 | 151.5823 | 0.1428398
14 | -169.46 | 36 | 7000 | 117 | 130.1856 | 1.485979
15 | -169.52 | 36 | 7000 | 132 | 103.9564 | 5.957915
16 | -169.59 | 36 | 7000 | 69 | 79.49745 | 1.59705
17 | -169.65 | 37 | 7000 | 66 | 66.46623 | 0.003293467
18 | -169.72 | 37 | 7000 | 70 | 60.51897 | 1.284142
19 | -169.785 | 37 | 7000 | 69 | 60.47242 | 1.053908
20 | -169.85 | 36 | 7000 | 65 | 60.47242 | 0.315369
21 | -169.915 | 36 | 7000 | 43 | 60.47242 | 7.099661
22 | -169.975 | 36 | 7000 | 68 | 60.47242 | 0.8333011
23 | -170.045 | 37 | 7000 | 58 | 60.47242 | 0.1053941
24 | -170.11 | 35 | 7000 | 53 | 60.47242 | 1.053529
25 | -170.175 | 37 | 7000 | 56 | 60.47242 | 0.3571881
26 | -170.24 | 37 | 7000 | 66 | 60.47242 | 0.4629417
27 | -170.305 | 37 | 7000 | 59 | 60.47242 | 0.03674607
28 | -170.37 | 36 | 7000 | 69 | 60.47242 | 1.053908
29 | -170.435 | 36 | 7000 | 56 | 60.47242 | 0.3571881
30 | -170.5 | 37 | 7000 | 74 | 60.47242 | 2.472911
31 | -170.57 | 37 | 7000 | 68 | 60.47242 | 0.8333011
32 | -170.635 | 36 | 7000 | 53 | 60.47242 | 1.053529
33 | -170.69 | 36 | 7000 | 62 | 60.47242 | 0.03763715
Run : 23 Seq 10 Rec 10 File L3A:980040 Date 31-DEC-2013 14:31:55.35
Mode: MW_ANGLE Npts 33 Rpts 0
Cmon: Mon1[ DB]= 7000 * 1 Mon2[CF]=* 0
Temp: Temperature control hardware not installed.
Monx: [ 0.00000]# 0
Anax: [ 0.00000]# 0
Drv : 2TM= 71.880 TMFR= 35.940 PSI=-135.000 PHI= -90.200 DSRD= 12.500
Drv : XPOS=-168.175 YPOS= -15.800 ZPOS= 60.780 DSTD= 0.000
Osc : DRIVE oscillation during count OFF.
Nam : Use NAME command to store text on this line. | [5 empty] | Amp | Xcentre | Width | Back | Phi
Com : Use COMMENT command to store text on this line. | [5 empty] | 123.8572 | -168.9581 | 0.4416696 | 59.90506 | 90
POINT | XPOS | TIME | MON= DB | SIG= IC | Calc | Error | CHI2
1 | -168.17 | 36 | 7000 | 191 | 183.7623 | 0.2742647 | 0.8623683
2 | -168.25 | 37 | 7000 | 172 | 183.7623 | 0.8043679
3 | -168.32 | 36 | 7000 | 173 | 183.7623 | 0.6695186
4 | -168.38 | 37 | 7000 | 174 | 183.7623 | 0.5477135
5 | -168.44 | 36 | 7000 | 189 | 183.7623 | 0.1451518
6 | -168.51 | 37 | 7000 | 187 | 183.7623 | 0.05605786
7 | -168.575 | 36 | 7000 | 217 | 183.7623 | 5.090995
8 | -168.635 | 37 | 7000 | 182 | 183.7623 | 0.01706394
9 | -168.705 | 37 | 7000 | 174 | 181.5386 | 0.3266147
10 | -168.775 | 36 | 7000 | 164 | 173.167 | 0.5124017
11 | -168.835 | 37 | 7000 | 169 | 161.0389 | 0.3750286
12 | -168.905 | 37 | 7000 | 150 | 141.1115 | 0.526705
13 | -168.965 | 37 | 7000 | 115 | 119.1384 | 0.1489236
14 | -169.035 | 37 | 7000 | 90 | 95.09926 | 0.2889167
15 | -169.095 | 36 | 7000 | 83 | 79.44677 | 0.152114
16 | -169.16 | 36 | 7000 | 73 | 67.64871 | 0.3922784
17 | -169.225 | 37 | 7000 | 54 | 61.21581 | 0.9642218
18 | -169.295 | 37 | 7000 | 66 | 59.90506 | 0.5628531
19 | -169.355 | 36 | 7000 | 66 | 59.90506 | 0.5628531
20 | -169.42 | 36 | 7000 | 56 | 59.90506 | 0.2723123
21 | -169.485 | 36 | 7000 | 51 | 59.90506 | 1.554904
22 | -169.55 | 37 | 7000 | 74 | 59.90506 | 2.684694
23 | -169.61 | 37 | 7000 | 60 | 59.90506 | 0.0001502288
24 | -169.67 | 37 | 7000 | 61 | 59.90506 | 0.01965402
25 | -169.745 | 36 | 7000 | 62 | 59.90506 | 0.07078672
26 | -169.81 | 37 | 7000 | 63 | 59.90506 | 0.1520422
27 | -169.885 | 37 | 7000 | 63 | 59.90506 | 0.1520422
28 | -169.945 | 37 | 7000 | 64 | 59.90506 | 0.2620084
29 | -170.01 | 37 | 7000 | 54 | 59.90506 | 0.6457357
30 | -170.07 | 36 | 7000 | 46 | 59.90506 | 4.203276
31 | -170.14 | 38 | 7000 | 68 | 59.90506 | 0.963648
32 | -170.205 | 37 | 7000 | 54 | 59.90506 | 0.6457357
33 | -170.27 | 37 | 7000 | 68 | 59.90506 | 0.963648
Run : 24 Seq 11 Rec 11 File L3A:980040 Date 31-DEC-2013 14:53:32.57
Mode: MW_ANGLE Npts 33 Rpts 0
Cmon: Mon1[ DB]= 7000 * 1 Mon2[CF]=* 0
Temp: Temperature control hardware not installed.
Monx: [ 0.00000]# 0
Anax: [ 0.00000]# 0
Drv : 2TM= 71.880 TMFR= 35.940 PSI=-135.000 PHI= -90.200 DSRD= 12.500
Drv : XPOS=-167.410 YPOS= -15.800 ZPOS= 50.970 DSTD= 0.000
Osc : DRIVE oscillation during count OFF.
Nam : Use NAME command to store text on this line. | [5 empty] | Amp | Xcentre | Width | Back | Phi
Com : Use COMMENT command to store text on this line. | [5 empty] | 137.6328 | -168.2846 | 0.3034181 | 59.10451 | 90
POINT | XPOS | TIME | MON= DB | SIG= IC | Calc | Error | CHI2
1 | -167.405 | 37 | 7000 | 193 | 196.7373 | 0.07236935 | 1.653052
2 | -167.485 | 36 | 7000 | 203 | 196.7373 | 0.19321
3 | -167.545 | 36 | 7000 | 170 | 196.7373 | 4.20519
4 | -167.615 | 36 | 7000 | 195 | 196.7373 | 0.0154777
5 | -167.675 | 35 | 7000 | 167 | 196.7373 | 5.295246
6 | -167.745 | 36 | 7000 | 202 | 196.7373 | 0.1371099
7 | -167.815 | 37 | 7000 | 206 | 196.7373 | 0.4164948
8 | -167.88 | 37 | 7000 | 229 | 196.7373 | 4.54534
9 | -167.95 | 37 | 7000 | 206 | 196.7373 | 0.4164948
10 | -168.005 | 36 | 7000 | 220 | 196.7373 | 2.459791
11 | -168.065 | 37 | 7000 | 202 | 196.7373 | 0.1371099
12 | -168.14 | 37 | 7000 | 175 | 189.4249 | 1.189011
13 | -168.205 | 37 | 7000 | 170 | 169.5162 | 0.001376718
14 | -168.27 | 37 | 7000 | 136 | 136.9749 | 0.006988322
15 | -168.33 | 36 | 7000 | 117 | 101.884 | 1.952923
16 | -168.395 | 36 | 7000 | 67 | 75.32425 | 1.034225
17 | -168.455 | 37 | 7000 | 59 | 62.01995 | 0.1545778
18 | -168.525 | 37 | 7000 | 76 | 59.10451 | 3.756022
19 | -168.595 | 36 | 7000 | 58 | 59.10451 | 0.02103339
20 | -168.66 | 37 | 7000 | 69 | 59.10451 | 1.419142
21 | -168.725 | 36 | 7000 | 70 | 59.10451 | 1.695882
22 | -168.79 | 36 | 7000 | 55 | 59.10451 | 0.3063087
23 | -168.855 | 36 | 7000 | 58 | 59.10451 | 0.02103339
24 | -168.91 | 37 | 7000 | 74 | 59.10451 | 2.99832
25 | -168.985 | 37 | 7000 | 57 | 59.10451 | 0.0777009
26 | -169.045 | 37 | 7000 | 44 | 59.10451 | 5.18514
27 | -169.11 | 37 | 7000 | 63 | 59.10451 | 0.2408708
28 | -169.175 | 37 | 7000 | 49 | 59.10451 | 2.083695
29 | -169.245 | 36 | 7000 | 75 | 59.10451 | 3.368889
30 | -169.305 | 37 | 7000 | 66 | 59.10451 | 0.7204215
31 | -169.375 | 37 | 7000 | 59 | 59.10451 | 0.000185115
32 | -169.44 | 37 | 7000 | 57 | 59.10451 | 0.0777009
33 | -169.505 | 37 | 7000 | 46 | 59.10451 | 3.73322

## Setup
[5 empty] | Delta = | -0.065
| Plate H1 |  |  |  | Nsteps = | 33
Tooth | Xtel | X-AXIS | Y-AXIS | Z-AXIS |  | X-finish | Xwall | Xwall2 | WallAverage | Diff | REC | X-AXIS | Y-AXIS | Z-AXIS | MON1 | Depth
1 | -170.04 | -169.04 | -15.54 | 150 |  | -171.12 | -170.078 | -170.0627 | -170.0703 | 0.01536202 | 1 | -169.9203 | -15.54 | 150 | 1 | 0.15
2 | -169.65 | -168.65 | -15.58 | 141.605 |  | -170.73 | -169.6113 | -169.6143 | -169.6128 | -0.002953624 | 2 | -169.4628 | -15.58 | 141.605 | 1 | 0.15
3 | -169.78 | -168.78 | -15.58 | 131.32 |  | -170.86 | -169.7769 | -169.7708 | -169.7739 | 0.006130738 | 3 | -169.6239 | -15.58 | 131.32 | 1 | 0.15
4 | -168.715 | -167.715 | -15.62 | 120.44 |  | -169.795 | -168.6016 | -168.5964 | -168.599 | 0.005121955 | 4 | -168.449 | -15.62 | 120.44 | 1 | 0.15
5 | -168.75 | -167.75 | -15.625 | 111.03 |  | -169.83 | -168.8027 | -168.7869 | -168.7948 | 0.01574299 | 5 | -168.6448 | -15.625 | 111.03 | 1 | 0.15
6 | -168.725 | -167.725 | -15.625 | 102.065 |  | -169.805 | -168.5823 | -168.6181 | -168.6002 | -0.03573517 | 6 | -168.4502 | -15.625 | 102.065 | 1 | 0.15
7 | -170.235 | -169.235 | -15.71 | 90.885 |  | -171.315 | -170.2353 | -170.2651 | -170.2502 | -0.02971361 | 7 | -170.1002 | -15.71 | 90.885 | 3 | 0.15
8 | -170.445 | -169.445 | -15.71 | 81.955 |  | -171.525 | -170.4245 | -170.4689 | -170.4467 | -0.04441211 | 8 | -170.2967 | -15.71 | 81.955 | 1 | 0.15
9 | -169.6 | -168.6 | -15.725 | 71.845 |  | -170.68 | -169.5558 | -169.4962 | -169.526 | 0.05957285 | 9 | -169.376 | -15.725 | 71.845 | 1 | 0.15
10 | -169.175 | -168.175 | -15.8 | 60.78 |  | -170.255 | -168.9367 | -168.9581 | -168.9474 | -0.02142564 | 10 | -168.7974 | -15.8 | 60.78 | 1 | 0.15
11 | -168.41 | -167.41 | -15.8 | 50.97 |  | -169.49 | -168.2811 | -168.2846 | -168.2829 | -0.003490682 | 11 | -168.1329 | -15.8 | 50.97 | 1 | 0.15
[11 empty] | 12 | -167.5703 | -15.54 | 150 | 1 | 2.5
| Plate G2 | [9 empty] | 13 | -167.1128 | -15.58 | 141.605 | 1 | 2.5
Tooth | Xtel | X-AXIS | Y-AXIS | Z-AXIS | [6 empty] | 14 | -167.2739 | -15.58 | 131.32 | 1 | 2.5
1 | -169.455 | -168.455 | -15.89 | 25.355 |  | -170.535 |  |  |  |  | 15 | -166.099 | -15.62 | 120.44 | 1 | 2.5
2 | -169.66 | -168.66 | -15.97 | 14.785 |  | -170.74 |  |  |  |  | 16 | -166.2948 | -15.625 | 111.03 | 1 | 2.5
3 | -170.09 | -169.09 | -15.97 | 4.81 |  | -171.17 |  |  |  |  | 17 | -166.1002 | -15.625 | 102.065 | 1 | 2.5
4 | -168.32 | -167.32 | -15.97 | -5.115 |  | -169.4 |  |  |  |  | 18 | -167.7502 | -15.71 | 90.885 | 3 | 2.5
5 | -167.78 | -166.78 | -16.185 | -15.825 |  | -168.86 |  |  |  |  | 19 | -167.9467 | -15.71 | 81.955 | 1 | 2.5
6 | -168.955 | -167.955 | -16.315 | -24.94 |  | -170.035 |  |  |  |  | 20 | -167.026 | -15.725 | 71.845 | 1 | 2.5
7 | -169.55 | -168.55 | -16.315 | -34.53 |  | -170.63 |  |  |  |  | 21 | -166.4474 | -15.8 | 60.78 | 1 | 2.5
8 | -168.825 | -167.825 | -16.32 | -43.54 |  | -169.905 |  |  |  |  | 22 | -165.7829 | -15.8 | 50.97 | 1 | 2.5
9 | -167.885 | -166.885 | -16.395 | -54.3 |  | -168.965 |  |  |  |  | 23 | -169.8002 | -15.71 | 90.885 | 3 | 0.45
10 | -167.885 | -166.885 | -16.535 | -65.115 |  | -168.965 |  |  |  |  | 24 | -169.5002 | -15.71 | 90.885 | 3 | 0.75
11 | -168.73 | -167.73 | -16.9 | -76.67 |  | -169.81 |  |  |  |  | 25 | -169.2002 | -15.71 | 90.885 | 3 | 1.05
[11 empty] | 26 | -168.9002 | -15.71 | 90.885 | 3 | 1.35
| -167.78 |  | -15.54 | 150 | [6 empty] | 27 | -168.6002 | -15.71 | 90.885 | 3 | 1.65
| -170.445 |  | -16.9 | -76.67 | [6 empty] | 28 | -168.3002 | -15.71 | 90.885 | 3 | 1.95
[11 empty] | 29 | -168.0002 | -15.71 | 90.885 | 3 | 2.25
[15 empty] | 47 | 13000 | 67 | 8.747222
[16 empty] | 14000 | 73 | 9.530556
[16 empty] | 15000 | 79 | 10.31389