## Navigation
Filename | 980041 | Run | Header start | Header end | Data start | Data end | PHI | SIG | MON | TIME | VAR | VARCOL
Number of runs | 13 | 1 | 5 | 15 | 18 | 50 | 2 | 5 | 4 | 3 | XPOS | 10
Parsed? | YES | 2 | 55 | 65 | 68 | 100 | 2 | 5 | 4 | 3 | XPOS | 10
Last row | 631 | 3 | 105 | 115 | 118 | 150 | 2 | 5 | 4 | 3 | XPOS | 10
Number of columns in STRAINS worksheet | 19 | 4 | 155 | 165 | 168 | 200 | 2 | 5 | 4 | 3 | XPOS | 10
First drive column in STRAINS worksheet | 5 | 5 | 205 | 215 | 218 | 250 | 2 | 5 | 4 | 3 | XPOS | 10
Last drive column in STRAINS worksheet | 13 | 6 | 255 | 265 | 268 | 300 | 2 | 5 | 4 | 3 | XPOS | 10
Number of Grids | 0 | 7 | 305 | 315 | 318 | 350 | 2 | 5 | 4 | 3 | XPOS | 10
Instrument | L3 | 8 | 355 | 365 | 368 | 400 | 2 | 5 | 4 | 3 | XPOS | 10
|  | 9 | 405 | 415 | 418 | 450 | 2 | 5 | 4 | 3 | XPOS | 10
|  | 10 | 455 | 465 | 468 | 481 | 2 | 5 | 4 | 3 | XPOS | 10
|  | 11 | 486 | 496 | 499 | 531 | 2 | 5 | 4 | 3 | XPOS | 10
|  | 12 | 536 | 546 | 549 | 581 | 2 | 5 | 4 | 3 | XPOS | 10
|  | 13 | 586 | 596 | 599 | 631 | 2 | 5 | 4 | 3 | XPOS | 10

## Strains
Run | Record | File | Date/Time | 2TM | TMFR | PSI | PHI | DSRD | XPOS | YPOS | ZPOS | DSTD | OSC | # points | Monitor | Time(s) | Max | Min
1 | 1 | 980041 | 2013-12-31 15:15 | 71.88 | 35.94 | -135 | -90.2 | 12.5 | -168.455 | -15.89 | 25.355 | 0 | OFF | 33 | 7000 | 37 | 218 | 54
2 | 2 | 980041 | 2013-12-31 15:37 | 71.88 | 35.94 | -135 | -90.2 | 12.5 | -168.66 | -15.97 | 14.785 | 0 | OFF | 33 | 7000 | 36 | 213 | 46
3 | 3 | 980041 | 2013-12-31 15:58 | 71.88 | 35.94 | -135 | -90.2 | 12.5 | -169.09 | -15.97 | 4.81 | 0 | OFF | 33 | 7000 | 37 | 222 | 55
4 | 4 | 980041 | 2013-12-31 16:20 | 71.88 | 35.94 | -135 | -90.2 | 12.5 | -167.32 | -15.97 | -5.115 | 0 | OFF | 33 | 7000 | 36 | 181 | 60
5 | 5 | 980041 | 2013-12-31 16:42 | 71.88 | 35.94 | -135 | -90.2 | 12.5 | -166.78 | -16.185 | -15.825 | 0 | OFF | 33 | 7000 | 36 | 181 | 50
6 | 6 | 980041 | 2013-12-31 17:03 | 71.88 | 35.94 | -135 | -90.2 | 12.5 | -167.955 | -16.315 | -24.94 | 0 | OFF | 33 | 7000 | 37 | 151 | 53
7 | 7 | 980041 | 2013-12-31 17:25 | 71.88 | 35.94 | -135 | -90.2 | 12.5 | -168.55 | -16.315 | -34.53 | 0 | OFF | 33 | 7000 | 36 | 148 | 52
8 | 8 | 980041 | 2013-12-31 17:47 | 71.88 | 35.94 | -135 | -90.2 | 12.5 | -167.825 | -16.32 | -43.54 | 0 | OFF | 33 | 7000 | 37 | 179 | 52
9 | 9 | 980041 | 2013-12-31 18:09 | 71.88 | 35.94 | -135 | -90.2 | 12.5 | -166.885 | -16.395 | -54.3 | 0 | OFF | 33 | 7000 | 36 | 189 | 46
10 | 10 | 980041 | 2013-12-31 18:30 | 71.88 | 35.94 | -135 | -90.2 | 12.5 | -166.885 | -16.535 | -65.115 | 0 | OFF | 14 | 7000 | 37 | 210 | 158
11 | 10 | 980041 | 2014-01-01 08:34 | 71.88 | 35.94 | -135 | -90.2 | 12.5 | -166.885 | -16.535 | -65.115 | 0 | OFF | 33 | 7000 | 37 | 211 | 51
12 | 11 | 980041 | 2014-01-01 08:55 | 71.88 | 35.94 | -135 | -90.2 | 12.5 | -167.73 | -16.9 | -76.67 | 0 | OFF | 33 | 7000 | 36 | 203 | 50
13 | 7 | 980041 | 2014-01-01 09:20 | 71.88 | 35.94 | -135 | -90.2 | 12.5 | -168.55 | -16.315 | -34.53 | 0 | OFF | 33 | 21000 | 111 | 409 | 160

## 980041
Runs = | 1
Run : 1 Seq 1 Rec 1 File L3A:980041 Date 31-DEC-2013 15:15:23.06
Mode: MW_ANGLE Npts 33 Rpts 0
Cmon: Mon1[ DB]= 7000 * 1 Mon2[CF]=* 0
Temp: Temperature control hardware not installed.
Monx: [ 0.00000]# 0
Anax: [ 0.00000]# 0
Drv : 2TM= 71.880 TMFR= 35.940 PSI=-135.000 PHI= -90.200 DSRD= 12.500
Drv : XPOS=-168.455 YPOS= -15.890 ZPOS= 25.355 DSTD= 0.000
Osc : DRIVE oscillation during count OFF.
Nam : Use NAME command to store text on this line. | [5 empty] | Amp | Xcentre | Width | Back | Phi
Com : Use COMMENT command to store text on this line. | [5 empty] | 128.2636 | -169.4339 | 0.3363187 | 64.1314 | 90
POINT | XPOS | TIME | MON= DB | SIG= IC | Calc | Error | CHI2
1 | -168.45 | 37 | 7000 | 218 | 192.3951 | 3.007401 | 0.9031971
2 | -168.53 | 37 | 7000 | 213 | 192.3951 | 1.993258
3 | -168.595 | 37 | 7000 | 176 | 192.3951 | 1.52726
4 | -168.66 | 37 | 7000 | 189 | 192.3951 | 0.06098608
5 | -168.715 | 37 | 7000 | 189 | 192.3951 | 0.06098608
6 | -168.79 | 37 | 7000 | 180 | 192.3951 | 0.8535404
7 | -168.86 | 37 | 7000 | 215 | 192.3951 | 2.376669
8 | -168.925 | 37 | 7000 | 184 | 192.3951 | 0.3830265
9 | -168.985 | 37 | 7000 | 192 | 192.3951 | 0.0008128383
10 | -169.055 | 37 | 7000 | 196 | 192.3951 | 0.06630439
11 | -169.115 | 36 | 7000 | 186 | 192.3951 | 0.2198746
12 | -169.17 | 36 | 7000 | 186 | 192.3951 | 0.2198746
13 | -169.245 | 37 | 7000 | 185 | 189.6863 | 0.1187119
14 | -169.31 | 37 | 7000 | 181 | 177.6904 | 0.0605149
15 | -169.38 | 36 | 7000 | 146 | 154.0558 | 0.444489
16 | -169.44 | 38 | 7000 | 133 | 125.0358 | 0.4769022
17 | -169.495 | 36 | 7000 | 101 | 99.5581 | 0.02058493
18 | -169.57 | 37 | 7000 | 69 | 75.87195 | 0.6844006
19 | -169.64 | 36 | 7000 | 72 | 65.27467 | 0.6281963
20 | -169.705 | 37 | 7000 | 73 | 64.1314 | 1.077425
21 | -169.77 | 37 | 7000 | 57 | 64.1314 | 0.8922263
22 | -169.83 | 36 | 7000 | 71 | 64.1314 | 0.6644737
23 | -169.89 | 37 | 7000 | 60 | 64.1314 | 0.2844747
24 | -169.96 | 37 | 7000 | 84 | 64.1314 | 4.699538
25 | -170.025 | 37 | 7000 | 61 | 64.1314 | 0.1607489
26 | -170.095 | 36 | 7000 | 64 | 64.1314 | 0.00026979
27 | -170.155 | 37 | 7000 | 54 | 64.1314 | 1.900839
28 | -170.225 | 37 | 7000 | 72 | 64.1314 | 0.8599282
29 | -170.29 | 37 | 7000 | 55 | 64.1314 | 1.516046
30 | -170.345 | 36 | 7000 | 59 | 64.1314 | 0.446293
31 | -170.415 | 37 | 7000 | 69 | 64.1314 | 0.3435253
32 | -170.48 | 37 | 7000 | 63 | 64.1314 | 0.02031859
33 | -170.54 | 37 | 7000 | 67 | 64.1314 | 0.1228187
Run : 2 Seq 2 Rec 2 File L3A:980041 Date 31-DEC-2013 15:36:58.09
Mode: MW_ANGLE Npts 33 Rpts 0
Cmon: Mon1[ DB]= 7000 * 1 Mon2[CF]=* 0
Temp: Temperature control hardware not installed.
Monx: [ 0.00000]# 0
Anax: [ 0.00000]# 0
Drv : 2TM= 71.880 TMFR= 35.940 PSI=-135.000 PHI= -90.200 DSRD= 12.500
Drv : XPOS=-168.660 YPOS= -15.970 ZPOS= 14.785 DSTD= 0.000
Osc : DRIVE oscillation during count OFF.
Nam : Use NAME command to store text on this line. | [5 empty] | Amp | Xcentre | Width | Back | Phi
Com : Use COMMENT command to store text on this line. | [5 empty] | 136.0383 | -169.6379 | 0.3745937 | 59.96858 | 90
POINT | XPOS | TIME | MON= DB | SIG= IC | Calc | Error | CHI2
1 | -168.66 | 36 | 7000 | 203 | 196.0069 | 0.2409038 | 0.8655881
2 | -168.73 | 36 | 7000 | 196 | 196.0069 | 2.427413e-07
3 | -168.795 | 37 | 7000 | 194 | 196.0069 | 0.02076102
4 | -168.865 | 37 | 7000 | 210 | 196.0069 | 0.9324139
5 | -168.93 | 36 | 7000 | 198 | 196.0069 | 0.02006291
6 | -169 | 36 | 7000 | 177 | 196.0069 | 2.041029
7 | -169.06 | 36 | 7000 | 195 | 196.0069 | 0.005199194
8 | -169.125 | 37 | 7000 | 213 | 196.0069 | 1.355707
9 | -169.19 | 37 | 7000 | 199 | 196.0069 | 0.0450184
10 | -169.255 | 36 | 7000 | 199 | 196.0069 | 0.0450184
11 | -169.31 | 37 | 7000 | 199 | 196.0069 | 0.0450184
12 | -169.385 | 37 | 7000 | 175 | 195.8671 | 2.488213
13 | -169.455 | 37 | 7000 | 193 | 189.487 | 0.06394323
14 | -169.515 | 37 | 7000 | 171 | 176.4564 | 0.1741054
15 | -169.585 | 36 | 7000 | 155 | 152.4317 | 0.0425573
16 | -169.645 | 37 | 7000 | 125 | 124.3756 | 0.003118838
17 | -169.705 | 37 | 7000 | 102 | 97.87979 | 0.166433
18 | -169.78 | 37 | 7000 | 68 | 74.57602 | 0.6359415
19 | -169.845 | 37 | 7000 | 67 | 63.20172 | 0.2153273
20 | -169.91 | 36 | 7000 | 56 | 59.96858 | 0.2812433
21 | -169.97 | 36 | 7000 | 46 | 59.96858 | 4.241766
22 | -170.04 | 37 | 7000 | 59 | 59.96858 | 0.01590079
23 | -170.1 | 37 | 7000 | 62 | 59.96858 | 0.06655916
24 | -170.16 | 37 | 7000 | 73 | 59.96858 | 2.326273
25 | -170.23 | 36 | 7000 | 67 | 59.96858 | 0.7379234
26 | -170.29 | 37 | 7000 | 69 | 59.96858 | 1.182124
27 | -170.36 | 37 | 7000 | 56 | 59.96858 | 0.2812433
28 | -170.42 | 36 | 7000 | 61 | 59.96858 | 0.0174398
29 | -170.495 | 37 | 7000 | 68 | 59.96858 | 0.948584
30 | -170.545 | 37 | 7000 | 48 | 59.96858 | 2.98431
31 | -170.625 | 36 | 7000 | 66 | 59.96858 | 0.5511823
32 | -170.69 | 37 | 7000 | 72 | 59.96858 | 2.010487
33 | -170.76 | 36 | 7000 | 53 | 59.96858 | 0.9162473
Run : 3 Seq 3 Rec 3 File L3A:980041 Date 31-DEC-2013 15:58:25.61
Mode: MW_ANGLE Npts 33 Rpts 0
Cmon: Mon1[ DB]= 7000 * 1 Mon2[CF]=* 0
Temp: Temperature control hardware not installed.
Monx: [ 0.00000]# 0
Anax: [ 0.00000]# 0
Drv : 2TM= 71.880 TMFR= 35.940 PSI=-135.000 PHI= -90.200 DSRD= 12.500
Drv : XPOS=-169.090 YPOS= -15.970 ZPOS= 4.810 DSTD= 0.000
Osc : DRIVE oscillation during count OFF.
Nam : Use NAME command to store text on this line. | [5 empty] | Amp | Xcentre | Width | Back | Phi
Com : Use COMMENT command to store text on this line. | [5 empty] | 126.0788 | -170.1289 | 0.2440443 | 66.53211 | 90
POINT | XPOS | TIME | MON= DB | SIG= IC | Calc | Error | CHI2
1 | -169.09 | 36 | 7000 | 183 | 192.6109 | 0.5047507 | 0.9342425
2 | -169.16 | 37 | 7000 | 193 | 192.6109 | 0.0007844556
3 | -169.23 | 36 | 7000 | 182 | 192.6109 | 0.6186328
4 | -169.295 | 37 | 7000 | 197 | 192.6109 | 0.09778788
5 | -169.35 | 37 | 7000 | 197 | 192.6109 | 0.09778788
6 | -169.425 | 36 | 7000 | 183 | 192.6109 | 0.5047507
7 | -169.48 | 36 | 7000 | 194 | 192.6109 | 0.009946406
8 | -169.555 | 37 | 7000 | 222 | 192.6109 | 3.890627
9 | -169.62 | 37 | 7000 | 202 | 192.6109 | 0.436412
10 | -169.69 | 36 | 7000 | 171 | 192.6109 | 2.731175
11 | -169.745 | 37 | 7000 | 192 | 192.6109 | 0.001943735
12 | -169.81 | 36 | 7000 | 201 | 192.6109 | 0.3501344
13 | -169.885 | 36 | 7000 | 180 | 192.6109 | 0.8835265
14 | -169.945 | 37 | 7000 | 207 | 192.6109 | 1.000223
15 | -170.015 | 36 | 7000 | 192 | 185.3137 | 0.2328482
16 | -170.075 | 36 | 7000 | 161 | 162.7781 | 0.01963855
17 | -170.135 | 37 | 7000 | 121 | 125.1607 | 0.1430722
18 | -170.205 | 37 | 7000 | 94 | 86.21227 | 0.645199
19 | -170.265 | 36 | 7000 | 64 | 69.33985 | 0.4455319
20 | -170.335 | 37 | 7000 | 73 | 66.53211 | 0.5730631
21 | -170.395 | 36 | 7000 | 76 | 66.53211 | 1.179486
22 | -170.47 | 36 | 7000 | 75 | 66.53211 | 0.9560689
23 | -170.52 | 37 | 7000 | 70 | 66.53211 | 0.1718038
24 | -170.585 | 37 | 7000 | 72 | 66.53211 | 0.4152476
25 | -170.65 | 36 | 7000 | 55 | 66.53211 | 2.417992
26 | -170.72 | 36 | 7000 | 61 | 66.53211 | 0.5017088
27 | -170.79 | 38 | 7000 | 58 | 66.53211 | 1.255119
28 | -170.86 | 36 | 7000 | 60 | 66.53211 | 0.7111409
29 | -170.925 | 36 | 7000 | 72 | 66.53211 | 0.4152476
30 | -170.975 | 37 | 7000 | 59 | 66.53211 | 0.9615708
31 | -171.04 | 37 | 7000 | 64 | 66.53211 | 0.1001809
32 | -171.12 | 37 | 7000 | 87 | 66.53211 | 4.81534
33 | -171.175 | 37 | 7000 | 66 | 66.53211 | 0.004290009
Run : 4 Seq 4 Rec 4 File L3A:980041 Date 31-DEC-2013 16:20:18.33
Mode: MW_ANGLE Npts 33 Rpts 0
Cmon: Mon1[ DB]= 7000 * 1 Mon2[CF]=* 0
Temp: Temperature control hardware not installed.
Monx: [ 0.00000]# 0
Anax: [ 0.00000]# 0
Drv : 2TM= 71.880 TMFR= 35.940 PSI=-135.000 PHI= -90.200 DSRD= 12.500
Drv : XPOS=-167.320 YPOS= -15.970 ZPOS= -5.115 DSTD= 0.000
Osc : DRIVE oscillation during count OFF.
Nam : Use NAME command to store text on this line. | [5 empty] | Amp | Xcentre | Width | Back | Phi
Com : Use COMMENT command to store text on this line. | [5 empty] | 86.85404 | -168.8402 | 0.4322953 | 64.05349 | 90
POINT | XPOS | TIME | MON= DB | SIG= IC | Calc | Error | CHI2
1 | -167.32 | 36 | 7000 | 142 | 150.9075 | 0.5587605 | 1.124455
2 | -167.4 | 37 | 7000 | 144 | 150.9075 | 0.3313465
3 | -167.46 | 37 | 7000 | 181 | 150.9075 | 5.003078
4 | -167.525 | 37 | 7000 | 162 | 150.9075 | 0.7595247
5 | -167.595 | 37 | 7000 | 143 | 150.9075 | 0.4372654
6 | -167.66 | 37 | 7000 | 143 | 150.9075 | 0.4372654
7 | -167.725 | 37 | 7000 | 150 | 150.9075 | 0.005490673
8 | -167.79 | 37 | 7000 | 178 | 150.9075 | 4.123608
9 | -167.855 | 36 | 7000 | 165 | 150.9075 | 1.203623
10 | -167.92 | 37 | 7000 | 151 | 150.9075 | 5.663369e-05
11 | -167.985 | 37 | 7000 | 176 | 150.9075 | 3.577456
12 | -168.04 | 36 | 7000 | 141 | 150.9075 | 0.6961634
13 | -168.11 | 37 | 7000 | 148 | 150.9075 | 0.05711959
14 | -168.17 | 36 | 7000 | 140 | 150.9075 | 0.849815
15 | -168.24 | 37 | 7000 | 149 | 150.9075 | 0.02442047
16 | -168.305 | 36 | 7000 | 130 | 150.9075 | 3.362497
17 | -168.37 | 36 | 7000 | 154 | 150.9075 | 0.06210002
18 | -168.435 | 37 | 7000 | 142 | 150.9075 | 0.5587605
19 | -168.505 | 37 | 7000 | 143 | 150.9075 | 0.4372654
20 | -168.57 | 37 | 7000 | 165 | 150.3217 | 1.305779
21 | -168.635 | 36 | 7000 | 142 | 146.2129 | 0.1249903
22 | -168.7 | 37 | 7000 | 135 | 138.1769 | 0.07476239
23 | -168.76 | 37 | 7000 | 126 | 127.2734 | 0.01286967
24 | -168.825 | 36 | 7000 | 128 | 111.6851 | 2.079504
25 | -168.89 | 37 | 7000 | 78 | 94.47715 | 3.480722
26 | -168.96 | 36 | 7000 | 92 | 80.107 | 1.537428
27 | -169.025 | 36 | 7000 | 69 | 70.84157 | 0.04915035
28 | -169.085 | 37 | 7000 | 68 | 65.77456 | 0.07283202
29 | -169.15 | 37 | 7000 | 72 | 64.05349 | 0.8770423
30 | -169.22 | 37 | 7000 | 65 | 64.05349 | 0.01378283
31 | -169.28 | 37 | 7000 | 61 | 64.05349 | 0.1528491
32 | -169.35 | 37 | 7000 | 62 | 64.05349 | 0.06801316
33 | -169.41 | 36 | 7000 | 60 | 64.05349 | 0.2738462
Run : 5 Seq 5 Rec 5 File L3A:980041 Date 31-DEC-2013 16:41:54.20
Mode: MW_ANGLE Npts 33 Rpts 0
Cmon: Mon1[ DB]= 7000 * 1 Mon2[CF]=* 0
Temp: Temperature control hardware not installed.
Monx: [ 0.00000]# 0
Anax: [ 0.00000]# 0
Drv : 2TM= 71.880 TMFR= 35.940 PSI=-135.000 PHI= -90.200 DSRD= 12.500
Drv : XPOS=-166.780 YPOS= -16.185 ZPOS= -15.825 DSTD= 0.000
Osc : DRIVE oscillation during count OFF.
Nam : Use NAME command to store text on this line. | [5 empty] | Amp | Xcentre | Width | Back | Phi
Com : Use COMMENT command to store text on this line. | [5 empty] | 102.0301 | -167.7136 | 0.1829609 | 60.5978 | 90
POINT | XPOS | TIME | MON= DB | SIG= IC | Calc | Error | CHI2
1 | -166.78 | 36 | 7000 | 150 | 162.6279 | 1.063088 | 0.7532893
2 | -166.855 | 37 | 7000 | 159 | 162.6279 | 0.08277664
3 | -166.92 | 36 | 7000 | 161 | 162.6279 | 0.01645951
4 | -166.98 | 37 | 7000 | 156 | 162.6279 | 0.2815945
5 | -167.05 | 37 | 7000 | 151 | 162.6279 | 0.8954139
6 | -167.12 | 37 | 7000 | 166 | 162.6279 | 0.06850132
7 | -167.18 | 36 | 7000 | 167 | 162.6279 | 0.1144639
8 | -167.25 | 37 | 7000 | 173 | 162.6279 | 0.6218552
9 | -167.315 | 37 | 7000 | 177 | 162.6279 | 1.166994
10 | -167.38 | 38 | 7000 | 181 | 162.6279 | 1.864834
11 | -167.445 | 37 | 7000 | 178 | 162.6279 | 1.32754
12 | -167.505 | 37 | 7000 | 166 | 162.6279 | 0.06850132
13 | -167.565 | 37 | 7000 | 140 | 162.6279 | 3.657291
14 | -167.64 | 36 | 7000 | 154 | 153.1591 | 0.00459217
15 | -167.705 | 36 | 7000 | 118 | 118.1964 | 0.0003267763
16 | -167.77 | 37 | 7000 | 76 | 76.84446 | 0.009383086
17 | -167.82 | 37 | 7000 | 64 | 62.21144 | 0.04998377
18 | -167.885 | 38 | 7000 | 56 | 60.5978 | 0.3774951
19 | -167.955 | 36 | 7000 | 68 | 60.5978 | 0.8057739
20 | -168.03 | 37 | 7000 | 58 | 60.5978 | 0.1163542
21 | -168.095 | 37 | 7000 | 60 | 60.5978 | 0.005955998
22 | -168.16 | 36 | 7000 | 61 | 60.5978 | 0.002651937
23 | -168.215 | 37 | 7000 | 70 | 60.5978 | 1.262878
24 | -168.28 | 37 | 7000 | 53 | 60.5978 | 1.089179
25 | -168.355 | 36 | 7000 | 59 | 60.5978 | 0.04327037
26 | -168.42 | 37 | 7000 | 67 | 60.5978 | 0.6117644
27 | -168.48 | 36 | 7000 | 69 | 60.5978 | 1.023145
28 | -168.55 | 38 | 7000 | 74 | 60.5978 | 2.427285
29 | -168.615 | 37 | 7000 | 50 | 60.5978 | 2.246266
30 | -168.675 | 36 | 7000 | 56 | 60.5978 | 0.3774951
31 | -168.735 | 37 | 7000 | 59 | 60.5978 | 0.04327037
32 | -168.81 | 36 | 7000 | 61 | 60.5978 | 0.002651937
33 | -168.875 | 36 | 7000 | 58 | 60.5978 | 0.1163542
Run : 6 Seq 6 Rec 6 File L3A:980041 Date 31-DEC-2013 17:03:26.29
Mode: MW_ANGLE Npts 33 Rpts 0
Cmon: Mon1[ DB]= 7000 * 1 Mon2[CF]=* 0
Temp: Temperature control hardware not installed.
Monx: [ 0.00000]# 0
Anax: [ 0.00000]# 0
Drv : 2TM= 71.880 TMFR= 35.940 PSI=-135.000 PHI= -90.200 DSRD= 12.500
Drv : XPOS=-167.955 YPOS= -16.315 ZPOS= -24.940 DSTD= 0.000
Osc : DRIVE oscillation during count OFF.
Nam : Use NAME command to store text on this line. | [5 empty] | Amp | Xcentre | Width | Back | Phi
Com : Use COMMENT command to store text on this line. | [5 empty] | 73.73634 | -168.9692 | 0.2605408 | 60.227 | 90
POINT | XPOS | TIME | MON= DB | SIG= IC | Calc | Error | CHI2
1 | -167.955 | 38 | 7000 | 145 | 133.9633 | 0.8400545 | 0.6799448
2 | -168.035 | 37 | 7000 | 145 | 133.9633 | 0.8400545
3 | -168.095 | 37 | 7000 | 151 | 133.9633 | 1.922171
4 | -168.165 | 37 | 7000 | 129 | 133.9633 | 0.1909669
5 | -168.22 | 36 | 7000 | 131 | 133.9633 | 0.06703338
6 | -168.29 | 37 | 7000 | 141 | 133.9633 | 0.3511674
7 | -168.36 | 37 | 7000 | 133 | 133.9633 | 0.006977597
8 | -168.425 | 37 | 7000 | 143 | 133.9633 | 0.5710577
9 | -168.49 | 36 | 7000 | 143 | 133.9633 | 0.5710577
10 | -168.55 | 37 | 7000 | 136 | 133.9633 | 0.03049994
11 | -168.61 | 38 | 7000 | 117 | 133.9633 | 2.459443
12 | -168.67 | 37 | 7000 | 118 | 133.9633 | 2.159561
13 | -168.75 | 36 | 7000 | 133 | 133.9633 | 0.006977597
14 | -168.81 | 36 | 7000 | 121 | 133.2812 | 1.246511
15 | -168.88 | 37 | 7000 | 119 | 124.1476 | 0.2226744
16 | -168.94 | 37 | 7000 | 114 | 107.8461 | 0.3321936
17 | -169 | 37 | 7000 | 88 | 85.78846 | 0.0555784
18 | -169.075 | 36 | 7000 | 63 | 66.90385 | 0.2419057
19 | -169.135 | 37 | 7000 | 58 | 60.59479 | 0.1160854
20 | -169.2 | 37 | 7000 | 57 | 60.227 | 0.1826931
21 | -169.27 | 36 | 7000 | 70 | 60.227 | 1.364451
22 | -169.33 | 36 | 7000 | 53 | 60.227 | 0.9854619
23 | -169.4 | 36 | 7000 | 64 | 60.227 | 0.2224305
24 | -169.46 | 37 | 7000 | 66 | 60.227 | 0.5049632
25 | -169.53 | 38 | 7000 | 55 | 60.227 | 0.4967544
26 | -169.59 | 37 | 7000 | 59 | 60.227 | 0.0255173
27 | -169.66 | 37 | 7000 | 54 | 60.227 | 0.7180646
28 | -169.72 | 37 | 7000 | 54 | 60.227 | 0.7180646
29 | -169.785 | 38 | 7000 | 62 | 60.227 | 0.05070228
30 | -169.855 | 37 | 7000 | 61 | 60.227 | 0.009795645
31 | -169.92 | 37 | 7000 | 64 | 60.227 | 0.2224305
32 | -169.985 | 37 | 7000 | 65 | 60.227 | 0.3504856
33 | -170.045 | 37 | 7000 | 71 | 60.227 | 1.634614
Run : 7 Seq 7 Rec 7 File L3A:980041 Date 31-DEC-2013 17:25:02.53
Mode: MW_ANGLE Npts 33 Rpts 0
Cmon: Mon1[ DB]= 7000 * 1 Mon2[CF]=* 0
Temp: Temperature control hardware not installed.
Monx: [ 0.00000]# 0
Anax: [ 0.00000]# 0
Drv : 2TM= 71.880 TMFR= 35.940 PSI=-135.000 PHI= -90.200 DSRD= 12.500
Drv : XPOS=-168.550 YPOS= -16.315 ZPOS= -34.530 DSTD= 0.000
Osc : DRIVE oscillation during count OFF.
Nam : Use NAME command to store text on this line. | [5 empty] | Amp | Xcentre | Width | Back | Phi
Com : Use COMMENT command to store text on this line. | [5 empty] | 47.64029 | -169.591 | 0.1312664 | 62.37835 | 90
POINT | XPOS | TIME | MON= DB | SIG= IC | Calc | Error | CHI2
1 | -168.555 | 37 | 7000 | 92 | 110.0186 | 3.529037 | 1.645133
2 | -168.62 | 37 | 7000 | 108 | 110.0186 | 0.03773064
3 | -168.69 | 37 | 7000 | 113 | 110.0186 | 0.07865933
4 | -168.755 | 37 | 7000 | 92 | 110.0186 | 3.529037
5 | -168.815 | 36 | 7000 | 87 | 110.0186 | 6.09032
6 | -168.89 | 35 | 7000 | 99 | 110.0186 | 1.226368
7 | -168.95 | 37 | 7000 | 115 | 110.0186 | 0.2157734
8 | -169.015 | 36 | 7000 | 115 | 110.0186 | 0.2157734
9 | -169.085 | 36 | 7000 | 130 | 110.0186 | 3.07119
10 | -169.15 | 37 | 7000 | 115 | 110.0186 | 0.2157734
11 | -169.21 | 36 | 7000 | 148 | 110.0186 | 9.747187
12 | -169.275 | 37 | 7000 | 109 | 110.0186 | 0.009519527
13 | -169.345 | 37 | 7000 | 125 | 110.0186 | 1.795529
14 | -169.405 | 37 | 7000 | 136 | 110.0186 | 4.963464
15 | -169.47 | 37 | 7000 | 105 | 110.0186 | 0.2398738
16 | -169.54 | 37 | 7000 | 99 | 105.1853 | 0.3864491
17 | -169.59 | 37 | 7000 | 91 | 86.71336 | 0.2019265
18 | -169.665 | 37 | 7000 | 58 | 63.35846 | 0.4950534
19 | -169.735 | 37 | 7000 | 69 | 62.37835 | 0.6354529
20 | -169.8 | 37 | 7000 | 67 | 62.37835 | 0.3188008
21 | -169.86 | 36 | 7000 | 65 | 62.37835 | 0.1057392
22 | -169.935 | 36 | 7000 | 56 | 62.37835 | 0.7264883
23 | -169.995 | 36 | 7000 | 67 | 62.37835 | 0.3188008
24 | -170.045 | 37 | 7000 | 72 | 62.37835 | 1.28578
25 | -170.125 | 37 | 7000 | 63 | 62.37835 | 0.006134111
26 | -170.19 | 36 | 7000 | 76 | 62.37835 | 2.441439
27 | -170.26 | 37 | 7000 | 52 | 62.37835 | 2.071349
28 | -170.315 | 38 | 7000 | 61 | 62.37835 | 0.03114505
29 | -170.385 | 37 | 7000 | 61 | 62.37835 | 0.03114505
30 | -170.435 | 37 | 7000 | 54 | 62.37835 | 1.29994
31 | -170.515 | 37 | 7000 | 71 | 62.37835 | 1.046942
32 | -170.58 | 36 | 7000 | 64 | 62.37835 | 0.04108984
33 | -170.645 | 36 | 7000 | 54 | 62.37835 | 1.29994
Run : 8 Seq 8 Rec 8 File L3A:980041 Date 31-DEC-2013 17:47:06.16
Mode: MW_ANGLE Npts 33 Rpts 0
Cmon: Mon1[ DB]= 7000 * 1 Mon2[CF]=* 0
Temp: Temperature control hardware not installed.
Monx: [ 0.00000]# 0
Anax: [ 0.00000]# 0
Drv : 2TM= 71.880 TMFR= 35.940 PSI=-135.000 PHI= -90.200 DSRD= 12.500
Drv : XPOS=-167.825 YPOS= -16.320 ZPOS= -43.540 DSTD= 0.000
Osc : DRIVE oscillation during count OFF.
Nam : Use NAME command to store text on this line. | [5 empty] | Amp | Xcentre | Width | Back | Phi
Com : Use COMMENT command to store text on this line. | [5 empty] | 98.94003 | -168.7575 | 0.4824768 | 61.17865 | 90
POINT | XPOS | TIME | MON= DB | SIG= IC | Calc | Error | CHI2
1 | -167.815 | 37 | 7000 | 173 | 160.1187 | 0.9591244 | 0.7986506
2 | -167.9 | 37 | 7000 | 161 | 160.1187 | 0.00482443
3 | -167.97 | 37 | 7000 | 171 | 160.1187 | 0.6924165
4 | -168.035 | 36 | 7000 | 156 | 160.1187 | 0.1087403
5 | -168.085 | 37 | 7000 | 133 | 160.1187 | 5.529493
6 | -168.155 | 36 | 7000 | 149 | 160.1187 | 0.8296976
7 | -168.225 | 36 | 7000 | 161 | 160.1187 | 0.00482443
8 | -168.295 | 36 | 7000 | 175 | 160.1187 | 1.26545
9 | -168.36 | 36 | 7000 | 172 | 160.1187 | 0.8207318
10 | -168.425 | 36 | 7000 | 157 | 160.0869 | 0.06069299
11 | -168.49 | 36 | 7000 | 146 | 157.8132 | 0.9558323
12 | -168.545 | 37 | 7000 | 179 | 153.0841 | 3.752141
13 | -168.615 | 36 | 7000 | 149 | 143.3463 | 0.2145277
14 | -168.67 | 36 | 7000 | 123 | 132.773 | 0.7765222
15 | -168.75 | 37 | 7000 | 107 | 112.8035 | 0.314768
16 | -168.81 | 37 | 7000 | 101 | 96.59786 | 0.1918695
17 | -168.87 | 37 | 7000 | 85 | 83.4045 | 0.02994865
18 | -168.94 | 37 | 7000 | 72 | 71.88 | 0.0001999889
19 | -169 | 38 | 7000 | 65 | 65.3171 | 0.00154694
20 | -169.075 | 35 | 7000 | 65 | 61.41689 | 0.1975181
21 | -169.135 | 37 | 7000 | 69 | 61.17865 | 0.8865728
22 | -169.2 | 37 | 7000 | 63 | 61.17865 | 0.05265583
23 | -169.255 | 37 | 7000 | 60 | 61.17865 | 0.02315358
24 | -169.33 | 36 | 7000 | 71 | 61.17865 | 1.358576
25 | -169.4 | 37 | 7000 | 55 | 61.17865 | 0.6941039
26 | -169.46 | 36 | 7000 | 61 | 61.17865 | 0.0005232083
27 | -169.53 | 36 | 7000 | 65 | 61.17865 | 0.2246572
28 | -169.59 | 37 | 7000 | 57 | 61.17865 | 0.3063353
29 | -169.66 | 37 | 7000 | 67 | 61.17865 | 0.5057928
30 | -169.72 | 37 | 7000 | 64 | 61.17865 | 0.1243753
31 | -169.78 | 37 | 7000 | 58 | 61.17865 | 0.1742037
32 | -169.855 | 37 | 7000 | 52 | 61.17865 | 1.620146
33 | -169.92 | 37 | 7000 | 56 | 61.17865 | 0.4789002
Run : 9 Seq 9 Rec 9 File L3A:980041 Date 31-DEC-2013 18:08:35.09
Mode: MW_ANGLE Npts 33 Rpts 0
Cmon: Mon1[ DB]= 7000 * 1 Mon2[CF]=* 0
Temp: Temperature control hardware not installed.
Monx: [ 0.00000]# 0
Anax: [ 0.00000]# 0
Drv : 2TM= 71.880 TMFR= 35.940 PSI=-135.000 PHI= -90.200 DSRD= 12.500
Drv : XPOS=-166.885 YPOS= -16.395 ZPOS= -54.300 DSTD= 0.000
Osc : DRIVE oscillation during count OFF.
Nam : Use NAME command to store text on this line. | [5 empty] | Amp | Xcentre | Width | Back | Phi
Com : Use COMMENT command to store text on this line. | [5 empty] | 109.4649 | -167.7645 | 0.6590548 | 58.34103 | 90
POINT | XPOS | TIME | MON= DB | SIG= IC | Calc | Error | CHI2
1 | -166.885 | 37 | 7000 | 181 | 167.8059 | 0.9617939 | 1.421407
2 | -166.945 | 37 | 7000 | 160 | 167.8059 | 0.3808239
3 | -167.02 | 36 | 7000 | 162 | 167.8059 | 0.2080759
4 | -167.09 | 37 | 7000 | 152 | 167.8059 | 1.643592
5 | -167.155 | 38 | 7000 | 158 | 167.8059 | 0.6085782
6 | -167.215 | 37 | 7000 | 189 | 167.8059 | 2.37667
7 | -167.28 | 37 | 7000 | 181 | 167.8059 | 0.9617939
8 | -167.355 | 37 | 7000 | 142 | 167.0017 | 4.401997
9 | -167.42 | 37 | 7000 | 180 | 164.0862 | 1.406947
10 | -167.48 | 37 | 7000 | 179 | 159.5048 | 2.123261
11 | -167.535 | 38 | 7000 | 162 | 153.7112 | 0.4241036
12 | -167.6 | 36 | 7000 | 147 | 144.8984 | 0.0300449
13 | -167.665 | 36 | 7000 | 121 | 133.9561 | 1.387286
14 | -167.73 | 37 | 7000 | 136 | 120.8843 | 1.680032
15 | -167.795 | 36 | 7000 | 100 | 106.1508 | 0.3783225
16 | -167.875 | 37 | 7000 | 79 | 90.20089 | 1.588102
17 | -167.925 | 37 | 7000 | 75 | 81.87032 | 0.6293515
18 | -167.995 | 38 | 7000 | 81 | 72.32448 | 0.9291933
19 | -168.065 | 37 | 7000 | 72 | 65.24841 | 0.6331105
20 | -168.135 | 37 | 7000 | 75 | 60.64212 | 2.74865
21 | -168.2 | 37 | 7000 | 59 | 58.57631 | 0.003042658
22 | -168.265 | 37 | 7000 | 62 | 58.34103 | 0.2159368
23 | -168.33 | 37 | 7000 | 54 | 58.34103 | 0.3489726
24 | -168.39 | 37 | 7000 | 62 | 58.34103 | 0.2159368
25 | -168.45 | 37 | 7000 | 75 | 58.34103 | 3.700285
26 | -168.525 | 37 | 7000 | 56 | 58.34103 | 0.09786446
27 | -168.59 | 37 | 7000 | 51 | 58.34103 | 1.05668
28 | -168.65 | 37 | 7000 | 53 | 58.34103 | 0.5382373
29 | -168.715 | 38 | 7000 | 65 | 58.34103 | 0.6821833
30 | -168.77 | 37 | 7000 | 46 | 58.34103 | 3.31089
31 | -168.84 | 36 | 7000 | 67 | 58.34103 | 1.119072
32 | -168.91 | 37 | 7000 | 46 | 58.34103 | 3.31089
33 | -168.965 | 36 | 7000 | 67 | 58.34103 | 1.119072
Run : 10 Seq 10 Rec 10 File L3A:980041 Date 31-DEC-2013 18:30:09.96
Mode: MW_ANGLE Npts 33 Rpts 0
Cmon: Mon1[ DB]= 7000 * 1 Mon2[CF]=* 0
Temp: Temperature control hardware not installed.
Monx: [ 0.00000]# 0
Anax: [ 0.00000]# 0
Drv : 2TM= 71.880 TMFR= 35.940 PSI=-135.000 PHI= -90.200 DSRD= 12.500
Drv : XPOS=-166.885 YPOS= -16.535 ZPOS= -65.115 DSTD= 0.000
Osc : DRIVE oscillation during count OFF.
Nam : Use NAME command to store text on this line.
Com : Use COMMENT command to store text on this line.
POINT | XPOS | TIME | MON= DB | SIG= IC
1 | -166.87 | 36 | 7000 | 158
2 | -166.96 | 36 | 7000 | 184
3 | -167.02 | 37 | 7000 | 179
4 | -167.09 | 38 | 7000 | 182
5 | -167.155 | 36 | 7000 | 197
6 | -167.215 | 37 | 7000 | 173
7 | -167.28 | 37 | 7000 | 178
8 | -167.355 | 37 | 7000 | 200
9 | -167.415 | 37 | 7000 | 210
10 | -167.48 | 36 | 7000 | 187
11 | -167.535 | 37 | 7000 | 190
12 | -167.6 | 36 | 7000 | 191
13 | -167.665 | 37 | 7000 | 160
14 | -167.73 | 37 | 7000 | 171
Run : 11 Seq 1 Rec 10 File L3A:980041 Date 1-JAN-2014 08:33:33.85
Mode: MW_ANGLE Npts 33 Rpts 0
Cmon: Mon1[ DB]= 7000 * 1 Mon2[CF]=* 0
Temp: Temperature control hardware not installed.
Monx: [ 0.00000]# 0
Anax: [ 0.00000]# 0
Drv : 2TM= 71.880 TMFR= 35.940 PSI=-135.000 PHI= -90.200 DSRD= 12.500
Drv : XPOS=-166.885 YPOS= -16.535 ZPOS= -65.115 DSTD= 0.000
Osc : DRIVE oscillation during count OFF.
Nam : Use NAME command to store text on this line. | [5 empty] | Amp | Xcentre | Width | Back | Phi
Com : Use COMMENT command to store text on this line. | [5 empty] | 124.9942 | -167.857 | 0.2923433 | 63.18385 | 90
POINT | XPOS | TIME | MON= DB | SIG= IC | Calc | Error | CHI2
1 | -166.88 | 37 | 7000 | 170 | 188.178 | 1.943764 | 1.305463
2 | -166.95 | 37 | 7000 | 211 | 188.178 | 2.468452
3 | -167.02 | 36 | 7000 | 197 | 188.178 | 0.3950638
4 | -167.09 | 35 | 7000 | 204 | 188.178 | 1.227135
5 | -167.145 | 37 | 7000 | 203 | 188.178 | 1.082224
6 | -167.205 | 37 | 7000 | 167 | 188.178 | 2.685676
7 | -167.28 | 37 | 7000 | 189 | 188.178 | 0.003574989
8 | -167.345 | 37 | 7000 | 173 | 188.178 | 1.331629
9 | -167.415 | 37 | 7000 | 193 | 188.178 | 0.1204747
10 | -167.475 | 37 | 7000 | 168 | 188.178 | 2.423524
11 | -167.545 | 37 | 7000 | 208 | 188.178 | 1.888997
12 | -167.6 | 37 | 7000 | 198 | 188.178 | 0.4872301
13 | -167.665 | 36 | 7000 | 180 | 187.8633 | 0.3435059
14 | -167.73 | 37 | 7000 | 185 | 178.895 | 0.201466
15 | -167.795 | 37 | 7000 | 150 | 157.5684 | 0.3818665
16 | -167.875 | 36 | 7000 | 120 | 115.2975 | 0.1842764
17 | -167.925 | 36 | 7000 | 92 | 91.34631 | 0.00464464
18 | -167.995 | 37 | 7000 | 67 | 70.09982 | 0.1434159
19 | -168.06 | 37 | 7000 | 63 | 63.20459 | 0.0006644159
20 | -168.135 | 36 | 7000 | 70 | 63.18385 | 0.6637132
21 | -168.195 | 36 | 7000 | 54 | 63.18385 | 1.561909
22 | -168.26 | 37 | 7000 | 55 | 63.18385 | 1.217734
23 | -168.325 | 37 | 7000 | 70 | 63.18385 | 0.6637132
24 | -168.385 | 36 | 7000 | 77 | 63.18385 | 2.47904
25 | -168.455 | 37 | 7000 | 54 | 63.18385 | 1.561909
26 | -168.51 | 37 | 7000 | 78 | 63.18385 | 2.814338
27 | -168.575 | 37 | 7000 | 55 | 63.18385 | 1.217734
28 | -168.65 | 37 | 7000 | 70 | 63.18385 | 0.6637132
29 | -168.71 | 37 | 7000 | 63 | 63.18385 | 0.0005365116
30 | -168.78 | 38 | 7000 | 51 | 63.18385 | 2.910709
31 | -168.84 | 37 | 7000 | 58 | 63.18385 | 0.4633152
32 | -168.91 | 37 | 7000 | 76 | 63.18385 | 2.161233
33 | -168.965 | 37 | 7000 | 76 | 63.18385 | 2.161233
Run : 12 Seq 2 Rec 11 File L3A:980041 Date 1-JAN-2014 08:55:18.97
Mode: MW_ANGLE Npts 33 Rpts 0
Cmon: Mon1[ DB]= 7000 * 1 Mon2[CF]=* 0
Temp: Temperature control hardware not installed.
Monx: [ 0.00000]# 0
Anax: [ 0.00000]# 0
Drv : 2TM= 71.880 TMFR= 35.940 PSI=-135.000 PHI= -90.200 DSRD= 12.500
Drv : XPOS=-167.730 YPOS= -16.900 ZPOS= -76.670 DSTD= 0.000
Osc : DRIVE oscillation during count OFF.
Nam : Use NAME command to store text on this line. | [5 empty] | Amp | Xcentre | Width | Back | Phi
Com : Use COMMENT command to store text on this line. | [5 empty] | 125.4564 | -168.6705 | 0.2859088 | 62.23381 | 90
POINT | XPOS | TIME | MON= DB | SIG= IC | Calc | Error | CHI2
1 | -167.72 | 37 | 7000 | 162 | 187.6902 | 4.073992 | 0.8318102
2 | -167.8 | 37 | 7000 | 190 | 187.6902 | 0.02807973
3 | -167.87 | 37 | 7000 | 191 | 187.6902 | 0.05735465
4 | -167.94 | 37 | 7000 | 193 | 187.6902 | 0.1460825
5 | -167.995 | 36 | 7000 | 201 | 187.6902 | 0.8813464
6 | -168.065 | 36 | 7000 | 195 | 187.6902 | 0.2740159
7 | -168.125 | 37 | 7000 | 172 | 187.6902 | 1.431294
8 | -168.185 | 36 | 7000 | 203 | 187.6902 | 1.15463
9 | -168.265 | 36 | 7000 | 180 | 187.6902 | 0.3285515
10 | -168.33 | 36 | 7000 | 200 | 187.6902 | 0.7576552
11 | -168.385 | 37 | 7000 | 188 | 187.6902 | 0.0005104918
12 | -168.455 | 37 | 7000 | 189 | 187.6902 | 0.009077042
13 | -168.51 | 36 | 7000 | 188 | 185.0282 | 0.04697734
14 | -168.575 | 37 | 7000 | 158 | 170.2345 | 0.9473566
15 | -168.65 | 37 | 7000 | 152 | 137.0499 | 1.470423
16 | -168.72 | 37 | 7000 | 91 | 98.01475 | 0.5407328
17 | -168.77 | 37 | 7000 | 78 | 78.41771 | 0.002236981
18 | -168.835 | 36 | 7000 | 68 | 64.41383 | 0.1891269
19 | -168.91 | 37 | 7000 | 57 | 62.23381 | 0.4805741
20 | -168.965 | 36 | 7000 | 50 | 62.23381 | 2.99332
21 | -169.04 | 37 | 7000 | 59 | 62.23381 | 0.1772458
22 | -169.11 | 37 | 7000 | 70 | 62.23381 | 0.8616253
23 | -169.17 | 36 | 7000 | 59 | 62.23381 | 0.1772458
24 | -169.225 | 37 | 7000 | 74 | 62.23381 | 1.870856
25 | -169.3 | 36 | 7000 | 75 | 62.23381 | 2.17301
26 | -169.355 | 37 | 7000 | 64 | 62.23381 | 0.04874128
27 | -169.43 | 36 | 7000 | 61 | 62.23381 | 0.02495536
28 | -169.495 | 36 | 7000 | 61 | 62.23381 | 0.02495536
29 | -169.565 | 37 | 7000 | 64 | 62.23381 | 0.04874128
30 | -169.615 | 37 | 7000 | 66 | 62.23381 | 0.2149124
31 | -169.69 | 36 | 7000 | 63 | 62.23381 | 0.009318311
32 | -169.745 | 36 | 7000 | 69 | 62.23381 | 0.6634983
33 | -169.81 | 36 | 7000 | 52 | 62.23381 | 2.014053
Run : 13 Seq 1 Rec 7 File L3A:980041 Date 1-JAN-2014 09:19:52.25
Mode: MW_ANGLE Npts 33 Rpts 0
Cmon: Mon1[ DB]= 7000 * 3 Mon2[CF]=* 0
Temp: Temperature control hardware not installed.
Monx: [ 0.00000]# 0
Anax: [ 0.00000]# 0
Drv : 2TM= 71.880 TMFR= 35.940 PSI=-135.000 PHI= -90.200 DSRD= 12.500
Drv : XPOS=-168.550 YPOS= -16.315 ZPOS= -34.530 DSTD= 0.000
Osc : DRIVE oscillation during count OFF.
Nam : Use NAME command to store text on this line. | [5 empty] | Amp | Xcentre | Width | Back | Phi
Com : Use COMMENT command to store text on this line. | [5 empty] | 167.1029 | -169.5802 | 0.3434863 | 183.4324 | 90
POINT | XPOS | TIME | MON= DB | SIG= IC | Calc | Error | CHI2
1 | -168.55 | 110 | 21000 | 326 | 350.5353 | 1.846569 | 2.284683
2 | -168.63 | 109 | 21000 | 329 | 350.5353 | 1.409634
3 | -168.695 | 109 | 21000 | 349 | 350.5353 | 0.006754116
4 | -168.755 | 110 | 21000 | 330 | 350.5353 | 1.277876
5 | -168.825 | 109 | 21000 | 291 | 350.5353 | 12.18025
6 | -168.885 | 111 | 21000 | 322 | 350.5353 | 2.52877
7 | -168.955 | 110 | 21000 | 334 | 350.5353 | 0.8186125
8 | -169.015 | 111 | 21000 | 344 | 350.5353 | 0.1241579
9 | -169.085 | 110 | 21000 | 364 | 350.5353 | 0.4980709
10 | -169.145 | 108 | 21000 | 389 | 350.5353 | 3.803425
11 | -169.215 | 110 | 21000 | 409 | 350.5353 | 8.357261
12 | -169.28 | 110 | 21000 | 397 | 350.5353 | 5.438204
13 | -169.345 | 109 | 21000 | 394 | 350.4522 | 4.813215
14 | -169.405 | 110 | 21000 | 382 | 344.0519 | 3.769792
15 | -169.47 | 110 | 21000 | 321 | 325.6104 | 0.0662181
16 | -169.54 | 110 | 21000 | 294 | 292.3661 | 0.009080788
17 | -169.6 | 110 | 21000 | 229 | 253.9314 | 2.714302
18 | -169.665 | 110 | 21000 | 240 | 218.8366 | 1.866198
19 | -169.735 | 110 | 21000 | 203 | 194.4266 | 0.3620823
20 | -169.8 | 111 | 21000 | 182 | 184.1885 | 0.02631614
21 | -169.865 | 109 | 21000 | 160 | 183.4324 | 3.43174
22 | -169.935 | 111 | 21000 | 187 | 183.4324 | 0.06806213
23 | -170 | 111 | 21000 | 179 | 183.4324 | 0.1097562
24 | -170.06 | 109 | 21000 | 173 | 183.4324 | 0.6291064
25 | -170.12 | 109 | 21000 | 183 | 183.4324 | 0.001021793
26 | -170.19 | 109 | 21000 | 198 | 183.4324 | 1.07179
27 | -170.26 | 109 | 21000 | 173 | 183.4324 | 0.6291064
28 | -170.32 | 108 | 21000 | 175 | 183.4324 | 0.4063185
29 | -170.385 | 110 | 21000 | 205 | 183.4324 | 2.269075
30 | -170.44 | 111 | 21000 | 192 | 183.4324 | 0.3823094
31 | -170.515 | 111 | 21000 | 192 | 183.4324 | 0.3823094
32 | -170.58 | 111 | 21000 | 209 | 183.4324 | 3.127756
33 | -170.645 | 111 | 21000 | 166 | 183.4324 | 1.830659

## Setup
-0.065
| Plate G2 |  |  |  | Nsteps = | 33
Tooth | Xtel | X-AXIS | Y-AXIS | Z-AXIS |  | X-finish | Xwall | Diff | REC | X-AXIS | Y-AXIS | Z-AXIS | MON1 | Depth
1 | -169.455 | -168.455 | -15.89 | 25.355 |  | -170.535 | -169.4339 | 0.02106114 | 1 | -169.2839 | -15.89 | 25.355 | 1 | 0.15
2 | -169.66 | -168.66 | -15.97 | 14.785 |  | -170.74 | -169.6379 | 0.02212903 | 2 | -169.4879 | -15.97 | 14.785 | 1 | 0.15
3 | -170.09 | -169.09 | -15.97 | 4.81 |  | -171.17 | -170.1289 | -0.03885347 | 3 | -169.9789 | -15.97 | 4.81 | 1 | 0.15
4 | -168.32 | -167.32 | -15.97 | -5.115 |  | -169.4 | -168.8402 | -0.5201745 | 4 | -168.6902 | -15.97 | -5.115 | 1 | 0.15
5 | -167.78 | -166.78 | -16.185 | -15.825 |  | -168.86 | -167.7136 | 0.06636392 | 5 | -167.5636 | -16.185 | -15.825 | 1 | 0.15
6 | -168.955 | -167.955 | -16.315 | -24.94 |  | -170.035 | -168.9692 | -0.0141707 | 6 | -168.8192 | -16.315 | -24.94 | 1 | 0.15
7 | -169.55 | -168.55 | -16.315 | -34.53 |  | -170.63 | -169.5802 | -0.03022329 | 7 | -169.4302 | -16.315 | -34.53 | 3 | 0.15
8 | -168.825 | -167.825 | -16.32 | -43.54 |  | -169.905 | -168.7575 | 0.06748715 | 8 | -168.6075 | -16.32 | -43.54 | 1 | 0.15
9 | -167.885 | -166.885 | -16.395 | -54.3 |  | -168.965 | -167.7645 | 0.1204677 | 9 | -167.6145 | -16.395 | -54.3 | 1 | 0.15
10 | -167.885 | -166.885 | -16.535 | -65.115 |  | -168.965 | -167.857 | 0.02795175 | 10 | -167.707 | -16.535 | -65.115 | 1 | 0.15
11 | -168.73 | -167.73 | -16.9 | -76.67 |  | -169.81 | -168.6705 | 0.05947932 | 11 | -168.5205 | -16.9 | -76.67 | 1 | 0.15
[9 empty] | 12 | -166.9339 | -15.89 | 25.355 | 1 | 2.5
[9 empty] | 13 | -167.1379 | -15.97 | 14.785 | 1 | 2.5
[9 empty] | 14 | -167.6289 | -15.97 | 4.81 | 1 | 2.5
[6 empty] | -2.08 |  |  | 15 | -166.3402 | -15.97 | -5.115 | 1 | 2.5
[6 empty] | -2.08 |  |  | 16 | -165.2136 | -16.185 | -15.825 | 1 | 2.5
[6 empty] | -2.08 |  |  | 17 | -166.4692 | -16.315 | -24.94 | 1 | 2.5
[6 empty] | -2.08 |  |  | 18 | -167.0802 | -16.315 | -34.53 | 3 | 2.5
[6 empty] | -2.08 |  |  | 19 | -166.2575 | -16.32 | -43.54 | 1 | 2.5
[6 empty] | -2.08 |  |  | 20 | -165.2645 | -16.395 | -54.3 | 1 | 2.5
[6 empty] | -2.08 |  |  | 21 | -165.357 | -16.535 | -65.115 | 1 | 2.5
[6 empty] | -2.08 |  |  | 22 | -166.1705 | -16.9 | -76.67 | 1 | 2.5
[6 empty] | -2.08 |  |  | 23 | -169.1302 | -16.315 | -34.53 | 3 | 0.45
[6 empty] | -2.08 |  |  | 24 | -168.8302 | -16.315 | -34.53 | 3 | 0.75
[6 empty] | -2.08 |  |  | 25 | -168.5302 | -16.315 | -34.53 | 3 | 1.05
[9 empty] | 26 | -168.2302 | -16.315 | -34.53 | 3 | 1.35
[9 empty] | 27 | -167.9302 | -16.315 | -34.53 | 3 | 1.65
[9 empty] | 28 | -167.6302 | -16.315 | -34.53 | 3 | 1.95
[9 empty] | 29 | -167.3302 | -16.315 | -34.53 | 3 | 2.25
[13 empty] | 47 | 7.807222 | 120000