## Navigation
Filename | 980061 | Run | Header start | Header end | Data start | Data end | PHI | SIG | MON | TIME | VAR | VARCOL
Number of runs | 4 | 1 | 5 | 15 | 18 | 50 | 2 | 5 | 4 | 3 | YPOS | 11
Parsed? | YES | 2 | 55 | 65 | 68 | 100 | 2 | 5 | 4 | 3 | YPOS | 11
Last row | 200 | 3 | 105 | 115 | 118 | 150 | 2 | 5 | 4 | 3 | YPOS | 11
Number of columns in STRAINS worksheet | 19 | 4 | 155 | 165 | 168 | 200 | 2 | 5 | 4 | 3 | YPOS | 11
First drive column in STRAINS worksheet | 5
Last drive column in STRAINS worksheet | 13
Number of Grids | 0
Instrument | L3

## Strains
Run | Record | File | Date/Time | 2TM | TMFR | PSI | PHI | DSRD | XPOS | YPOS | ZPOS | DSTD | OSC | # points | Monitor | Time(s) | Max | Min
1 | 2 | 980061 | 2014-01-14 19:03 | 71.88 | 35.94 | -135 | -90.2 | 12.5 | -78.144 | -17.195 | 52.805 | 0 | OFF | 33 | 7000 | 37 | 83 | 25
2 | 13 | 980061 | 2014-01-14 19:26 | 71.88 | 35.94 | -135 | -90.2 | 12.5 | -75.794 | -17.195 | 52.805 | 0 | OFF | 33 | 7000 | 37 | 142 | 26
3 | 6 | 980061 | 2014-01-14 19:48 | 71.88 | 35.94 | -135 | -90.2 | 12.5 | -78.127 | -17.17 | 12.615 | 0 | OFF | 33 | 21000 | 112 | 323 | 96
4 | 17 | 980061 | 2014-01-14 20:51 | 71.88 | 35.94 | -135 | -90.2 | 12.5 | -75.777 | -17.17 | 12.615 | 0 | OFF | 33 | 21000 | 111 | 324 | 99

## 980061
Runs = | 3
Run : 1 Seq 1 Rec 2 File L3A:980061 Date 14-JAN-2014 19:03:29.30
Mode: MW_ANGLE Npts 33 Rpts 0
Cmon: Mon1[ DB]= 7000 * 1 Mon2[CF]=* 0
Temp: Temperature control hardware not installed.
Monx: [ 0.00000]# 0
Anax: [ 0.00000]# 0
Drv : 2TM= 71.880 TMFR= 35.940 PSI=-135.000 PHI= -90.200 DSRD= 12.500
Drv : XPOS= -78.144 YPOS= -17.195 ZPOS= 52.805 DSTD= 0.000
Osc : DRIVE oscillation during count OFF.
Nam : Use NAME command to store text on this line. | [5 empty] | Amp | Xcentre | Width | Back | PHI
Com : Use COMMENT command to store text on this line. | [5 empty] | 37.93987 | -18.05682 | 0.3777006 | 34.48817 | 90
POINT | YPOS | TIME | MON= DB | SIG= IC | Calc | Error | CHI2
1 | -17.195 | 37 | 7000 | 69 | 72.42804 | 0.1703111 | 0.6239266
2 | -17.265 | 37 | 7000 | 66 | 72.42804 | 0.6260562
3 | -17.33 | 36 | 7000 | 74 | 72.42804 | 0.03339263
4 | -17.395 | 37 | 7000 | 72 | 72.42804 | 0.002544711
5 | -17.465 | 36 | 7000 | 72 | 72.42804 | 0.002544711
6 | -17.535 | 38 | 7000 | 68 | 72.42804 | 0.2883463
7 | -17.59 | 37 | 7000 | 83 | 72.42804 | 1.346582
8 | -17.66 | 37 | 7000 | 73 | 72.42804 | 0.004481329
9 | -17.725 | 36 | 7000 | 71 | 72.42804 | 0.02872255
10 | -17.785 | 36 | 7000 | 71 | 72.42804 | 0.02872255
11 | -17.85 | 37 | 7000 | 80 | 71.46259 | 0.9110919
12 | -17.915 | 38 | 7000 | 73 | 68.25586 | 0.3083134
13 | -17.995 | 36 | 7000 | 59 | 61.22409 | 0.08384005
14 | -18.055 | 37 | 7000 | 50 | 53.71628 | 0.2762141
15 | -18.12 | 37 | 7000 | 44 | 45.54492 | 0.05424496
16 | -18.185 | 37 | 7000 | 46 | 39.61908 | 0.8851347
17 | -18.25 | 37 | 7000 | 38 | 35.94051 | 0.1116183
18 | -18.31 | 37 | 7000 | 28 | 34.53954 | 1.527343
19 | -18.375 | 37 | 7000 | 35 | 34.48817 | 0.007484877
20 | -18.44 | 36 | 7000 | 43 | 34.48817 | 1.684913
21 | -18.505 | 37 | 7000 | 30 | 34.48817 | 0.6714555
22 | -18.57 | 37 | 7000 | 39 | 34.48817 | 0.5219645
23 | -18.63 | 37 | 7000 | 33 | 34.48817 | 0.06711054
24 | -18.695 | 37 | 7000 | 40 | 34.48817 | 0.7595069
25 | -18.765 | 37 | 7000 | 39 | 34.48817 | 0.5219645
26 | -18.83 | 37 | 7000 | 25 | 34.48817 | 3.601014
27 | -18.895 | 36 | 7000 | 30 | 34.48817 | 0.6714555
28 | -18.96 | 37 | 7000 | 36 | 34.48817 | 0.06348978
29 | -19.02 | 37 | 7000 | 45 | 34.48817 | 2.455524
30 | -19.085 | 36 | 7000 | 32 | 34.48817 | 0.1934683
31 | -19.155 | 37 | 7000 | 34 | 34.48817 | 0.007009096
32 | -19.22 | 36 | 7000 | 37 | 34.48817 | 0.1705214
33 | -19.28 | 37 | 7000 | 35 | 34.48817 | 0.007484877
Run : 2 Seq 2 Rec 13 File L3A:980061 Date 14-JAN-2014 19:25:52.63
Mode: MW_ANGLE Npts 33 Rpts 0
Cmon: Mon1[ DB]= 7000 * 1 Mon2[CF]=* 0
Temp: Temperature control hardware not installed.
Monx: [ 0.00000]# 0
Anax: [ 0.00000]# 0
Drv : 2TM= 71.880 TMFR= 35.940 PSI=-135.000 PHI= -90.200 DSRD= 12.500
Drv : XPOS= -75.794 YPOS= -17.195 ZPOS= 52.805 DSTD= 0.000
Osc : DRIVE oscillation during count OFF.
Nam : Use NAME command to store text on this line. | [5 empty] | Amp | Xcentre | Width | Back | PHI
Com : Use COMMENT command to store text on this line. | [5 empty] | 96.90458 | -18.12298 | 0.370814 | 35.62153 | 90
POINT | YPOS | TIME | MON= DB | SIG= IC | Calc | Error | CHI2
1 | -17.195 | 37 | 7000 | 129 | 132.5261 | 0.09638345 | 0.7533659
2 | -17.265 | 37 | 7000 | 123 | 132.5261 | 0.7377789
3 | -17.33 | 37 | 7000 | 125 | 132.5261 | 0.4531389
4 | -17.4 | 37 | 7000 | 123 | 132.5261 | 0.7377789
5 | -17.46 | 37 | 7000 | 138 | 132.5261 | 0.2171265
6 | -17.535 | 37 | 7000 | 136 | 132.5261 | 0.08873455
7 | -17.595 | 38 | 7000 | 142 | 132.5261 | 0.6320743
8 | -17.655 | 36 | 7000 | 129 | 132.5261 | 0.09638345
9 | -17.725 | 37 | 7000 | 137 | 132.5261 | 0.1460998
10 | -17.785 | 37 | 7000 | 134 | 132.5261 | 0.01621154
11 | -17.85 | 37 | 7000 | 136 | 132.5261 | 0.08873455
12 | -17.915 | 38 | 7000 | 142 | 130.4541 | 0.938794
13 | -17.985 | 36 | 7000 | 125 | 121.6509 | 0.0897305
14 | -18.045 | 37 | 7000 | 107 | 108.6084 | 0.0241761
15 | -18.11 | 37 | 7000 | 80 | 88.75288 | 0.9576604
16 | -18.175 | 36 | 7000 | 75 | 66.75619 | 0.9061388
17 | -18.25 | 36 | 7000 | 50 | 48.50113 | 0.04493208
18 | -18.305 | 36 | 7000 | 38 | 40.15302 | 0.1219865
19 | -18.37 | 38 | 7000 | 35 | 35.78408 | 0.01756503
20 | -18.435 | 37 | 7000 | 42 | 35.62153 | 0.968688
21 | -18.5 | 37 | 7000 | 35 | 35.62153 | 0.01103708
22 | -18.565 | 37 | 7000 | 33 | 35.62153 | 0.2082549
23 | -18.635 | 37 | 7000 | 41 | 35.62153 | 0.7055598
24 | -18.7 | 36 | 7000 | 42 | 35.62153 | 0.968688
25 | -18.765 | 38 | 7000 | 29 | 35.62153 | 1.511884
26 | -18.83 | 37 | 7000 | 39 | 35.62153 | 0.2926684
27 | -18.895 | 37 | 7000 | 44 | 35.62153 | 1.595427
28 | -18.955 | 37 | 7000 | 46 | 35.62153 | 2.34158
29 | -19.02 | 36 | 7000 | 34 | 35.62153 | 0.07733398
30 | -19.085 | 37 | 7000 | 39 | 35.62153 | 0.2926684
31 | -19.15 | 36 | 7000 | 27 | 35.62153 | 2.752991
32 | -19.215 | 38 | 7000 | 26 | 35.62153 | 3.560531
33 | -19.28 | 37 | 7000 | 38 | 35.62153 | 0.1488717
Run : 3 Seq 3 Rec 6 File L3A:980061 Date 14-JAN-2014 19:48:01.99
Mode: MW_ANGLE Npts 33 Rpts 0
Cmon: Mon1[ DB]= 7000 * 3 Mon2[CF]=* 0
Temp: Temperature control hardware not installed.
Monx: [ 0.00000]# 0
Anax: [ 0.00000]# 0
Drv : 2TM= 71.880 TMFR= 35.940 PSI=-135.000 PHI= -90.200 DSRD= 12.500
Drv : XPOS= -78.127 YPOS= -17.170 ZPOS= 12.615 DSTD= 0.000
Osc : DRIVE oscillation during count OFF.
Nam : Use NAME command to store text on this line. | [5 empty] | Amp | Xcentre | Width | Back | PHI
Com : Use COMMENT command to store text on this line. | [5 empty] | 168.8869 | -18.30685 | 0.4311391 | 112.0798 | 90
POINT | YPOS | TIME | MON= DB | SIG= IC | Calc | Error | CHI2
1 | -17.17 | 112 | 21000 | 243 | 280.9667 | 5.931979 | 1.393133
2 | -17.245 | 111 | 21000 | 260 | 280.9667 | 1.69078
3 | -17.305 | 109 | 21000 | 253 | 280.9667 | 3.09145
4 | -17.37 | 112 | 21000 | 306 | 280.9667 | 2.047927
5 | -17.435 | 111 | 21000 | 323 | 280.9667 | 5.469962
6 | -17.51 | 110 | 21000 | 285 | 280.9667 | 0.05707874
7 | -17.575 | 110 | 21000 | 302 | 280.9667 | 1.464899
8 | -17.635 | 109 | 21000 | 305 | 280.9667 | 1.893768
9 | -17.705 | 111 | 21000 | 279 | 280.9667 | 0.01386359
10 | -17.76 | 111 | 21000 | 287 | 280.9667 | 0.1268314
11 | -17.825 | 111 | 21000 | 289 | 280.9667 | 0.2233003
12 | -17.89 | 111 | 21000 | 292 | 280.9667 | 0.4168956
13 | -17.96 | 112 | 21000 | 258 | 280.9667 | 2.044456
14 | -18.02 | 110 | 21000 | 277 | 280.6721 | 0.04867913
15 | -18.085 | 112 | 21000 | 300 | 274.7063 | 2.132563
16 | -18.155 | 110 | 21000 | 232 | 259.6957 | 3.306251
17 | -18.22 | 111 | 21000 | 228 | 237.7844 | 0.4198909
18 | -18.28 | 113 | 21000 | 224 | 210.7444 | 0.7844291
19 | -18.345 | 111 | 21000 | 186 | 176.713 | 0.4637015
20 | -18.425 | 109 | 21000 | 151 | 143.755 | 0.3476199
21 | -18.47 | 112 | 21000 | 119 | 130.3268 | 1.078122
22 | -18.54 | 111 | 21000 | 110 | 116.7526 | 0.4145242
23 | -18.62 | 111 | 21000 | 113 | 112.0798 | 0.007493947
24 | -18.68 | 110 | 21000 | 117 | 112.0798 | 0.2069113
25 | -18.74 | 110 | 21000 | 114 | 112.0798 | 0.03234446
26 | -18.805 | 111 | 21000 | 119 | 112.0798 | 0.402433
27 | -18.875 | 111 | 21000 | 113 | 112.0798 | 0.007493947
28 | -18.935 | 111 | 21000 | 116 | 112.0798 | 0.1324842
29 | -18.995 | 112 | 21000 | 106 | 112.0798 | 0.3487137
30 | -19.07 | 112 | 21000 | 132 | 112.0798 | 3.006177
31 | -19.14 | 111 | 21000 | 113 | 112.0798 | 0.007493947
32 | -19.19 | 111 | 21000 | 96 | 112.0798 | 2.693324
33 | -19.25 | 112 | 21000 | 109 | 112.0798 | 0.08701842
Run : 4 Seq 4 Rec 17 File L3A:980061 Date 14-JAN-2014 20:51:02.18
Mode: MW_ANGLE Npts 33 Rpts 0
Cmon: Mon1[ DB]= 7000 * 3 Mon2[CF]=* 0
Temp: Temperature control hardware not installed.
Monx: [ 0.00000]# 0
Anax: [ 0.00000]# 0
Drv : 2TM= 71.880 TMFR= 35.940 PSI=-135.000 PHI= -90.200 DSRD= 12.500
Drv : XPOS= -75.777 YPOS= -17.170 ZPOS= 12.615 DSTD= 0.000
Osc : DRIVE oscillation during count OFF.
Nam : Use NAME command to store text on this line. | [5 empty] | Amp | Xcentre | Width | Back | PHI
Com : Use COMMENT command to store text on this line. | [5 empty] | 175.7138 | -18.27725 | 0.3364838 | 114.5326 | 90
POINT | YPOS | TIME | MON= DB | SIG= IC | Calc | Error | CHI2
1 | -17.17 | 111 | 21000 | 299 | 290.2464 | 0.2562751 | 0.620817
2 | -17.245 | 111 | 21000 | 279 | 290.2464 | 0.4533353
3 | -17.305 | 110 | 21000 | 293 | 290.2464 | 0.02587901
4 | -17.37 | 111 | 21000 | 324 | 290.2464 | 3.516384
5 | -17.44 | 111 | 21000 | 295 | 290.2464 | 0.07660041
6 | -17.51 | 111 | 21000 | 280 | 290.2464 | 0.3749566
7 | -17.575 | 111 | 21000 | 299 | 290.2464 | 0.2562751
8 | -17.635 | 112 | 21000 | 288 | 290.2464 | 0.01752125
9 | -17.705 | 110 | 21000 | 263 | 290.2464 | 2.822677
10 | -17.77 | 112 | 21000 | 285 | 290.2464 | 0.09657636
11 | -17.83 | 112 | 21000 | 306 | 290.2464 | 0.8110368
12 | -17.89 | 111 | 21000 | 292 | 290.2464 | 0.01053172
13 | -17.965 | 110 | 21000 | 281 | 290.2464 | 0.3042531
14 | -18.025 | 111 | 21000 | 276 | 290.2464 | 0.7353576
15 | -18.08 | 111 | 21000 | 298 | 287.6782 | 0.3575129
16 | -18.16 | 110 | 21000 | 279 | 267.6447 | 0.4621597
17 | -18.23 | 111 | 21000 | 230 | 233.8199 | 0.06344257
18 | -18.28 | 111 | 21000 | 191 | 200.3711 | 0.4597792
19 | -18.345 | 111 | 21000 | 167 | 159.4795 | 0.3386676
20 | -18.425 | 111 | 21000 | 125 | 127.154 | 0.03711854
21 | -18.475 | 111 | 21000 | 124 | 117.0382 | 0.3908546
22 | -18.54 | 112 | 21000 | 116 | 114.5326 | 0.01856276
23 | -18.62 | 111 | 21000 | 111 | 114.5326 | 0.1124254
24 | -18.675 | 112 | 21000 | 115 | 114.5326 | 0.001899724
25 | -18.735 | 111 | 21000 | 129 | 114.5326 | 1.622526
26 | -18.8 | 109 | 21000 | 112 | 114.5326 | 0.05726815
27 | -18.875 | 113 | 21000 | 124 | 114.5326 | 0.7228369
28 | -18.935 | 111 | 21000 | 120 | 114.5326 | 0.2491044
29 | -18.995 | 111 | 21000 | 107 | 114.5326 | 0.5302801
30 | -19.065 | 112 | 21000 | 115 | 114.5326 | 0.001899724
31 | -19.13 | 111 | 21000 | 99 | 114.5326 | 2.436985
32 | -19.195 | 110 | 21000 | 118 | 114.5326 | 0.101889
33 | -19.255 | 111 | 21000 | 109 | 114.5326 | 0.280822

## Setup
Weld G2
Tooth 2
X-wall | Ywall 0.15 | Ywall 2.5 | 0.15 mm depth | X-AXIS | Y-AXIS | Z-AXIS | DSRD | DeltaX
-78.13386 | -18.05682 | -18.12298 |  | -77.98386 | -17.90682 | 52.805 | 13.5 | 0.15
|  |  |  | -77.48386 | -17.9209 | 52.805 | 13.5 | 0.65
|  |  |  | -76.98386 | -17.93498 | 52.805 | 13.5 | 1.15
|  |  |  | -76.48386 | -17.94905 | 52.805 | 13.5 | 1.65
|  |  |  | -75.98386 | -17.96313 | 52.805 | 13.5 | 2.15
|  |  |  | -75.63386 | -17.97298 | 52.805 | 13.5 | 2.5
|  |  | 1.5 mm depth | -77.98386 | -16.55682 | 52.805 | 13.5 | 0.15
|  |  |  | -77.48386 | -16.5709 | 52.805 | 13.5 | 0.65
|  |  |  | -76.98386 | -16.58498 | 52.805 | 13.5 | 1.15
|  |  |  | -76.48386 | -16.59905 | 52.805 | 13.5 | 1.65
|  |  |  | -75.98386 | -16.61313 | 52.805 | 13.5 | 2.15
|  |  |  | -75.63386 | -16.62298 | 52.805 | 13.5 | 2.5
|  |  | 0.15 mm from top of tooth | -77.98386 | -17.55682 | 52.805 | 13.5 | 0.5
|  |  |  | -77.98386 | -17.30682 | 52.805 | 13.5 | 0.75
|  |  |  | -77.98386 | -17.05682 | 52.805 | 13.5 | 1
|  |  |  | -77.98386 | -16.80682 | 52.805 | 13.5 | 1.25
|  |  |  | -77.98386 | -16.30682 | 52.805 | 13.5 | 1.75
|  |  |  | -77.98386 | -16.05682 | 52.805 | 13.5 | 2
|  |  |  | -77.98386 | -15.80682 | 52.805 | 13.5 | 2.25
|  |  |  | -77.98386 | -15.55682 | 52.805 | 13.5 | 2.5
|  |  |  | -77.98386 | -15.30682 | 52.805 | 13.5 | 2.75
Tooth 6
X-wall | Ywall 0.15 | Ywall 2.5 | 0.15 mm depth | X-AXIS | Y-AXIS | Z-AXIS | DSRD | DeltaX
-78.27664 | -18.30685 | -18.27725 |  | -78.12664 | -18.15685 | 12.615 | 13.5 | 0.15
|  |  |  | -77.62664 | -18.15056 | 12.615 | 13.5 | 0.65
|  |  |  | -77.12664 | -18.14426 | 12.615 | 13.5 | 1.15
|  |  |  | -76.62664 | -18.13796 | 12.615 | 13.5 | 1.65
|  |  |  | -76.12664 | -18.13166 | 12.615 | 13.5 | 2.15
|  |  |  | -75.77664 | -18.12725 | 12.615 | 13.5 | 2.5
|  |  | 1.5 mm depth | -78.12664 | -16.80685 | 12.615 | 13.5 | 0.15
|  |  |  | -77.62664 | -16.80056 | 12.615 | 13.5 | 0.65
|  |  |  | -77.12664 | -16.79426 | 12.615 | 13.5 | 1.15
|  |  |  | -76.62664 | -16.78796 | 12.615 | 13.5 | 1.65
|  |  |  | -76.12664 | -16.78166 | 12.615 | 13.5 | 2.15
|  |  |  | -75.77664 | -16.77725 | 12.615 | 13.5 | 2.5
|  |  | 0.15 mm from top of tooth | -78.12664 | -17.80685 | 12.615 | 13.5 | 0.5
|  |  |  | -78.12664 | -17.55685 | 12.615 | 13.5 | 0.75
|  |  |  | -78.12664 | -17.30685 | 12.615 | 13.5 | 1
|  |  |  | -78.12664 | -17.05685 | 12.615 | 13.5 | 1.25
|  |  |  | -78.12664 | -16.55685 | 12.615 | 13.5 | 1.75
|  |  |  | -78.12664 | -16.30685 | 12.615 | 13.5 | 2
|  |  |  | -78.12664 | -16.05685 | 12.615 | 13.5 | 2.25
|  |  |  | -78.12664 | -15.80685 | 12.615 | 13.5 | 2.5
|  |  |  | -78.12664 | -15.55685 | 12.615 | 13.5 | 2.75