## Navigation
Filename | 980034 | Run | Header start | Header end | Data start | Data end | PHI | SIG | MON | TIME | VAR | VARCOL
Number of runs | 1 | 1 | 5 | 15 | 18 | 54 | 2 | 5 | 4 | 3 | XPOS | 10
Parsed? | YES
Last row | 54
Number of columns in STRAINS worksheet | 19
First drive column in STRAINS worksheet | 5
Last drive column in STRAINS worksheet | 13
Number of Grids | 0
Instrument | L3

## Strains
Run | Record | File | Date/Time | 2TM | TMFR | PSI | PHI | DSRD | XPOS | YPOS | ZPOS | DSTD | OSC | # points | Monitor | Time(s) | Max | Min
1 | 1 | 980034 | 2013-12-28 11:53 | 71.88 | 35.94 | -45 | -90.5 | 11 | -168.68 | -15.915 | 126.25 | 0 | OFF | 37 | 7000 | 37 | 209 | 52

## 980034
Runs = | 1
Run : 1 Seq 1 Rec 1 File L3A:980034 Date 28-DEC-2013 11:53:04.65
Mode: MW_ANGLE Npts 37 Rpts 0
Cmon: Mon1[ DB]= 7000 * 1 Mon2[CF]=* 0
Temp: Temperature control hardware not installed.
Monx: [ 0.00000]# 0
Anax: [ 0.00000]# 0
Drv : 2TM= 71.880 TMFR= 35.940 PSI= -45.000 PHI= -90.500 DSRD= 11.000
Drv : XPOS=-168.680 YPOS= -15.915 ZPOS= 126.250 DSTD= 0.000
Osc : DRIVE oscillation during count OFF.
Nam : Use NAME command to store text on this line. | [5 empty] | Amp | Xcentre | Width | Back | Phi
Com : Use COMMENT command to store text on this line. | [5 empty] | 122.7758 | -167.2352 | 0.156256 | 62.2065 | 90
POINT | XPOS | TIME | MON= DB | SIG= IC | Calc | Error | CHI2
1 | -168.675 | 37 | 7000 | 55 | 62.2065 | 0.9442469 | 0.8913598
2 | -168.6 | 36 | 7000 | 59 | 62.2065 | 0.1742647
3 | -168.54 | 36 | 7000 | 56 | 62.2065 | 0.6878677
4 | -168.475 | 36 | 7000 | 70 | 62.2065 | 0.8676958
5 | -168.41 | 37 | 7000 | 52 | 62.2065 | 2.003318
6 | -168.345 | 37 | 7000 | 61 | 62.2065 | 0.02386282
7 | -168.28 | 36 | 7000 | 69 | 62.2065 | 0.6688652
8 | -168.215 | 37 | 7000 | 68 | 62.2065 | 0.4935984
9 | -168.145 | 37 | 7000 | 67 | 62.2065 | 0.3429505
10 | -168.08 | 36 | 7000 | 63 | 62.2065 | 0.009994428
11 | -168.025 | 36 | 7000 | 60 | 62.2065 | 0.08114373
12 | -167.96 | 36 | 7000 | 67 | 62.2065 | 0.3429505
13 | -167.89 | 36 | 7000 | 60 | 62.2065 | 0.08114373
14 | -167.825 | 36 | 7000 | 61 | 62.2065 | 0.02386282
15 | -167.755 | 36 | 7000 | 54 | 62.2065 | 1.247159
16 | -167.69 | 36 | 7000 | 69 | 62.2065 | 0.6688652
17 | -167.625 | 37 | 7000 | 64 | 62.2065 | 0.05026027
18 | -167.56 | 36 | 7000 | 74 | 62.2065 | 1.879551
19 | -167.495 | 37 | 7000 | 70 | 62.2065 | 0.8676958
20 | -167.435 | 37 | 7000 | 53 | 62.77261 | 1.80196
21 | -167.365 | 36 | 7000 | 83 | 72.66735 | 1.286309
22 | -167.305 | 37 | 7000 | 92 | 90.95416 | 0.01188903
23 | -167.235 | 36 | 7000 | 112 | 123.7285 | 1.228189
24 | -167.17 | 37 | 7000 | 169 | 154.4915 | 1.245534
25 | -167.11 | 36 | 7000 | 177 | 173.4598 | 0.07080951
26 | -167.045 | 36 | 7000 | 175 | 183.7945 | 0.4419616
27 | -166.97 | 37 | 7000 | 192 | 184.9823 | 0.256504
28 | -166.91 | 36 | 7000 | 200 | 184.9823 | 1.127664
29 | -166.845 | 36 | 7000 | 199 | 184.9823 | 0.9874233
30 | -166.78 | 37 | 7000 | 186 | 184.9823 | 0.005568864
31 | -166.72 | 37 | 7000 | 178 | 184.9823 | 0.2738868
32 | -166.655 | 36 | 7000 | 187 | 184.9823 | 0.02177167
33 | -166.59 | 36 | 7000 | 161 | 184.9823 | 3.572351
34 | -166.525 | 37 | 7000 | 177 | 184.9823 | 0.3599795
35 | -166.46 | 37 | 7000 | 193 | 184.9823 | 0.3330791
36 | -166.4 | 37 | 7000 | 209 | 184.9823 | 2.760058
37 | -166.32 | 37 | 7000 | 166 | 184.9823 | 2.170638