## Navigation
Filename | 980050 | Run | Header start | Header end | Data start | Data end | PHI | SIG | MON | TIME | VAR | VARCOL
Number of runs | 6 | 1 | 5 | 15 | 18 | 42 | 2 | 5 | 4 | 3 | YPOS | 11
Parsed? | YES | 2 | 47 | 57 | 60 | 84 | 2 | 5 | 4 | 3 | YPOS | 11
Last row | 252 | 3 | 89 | 99 | 102 | 126 | 2 | 5 | 4 | 3 | YPOS | 11
Number of columns in STRAINS worksheet | 19 | 4 | 131 | 141 | 144 | 168 | 2 | 5 | 4 | 3 | YPOS | 11
First drive column in STRAINS worksheet | 5 | 5 | 173 | 183 | 186 | 210 | 2 | 5 | 4 | 3 | YPOS | 11
Last drive column in STRAINS worksheet | 13 | 6 | 215 | 225 | 228 | 252 | 2 | 5 | 4 | 3 | YPOS | 11
Number of Grids | 0
Instrument | L3

## Strains
Run | Record | File | Date/Time | 2TM | TMFR | PSI | PHI | DSRD | XPOS | YPOS | ZPOS | DSTD | OSC | # points | Monitor | Time(s) | Max | Min
1 | 1 | 980050 | 2014-01-03 17:46 | 71.88 | 35.94 | -45 | -90.2 | 15 | -22.95 | -22.725 | 16 | 0 | OFF | 25 | 70000 | 340 | 823 | 595
2 | 2 | 980050 | 2014-01-03 20:09 | 71.88 | 35.94 | -45 | -90.2 | 15 | -22.95 | -22.48 | 14 | 0 | OFF | 25 | 70000 | 339 | 830 | 585
3 | 3 | 980050 | 2014-01-03 22:30 | 71.88 | 35.94 | -45 | -90.2 | 15 | -22.95 | -22.465 | 12 | 0 | OFF | 25 | 70000 | 350 | 810 | 622
4 | 4 | 980050 | 2014-01-04 00:54 | 71.88 | 35.94 | -45 | -90.2 | 15 | -22.95 | -21.935 | -12 | 0 | OFF | 25 | 70000 | 368 | 816 | 594
5 | 5 | 980050 | 2014-01-04 03:27 | 71.88 | 35.94 | -45 | -90.2 | 15 | -22.95 | -21.87 | -16 | 0 | OFF | 25 | 70000 | 374 | 868 | 602
6 | 6 | 980050 | 2014-01-04 06:04 | 71.88 | 35.94 | -45 | -90.2 | 15 | -22.95 | -21.995 | -24 | 0 | OFF | 25 | 70000 | 343 | 827 | 583

## 980050
Runs = | 6
Run : 1 Seq 1 Rec 1 File L3A:980050 Date 3-JAN-2014 17:46:07.20
Mode: MW_ANGLE Npts 25 Rpts 0
Cmon: Mon1[ DB]= 70000 * 1 Mon2[CF]=* 0
Temp: Temperature control hardware not installed.
Monx: [ 0.00000]# 0
Anax: [ 0.00000]# 0
Drv : 2TM= 71.880 TMFR= 35.940 PSI= -45.000 PHI= -90.200 DSRD= 15.000
Drv : XPOS= -22.950 YPOS= -22.725 ZPOS= 16.000 DSTD= 0.000
Osc : DRIVE oscillation during count OFF.
Nam : Use NAME command to store text on this line. | [5 empty] | Amp | Ycentre | Width | Back | PHI
Com : Use COMMENT command to store text on this line. | [5 empty] | 151.3307 | -23.55649 | 0.3087134 | 638.0981 | 90
POINT | YPOS | TIME | MON= DB | SIG= IC | Calc | Error | CHI2
1 | -22.73 | 342 | 70000 | 808 | 789.4287 | 0.4268466 | 0.933629
2 | -22.815 | 338 | 70000 | 752 | 789.4287 | 1.862912
3 | -22.88 | 339 | 70000 | 822 | 789.4287 | 1.290618
4 | -22.965 | 340 | 70000 | 820 | 789.4287 | 1.139759
5 | -23.03 | 337 | 70000 | 767 | 789.4287 | 0.6558643
6 | -23.11 | 341 | 70000 | 759 | 789.4287 | 1.219905
7 | -23.195 | 337 | 70000 | 782 | 789.4287 | 0.07057037
8 | -23.255 | 337 | 70000 | 809 | 789.4287 | 0.4734668
9 | -23.335 | 341 | 70000 | 768 | 789.4287 | 0.5979042
10 | -23.405 | 337 | 70000 | 823 | 782.3418 | 2.00861
11 | -23.485 | 340 | 70000 | 751 | 755.2066 | 0.02356202
12 | -23.565 | 338 | 70000 | 675 | 707.9766 | 1.611051
13 | -23.635 | 337 | 70000 | 714 | 669.1226 | 2.820697
14 | -23.715 | 339 | 70000 | 633 | 643.7726 | 0.18333
15 | -23.78 | 339 | 70000 | 649 | 638.0981 | 0.1831317
16 | -23.865 | 340 | 70000 | 654 | 638.0981 | 0.3866544
17 | -23.94 | 337 | 70000 | 657 | 638.0981 | 0.5438108
18 | -24.01 | 339 | 70000 | 633 | 638.0981 | 0.04105864
19 | -24.09 | 340 | 70000 | 655 | 638.0981 | 0.4361464
20 | -24.155 | 340 | 70000 | 624 | 638.0981 | 0.3185177
21 | -24.24 | 337 | 70000 | 595 | 638.0981 | 3.121751
22 | -24.315 | 339 | 70000 | 647 | 638.0981 | 0.1224802
23 | -24.38 | 340 | 70000 | 633 | 638.0981 | 0.04105864
24 | -24.46 | 339 | 70000 | 634 | 638.0981 | 0.02648899
25 | -24.53 | 340 | 70000 | 638 | 638.0981 | 1.506883e-05
Run : 2 Seq 2 Rec 2 File L3A:980050 Date 3-JAN-2014 20:09:24.94
Mode: MW_ANGLE Npts 25 Rpts 0
Cmon: Mon1[ DB]= 70000 * 1 Mon2[CF]=* 0
Temp: Temperature control hardware not installed.
Monx: [ 0.00000]# 0
Anax: [ 0.00000]# 0
Drv : 2TM= 71.880 TMFR= 35.940 PSI= -45.000 PHI= -90.200 DSRD= 15.000
Drv : XPOS= -22.950 YPOS= -22.480 ZPOS= 14.000 DSTD= 0.000
Osc : DRIVE oscillation during count OFF.
Nam : Use NAME command to store text on this line.
Com : Use COMMENT command to store text on this line.
POINT | YPOS | TIME | MON= DB | SIG= IC
1 | -22.48 | 338 | 70000 | 813
2 | -22.565 | 338 | 70000 | 821
3 | -22.635 | 338 | 70000 | 808
4 | -22.71 | 339 | 70000 | 808
5 | -22.785 | 339 | 70000 | 765
6 | -22.865 | 332 | 70000 | 752
7 | -22.945 | 327 | 70000 | 820
8 | -23.01 | 332 | 70000 | 830
9 | -23.085 | 332 | 70000 | 763
10 | -23.16 | 328 | 70000 | 797
11 | -23.24 | 329 | 70000 | 826
12 | -23.32 | 333 | 70000 | 801
13 | -23.385 | 330 | 70000 | 672
14 | -23.465 | 330 | 70000 | 706
15 | -23.54 | 328 | 70000 | 671
16 | -23.615 | 329 | 70000 | 683
17 | -23.69 | 328 | 70000 | 642
18 | -23.76 | 340 | 70000 | 669
19 | -23.84 | 335 | 70000 | 609
20 | -23.915 | 339 | 70000 | 654
21 | -23.995 | 340 | 70000 | 585
22 | -24.07 | 337 | 70000 | 630
23 | -24.135 | 338 | 70000 | 626
24 | -24.21 | 339 | 70000 | 615
25 | -24.28 | 339 | 70000 | 645
Run : 3 Seq 3 Rec 3 File L3A:980050 Date 3-JAN-2014 22:30:06.03
Mode: MW_ANGLE Npts 25 Rpts 0
Cmon: Mon1[ DB]= 70000 * 1 Mon2[CF]=* 0
Temp: Temperature control hardware not installed.
Monx: [ 0.00000]# 0
Anax: [ 0.00000]# 0
Drv : 2TM= 71.880 TMFR= 35.940 PSI= -45.000 PHI= -90.200 DSRD= 15.000
Drv : XPOS= -22.950 YPOS= -22.465 ZPOS= 12.000 DSTD= 0.000
Osc : DRIVE oscillation during count OFF.
Nam : Use NAME command to store text on this line.
Com : Use COMMENT command to store text on this line.
POINT | YPOS | TIME | MON= DB | SIG= IC
1 | -22.465 | 339 | 70000 | 766
2 | -22.545 | 339 | 70000 | 810
3 | -22.625 | 339 | 70000 | 807
4 | -22.705 | 341 | 70000 | 799
5 | -22.77 | 340 | 70000 | 780
6 | -22.845 | 338 | 70000 | 765
7 | -22.925 | 338 | 70000 | 773
8 | -23 | 336 | 70000 | 805
9 | -23.075 | 338 | 70000 | 799
10 | -23.145 | 340 | 70000 | 796
11 | -23.22 | 338 | 70000 | 761
12 | -23.31 | 335 | 70000 | 713
13 | -23.37 | 336 | 70000 | 687
14 | -23.45 | 338 | 70000 | 632
15 | -23.52 | 339 | 70000 | 653
16 | -23.595 | 334 | 70000 | 622
17 | -23.68 | 352 | 70000 | 641
18 | -23.745 | 360 | 70000 | 643
19 | -23.825 | 350 | 70000 | 631
20 | -23.905 | 350 | 70000 | 623
21 | -23.975 | 350 | 70000 | 646
22 | -24.05 | 349 | 70000 | 651
23 | -24.12 | 353 | 70000 | 638
24 | -24.2 | 350 | 70000 | 622
25 | -24.27 | 350 | 70000 | 630
Run : 4 Seq 4 Rec 4 File L3A:980050 Date 4-JAN-2014 00:54:26.67
Mode: MW_ANGLE Npts 25 Rpts 0
Cmon: Mon1[ DB]= 70000 * 1 Mon2[CF]=* 0
Temp: Temperature control hardware not installed.
Monx: [ 0.00000]# 0
Anax: [ 0.00000]# 0
Drv : 2TM= 71.880 TMFR= 35.940 PSI= -45.000 PHI= -90.200 DSRD= 15.000
Drv : XPOS= -22.950 YPOS= -21.935 ZPOS= -12.000 DSTD= 0.000
Osc : DRIVE oscillation during count OFF.
Nam : Use NAME command to store text on this line.
Com : Use COMMENT command to store text on this line.
POINT | YPOS | TIME | MON= DB | SIG= IC
1 | -21.93 | 360 | 70000 | 747
2 | -22.015 | 360 | 70000 | 783
3 | -22.09 | 372 | 70000 | 774
4 | -22.16 | 380 | 70000 | 730
5 | -22.24 | 373 | 70000 | 800
6 | -22.315 | 371 | 70000 | 756
7 | -22.4 | 353 | 70000 | 816
8 | -22.465 | 350 | 70000 | 782
9 | -22.545 | 350 | 70000 | 772
10 | -22.62 | 352 | 70000 | 763
11 | -22.69 | 353 | 70000 | 747
12 | -22.775 | 351 | 70000 | 758
13 | -22.845 | 352 | 70000 | 739
14 | -22.915 | 352 | 70000 | 683
15 | -22.985 | 353 | 70000 | 705
16 | -23.065 | 352 | 70000 | 620
17 | -23.145 | 361 | 70000 | 650
18 | -23.215 | 371 | 70000 | 622
19 | -23.295 | 366 | 70000 | 644
20 | -23.365 | 366 | 70000 | 658
21 | -23.44 | 365 | 70000 | 594
22 | -23.52 | 372 | 70000 | 645
23 | -23.59 | 370 | 70000 | 645
24 | -23.665 | 371 | 70000 | 639
25 | -23.74 | 368 | 70000 | 635
Run : 5 Seq 5 Rec 5 File L3A:980050 Date 4-JAN-2014 03:26:39.52
Mode: MW_ANGLE Npts 25 Rpts 0
Cmon: Mon1[ DB]= 70000 * 1 Mon2[CF]=* 0
Temp: Temperature control hardware not installed.
Monx: [ 0.00000]# 0
Anax: [ 0.00000]# 0
Drv : 2TM= 71.880 TMFR= 35.940 PSI= -45.000 PHI= -90.200 DSRD= 15.000
Drv : XPOS= -22.950 YPOS= -21.870 ZPOS= -16.000 DSTD= 0.000
Osc : DRIVE oscillation during count OFF.
Nam : Use NAME command to store text on this line.
Com : Use COMMENT command to store text on this line.
POINT | YPOS | TIME | MON= DB | SIG= IC
1 | -21.87 | 374 | 70000 | 801
2 | -21.95 | 372 | 70000 | 762
3 | -22.035 | 372 | 70000 | 782
4 | -22.11 | 370 | 70000 | 795
5 | -22.175 | 371 | 70000 | 819
6 | -22.255 | 373 | 70000 | 868
7 | -22.33 | 373 | 70000 | 760
8 | -22.405 | 373 | 70000 | 810
9 | -22.48 | 374 | 70000 | 770
10 | -22.55 | 372 | 70000 | 770
11 | -22.635 | 375 | 70000 | 819
12 | -22.71 | 372 | 70000 | 785
13 | -22.79 | 375 | 70000 | 740
14 | -22.865 | 376 | 70000 | 714
15 | -22.925 | 372 | 70000 | 669
16 | -23.005 | 374 | 70000 | 677
17 | -23.085 | 373 | 70000 | 614
18 | -23.155 | 373 | 70000 | 636
19 | -23.235 | 373 | 70000 | 628
20 | -23.305 | 377 | 70000 | 655
21 | -23.385 | 374 | 70000 | 639
22 | -23.46 | 375 | 70000 | 607
23 | -23.54 | 375 | 70000 | 602
24 | -23.615 | 373 | 70000 | 667
25 | -23.67 | 374 | 70000 | 655
Run : 6 Seq 6 Rec 6 File L3A:980050 Date 4-JAN-2014 06:03:35.00
Mode: MW_ANGLE Npts 25 Rpts 0
Cmon: Mon1[ DB]= 70000 * 1 Mon2[CF]=* 0
Temp: Temperature control hardware not installed.
Monx: [ 0.00000]# 0
Anax: [ 0.00000]# 0
Drv : 2TM= 71.880 TMFR= 35.940 PSI= -45.000 PHI= -90.200 DSRD= 15.000
Drv : XPOS= -22.950 YPOS= -21.995 ZPOS= -24.000 DSTD= 0.000
Osc : DRIVE oscillation during count OFF.
Nam : Use NAME command to store text on this line.
Com : Use COMMENT command to store text on this line.
POINT | YPOS | TIME | MON= DB | SIG= IC
1 | -21.995 | 366 | 70000 | 789
2 | -22.075 | 346 | 70000 | 765
3 | -22.155 | 345 | 70000 | 731
4 | -22.23 | 342 | 70000 | 776
5 | -22.305 | 342 | 70000 | 802
6 | -22.38 | 342 | 70000 | 765
7 | -22.455 | 341 | 70000 | 827
8 | -22.535 | 342 | 70000 | 769
9 | -22.61 | 341 | 70000 | 802
10 | -22.68 | 338 | 70000 | 784
11 | -22.765 | 342 | 70000 | 781
12 | -22.835 | 338 | 70000 | 710
13 | -22.905 | 340 | 70000 | 737
14 | -22.98 | 339 | 70000 | 718
15 | -23.05 | 348 | 70000 | 656
16 | -23.13 | 345 | 70000 | 683
17 | -23.205 | 341 | 70000 | 623
18 | -23.29 | 344 | 70000 | 637
19 | -23.36 | 343 | 70000 | 610
20 | -23.43 | 342 | 70000 | 646
21 | -23.515 | 343 | 70000 | 583
22 | -23.585 | 344 | 70000 | 638
23 | -23.665 | 341 | 70000 | 650
24 | -23.735 | 344 | 70000 | 591
25 | -23.81 | 343 | 70000 | 679

## Sheet3
|  |  |  | Slope | 0.02895598
|  | End of plate |  | Ref point | 14.52518 | 3174.826 |  |  |  | End of plate | Line
X | Z-AXIS | Y-Wall - Telescope | Ywall - normal | Ywall-True-Long | Ywall- calc | Squared errors | Discrepancy |  | -20 | 2.22 | -0.91 | -3.13
-24 | 24 | -23.79 | -21.20832 |  | -22.32385 | 498.3542 | 22.32385 | #REF! | 30 | 0 | -2.99 | -2.99
-16 | 16 | -23.625 | -20.91596 | -23.55649 | -21.79985 |  |  | #REF!
-15 | 15 | -23.505 | -20.84775 |  | -21.70268 | 471.0063 | 21.70268 | #REF!
-14 | 14 | -23.38 | -20.84947 |  | -21.67545 |  |  | #REF!
-13 | 13 | -23.38 | -20.78883 |  | -21.58585 | 465.9489 | 21.58585 | #REF!
-12 | 12 | -23.365 | -20.74837 |  | -21.51643 |  |  | #REF!
-11 | 11 | -23.295 | -20.71193 |  | -21.45103 | 460.1468 | 21.45103 | #REF!
-10 | 10 |  | -20.63512 |  | -21.34527 |  |  | #REF! |  | -11.3 | 0.08 | 23
-9 | 9 |  | -20.58762 |  | -21.26882 |  |  | #REF! | 32025.12 | -13.06
-8 | 8 |  | -20.65893 |  | -21.31117 |  |  | #REF! | 121.821
-7 | 7 |  | -20.76079 |  | -21.38408 |  |  | #REF!
-6 | 6 |  | -20.83648 |  | -21.4308 |  |  | #REF!
-5 | 5 |  | -20.91135 |  | -21.47672 |  |  | #REF!
-4 | 4 |  | -21.00118 |  | -21.53759 |  |  | #REF!
-3 | 3 |  | -21.10289 |  | -21.61035 |  |  | #REF!
-2 | 2 |  | -21.16821 |  | -21.64671 |  |  | #REF!
-1 | 1 |  | -21.17878 |  | -21.62833 |  |  | #REF!
0 | 0 | -23.65 | -21.13616 |  | -21.55675 |  |  | #REF!
1 | -1 |  | -21.11745 |  | -21.50908 |  |  | #REF!
2 | -2 |  | -21.12167 |  | -21.48435 |  |  | #REF!
3 | -3 |  | -21.03319 |  | -21.36692 |  |  | #REF!
4 | -4 |  | -20.93883 |  | -21.2436 |  |  | #REF!
5 | -5 |  | -20.80875 |  | -21.08456 |  |  | #REF!
6 | -6 |  | -20.681 |  | -20.92786 |  |  | #REF!
7 | -7 |  | -20.62508 |  | -20.84298 |  |  | #REF!
8 | -8 |  | -20.52528 |  | -20.71422 |  |  | #REF!
9 | -9 |  | -20.43959 |  | -20.59957 |  |  | #REF!
10 | -10 |  | -20.51301 |  | -20.64404 |  |  | #REF!
11 | -11 | -22.835 | -20.5554 |  | -20.65748 | 426.7313 | 20.65748 | #REF!
12 | -12 | -22.835 | -20.57746 |  | -20.65058 | 426.4465 | 20.65058 | #REF!
13 | -13 | -22.74 | -20.60026 |  | -20.64442 | 426.1921 | 20.64442 | #REF!
14 | -14 | -22.74 | -20.6363 |  | -20.65151 |  |  | #REF!
15 | -15 | -22.74 | -20.62909 |  | -20.61534 |  |  | #REF!
16 | -16 | -22.77 | -20.64328
24 | -24 | -22.895 | -20.83588
16
14
12
10
-12
-13
-14