## Navigation
Filename | 980011 | Run | Header start | Header end | Data start | Data end | PHI | SIG | MON | TIME | VAR | VARCOL
Number of runs | 74 | 1 | 5 | 15 | 19 | 50 | 2 | 5 | 4 | 3 | PHI | 8
Parsed? | YES | 2 | 55 | 65 | 69 | 100 | 2 | 5 | 4 | 3 | PHI | 8
Last row | 3700 | 3 | 105 | 115 | 119 | 150 | 2 | 5 | 4 | 3 | PHI | 8
Number of columns in STRAINS worksheet | 19 | 4 | 155 | 165 | 169 | 200 | 2 | 5 | 4 | 3 | PHI | 8
First drive column in STRAINS worksheet | 5 | 5 | 205 | 215 | 219 | 250 | 2 | 5 | 4 | 3 | PHI | 8
Last drive column in STRAINS worksheet | 13 | 6 | 255 | 265 | 269 | 300 | 2 | 5 | 4 | 3 | PHI | 8
Number of Grids | 0 | 7 | 305 | 315 | 319 | 350 | 2 | 5 | 4 | 3 | PHI | 8
Instrument | L3 | 8 | 355 | 365 | 369 | 400 | 2 | 5 | 4 | 3 | PHI | 8
|  | 9 | 405 | 415 | 419 | 450 | 2 | 5 | 4 | 3 | PHI | 8
|  | 10 | 455 | 465 | 469 | 500 | 2 | 5 | 4 | 3 | PHI | 8
|  | 11 | 505 | 515 | 519 | 550 | 2 | 5 | 4 | 3 | PHI | 8
|  | 12 | 555 | 565 | 569 | 600 | 2 | 5 | 4 | 3 | PHI | 8
|  | 13 | 605 | 615 | 619 | 650 | 2 | 5 | 4 | 3 | PHI | 8
|  | 14 | 655 | 665 | 669 | 700 | 2 | 5 | 4 | 3 | PHI | 8
|  | 15 | 705 | 715 | 719 | 750 | 2 | 5 | 4 | 3 | PHI | 8
|  | 16 | 755 | 765 | 769 | 800 | 2 | 5 | 4 | 3 | PHI | 8
|  | 17 | 805 | 815 | 819 | 850 | 2 | 5 | 4 | 3 | PHI | 8
|  | 18 | 855 | 865 | 869 | 900 | 2 | 5 | 4 | 3 | PHI | 8
|  | 19 | 905 | 915 | 919 | 950 | 2 | 5 | 4 | 3 | PHI | 8
|  | 20 | 955 | 965 | 969 | 1000 | 2 | 5 | 4 | 3 | PHI | 8
|  | 21 | 1005 | 1015 | 1019 | 1050 | 2 | 5 | 4 | 3 | PHI | 8
|  | 22 | 1055 | 1065 | 1069 | 1100 | 2 | 5 | 4 | 3 | PHI | 8
|  | 23 | 1105 | 1115 | 1119 | 1150 | 2 | 5 | 4 | 3 | PHI | 8
|  | 24 | 1155 | 1165 | 1169 | 1200 | 2 | 5 | 4 | 3 | PHI | 8
|  | 25 | 1205 | 1215 | 1219 | 1250 | 2 | 5 | 4 | 3 | PHI | 8
|  | 26 | 1255 | 1265 | 1269 | 1300 | 2 | 5 | 4 | 3 | PHI | 8
|  | 27 | 1305 | 1315 | 1319 | 1350 | 2 | 5 | 4 | 3 | PHI | 8
|  | 28 | 1355 | 1365 | 1369 | 1400 | 2 | 5 | 4 | 3 | PHI | 8
|  | 29 | 1405 | 1415 | 1419 | 1450 | 2 | 5 | 4 | 3 | PHI | 8
|  | 30 | 1455 | 1465 | 1469 | 1500 | 2 | 5 | 4 | 3 | PHI | 8
|  | 31 | 1505 | 1515 | 1519 | 1550 | 2 | 5 | 4 | 3 | PHI | 8
|  | 32 | 1555 | 1565 | 1569 | 1600 | 2 | 5 | 4 | 3 | PHI | 8
|  | 33 | 1605 | 1615 | 1619 | 1650 | 2 | 5 | 4 | 3 | PHI | 8
|  | 34 | 1655 | 1665 | 1669 | 1700 | 2 | 5 | 4 | 3 | PHI | 8
|  | 35 | 1705 | 1715 | 1719 | 1750 | 2 | 5 | 4 | 3 | PHI | 8
|  | 36 | 1755 | 1765 | 1769 | 1800 | 2 | 5 | 4 | 3 | PHI | 8
|  | 37 | 1805 | 1815 | 1819 | 1850 | 2 | 5 | 4 | 3 | PHI | 8
|  | 38 | 1855 | 1865 | 1869 | 1900 | 2 | 5 | 4 | 3 | PHI | 8
|  | 39 | 1905 | 1915 | 1919 | 1950 | 2 | 5 | 4 | 3 | PHI | 8
|  | 40 | 1955 | 1965 | 1969 | 2000 | 2 | 5 | 4 | 3 | PHI | 8
|  | 41 | 2005 | 2015 | 2019 | 2050 | 2 | 5 | 4 | 3 | PHI | 8
|  | 42 | 2055 | 2065 | 2069 | 2100 | 2 | 5 | 4 | 3 | PHI | 8
|  | 43 | 2105 | 2115 | 2119 | 2150 | 2 | 5 | 4 | 3 | PHI | 8
|  | 44 | 2155 | 2165 | 2169 | 2200 | 2 | 5 | 4 | 3 | PHI | 8
|  | 45 | 2205 | 2215 | 2219 | 2250 | 2 | 5 | 4 | 3 | PHI | 8
|  | 46 | 2255 | 2265 | 2269 | 2300 | 2 | 5 | 4 | 3 | PHI | 8
|  | 47 | 2305 | 2315 | 2319 | 2350 | 2 | 5 | 4 | 3 | PHI | 8
|  | 48 | 2355 | 2365 | 2369 | 2400 | 2 | 5 | 4 | 3 | PHI | 8
|  | 49 | 2405 | 2415 | 2419 | 2450 | 2 | 5 | 4 | 3 | PHI | 8
|  | 50 | 2455 | 2465 | 2469 | 2500 | 2 | 5 | 4 | 3 | PHI | 8
|  | 51 | 2505 | 2515 | 2519 | 2550 | 2 | 5 | 4 | 3 | PHI | 8
|  | 52 | 2555 | 2565 | 2569 | 2600 | 2 | 5 | 4 | 3 | PHI | 8
|  | 53 | 2605 | 2615 | 2619 | 2650 | 2 | 5 | 4 | 3 | PHI | 8
|  | 54 | 2655 | 2665 | 2669 | 2700 | 2 | 5 | 4 | 3 | PHI | 8
|  | 55 | 2705 | 2715 | 2719 | 2750 | 2 | 5 | 4 | 3 | PHI | 8
|  | 56 | 2755 | 2765 | 2769 | 2800 | 2 | 5 | 4 | 3 | PHI | 8
|  | 57 | 2805 | 2815 | 2819 | 2850 | 2 | 5 | 4 | 3 | PHI | 8
|  | 58 | 2855 | 2865 | 2869 | 2900 | 2 | 5 | 4 | 3 | PHI | 8
|  | 59 | 2905 | 2915 | 2919 | 2950 | 2 | 5 | 4 | 3 | PHI | 8
|  | 60 | 2955 | 2965 | 2969 | 3000 | 2 | 5 | 4 | 3 | PHI | 8
|  | 61 | 3005 | 3015 | 3019 | 3050 | 2 | 5 | 4 | 3 | PHI | 8
|  | 62 | 3055 | 3065 | 3069 | 3100 | 2 | 5 | 4 | 3 | PHI | 8
|  | 63 | 3105 | 3115 | 3119 | 3150 | 2 | 5 | 4 | 3 | PHI | 8
|  | 64 | 3155 | 3165 | 3169 | 3200 | 2 | 5 | 4 | 3 | PHI | 8
|  | 65 | 3205 | 3215 | 3219 | 3250 | 2 | 5 | 4 | 3 | PHI | 8
|  | 66 | 3255 | 3265 | 3269 | 3300 | 2 | 5 | 4 | 3 | PHI | 8
|  | 67 | 3305 | 3315 | 3319 | 3350 | 2 | 5 | 4 | 3 | PHI | 8
|  | 68 | 3355 | 3365 | 3369 | 3400 | 2 | 5 | 4 | 3 | PHI | 8
|  | 69 | 3405 | 3415 | 3419 | 3450 | 2 | 5 | 4 | 3 | PHI | 8
|  | 70 | 3455 | 3465 | 3469 | 3500 | 2 | 5 | 4 | 3 | PHI | 8
|  | 71 | 3505 | 3515 | 3519 | 3550 | 2 | 5 | 4 | 3 | PHI | 8
|  | 72 | 3555 | 3565 | 3569 | 3600 | 2 | 5 | 4 | 3 | PHI | 8
|  | 73 | 3605 | 3615 | 3619 | 3650 | 2 | 5 | 4 | 3 | PHI | 8
|  | 74 | 3655 | 3665 | 3669 | 3700 | 2 | 5 | 4 | 3 | PHI | 8

## Strains
Run | Record | File | Date/Time | 2TM | TMFR | PSI | PHI | DSRD | XPOS | YPOS | ZPOS | DSTD | OSC | # points | Monitor | Time(s) | Max | Min | I | DI | f | Df | FWHM | DFWHM | Bkgd | DBkgd | Slope | DSlope | c2
1 | 1 | 980011 | 2013-09-23 17:41 | 71.87 | 35.935 | -45.1 | -90.2 | 5.5 | 100.8 | -12.348 | 80 | 0 | OFF | 32 | 175000 | 653 | 261 | 66 | 7.128957 | 0.5804859 | -90.36549 | 0.02685862 | 0.7814552 | 0.06741316 | 4.862299 | 0.1776422 | **** | **** | 1.474586
2 | 2 | 980011 | 2013-09-23 17:53 | 71.87 | 35.935 | -45.1 | -90.2 | 5.5 | 101.8 | -12.296 | 80 | 0 | OFF | 32 | 175000 | 653 | 263 | 91 | 8.169182 | 0.5265931 | -90.37581 | 0.02279678 | 0.8377172 | 0.05818702 | 5.464152 | 0.1724808 | **** | **** | 1.255108
3 | 3 | 980011 | 2013-09-23 18:04 | 71.87 | 35.935 | -45.1 | -90.2 | 5.5 | 102.8 | -12.246 | 80 | 0 | OFF | 32 | 175000 | 648 | 276 | 62 | 8.662817 | 0.5741567 | -90.35258 | 0.02491664 | 0.9017099 | 0.06532325 | 5.652854 | 0.2010296 | **** | **** | 1.327094
4 | 4 | 980011 | 2013-09-23 18:15 | 71.87 | 35.935 | -45.1 | -90.2 | 5.5 | 103.8 | -12.23 | 80 | 0 | OFF | 32 | 175000 | 652 | 307 | 77 | 8.721082 | 0.5470872 | -90.356 | 0.02219808 | 0.8642861 | 0.05756628 | 5.251893 | 0.1766499 | **** | **** | 1.276514
5 | 5 | 980011 | 2013-09-23 18:26 | 71.87 | 35.935 | -45.1 | -90.2 | 5.5 | 104.8 | -12.193 | 80 | 0 | OFF | 32 | 175000 | 651 | 272 | 75 | 9.370247 | 0.6004875 | -90.35862 | 0.02653534 | 1.000191 | 0.07210302 | 5.995223 | 0.2368281 | **** | **** | 1.333048
6 | 6 | 980011 | 2013-09-23 18:37 | 71.87 | 35.935 | -45.1 | -90.2 | 5.5 | 105.8 | -12.139 | 80 | 0 | OFF | 32 | 175000 | 653 | 278 | 83 | 8.083961 | 0.5069923 | -90.41281 | 0.01964606 | 0.7444208 | 0.0483037 | 4.711179 | 0.1429877 | **** | **** | 1.260456
7 | 7 | 980011 | 2013-09-23 18:48 | 71.87 | 35.935 | -45.1 | -90.2 | 5.5 | 106.8 | -12.128 | 80 | 0 | OFF | 32 | 175000 | 653 | 274 | 58 | 7.901823 | 0.6784976 | -90.40219 | 0.03025855 | 0.8477284 | 0.07768221 | 5.041035 | 0.2199353 | **** | **** | 1.651857
8 | 8 | 980011 | 2013-09-23 18:59 | 71.87 | 35.935 | -45.1 | -90.2 | 5.5 | 107.8 | -12.047 | 80 | 0 | OFF | 32 | 175000 | 651 | 259 | 72 | 7.936916 | 0.6058189 | -90.45887 | 0.0295918 | 0.9213227 | 0.07786624 | 5.992035 | 0.2246812 | **** | **** | 1.410833
9 | 9 | 980011 | 2013-09-23 19:10 | 71.87 | 35.935 | -45.1 | -90.2 | 5.5 | 108.8 | -12.251 | 80 | 0 | OFF | 32 | 235000 | 875 | 270 | 93 | 8.361754 | 0.6079383 | -90.05426 | 0.03946304 | 1.432628 | 0.1442683 | 7.986288 | 0.4559397 | **** | **** | 1.33574
10 | 10 | 980011 | 2013-09-23 19:25 | 71.87 | 35.935 | -45.1 | -90.2 | 5.5 | 109.8 | -12.503 | 80 | 0 | OFF | 32 | 235000 | 878 | 268 | 91 | 8.553231 | 0.5564895 | -89.96292 | 0.03530591 | 1.410531 | 0.1236982 | 7.914222 | 0.394541 | **** | **** | 1.239243
11 | 11 | 980011 | 2013-09-23 19:39 | 71.87 | 35.935 | -45.1 | -90.2 | 5.5 | 110.8 | -12.65 | 80 | 0 | OFF | 32 | 235000 | 874 | 280 | 103 | 8.211215 | 0.5323741 | -89.8972 | 0.03530414 | 1.416483 | 0.1204804 | 7.936336 | 0.3689754 | **** | **** | 1.191717
12 | 12 | 980011 | 2013-09-23 19:54 | 71.87 | 35.935 | -45.1 | -90.2 | 5.5 | 111.8 | -12.782 | 80 | 0 | OFF | 32 | 235000 | 874 | 272 | 93 | 9.308834 | 0.6552542 | -89.8469 | 0.04003301 | 1.569988 | 0.147129 | 8.22568 | 0.5051245 | **** | **** | 1.326363
13 | 13 | 980011 | 2013-09-23 20:09 | 71.87 | 35.935 | -45.1 | -90.2 | 5.5 | 112.8 | -12.827 | 80 | 0 | OFF | 32 | 235000 | 875 | 296 | 83 | 12.64442 | 0.8259584 | -89.85443 | 0.03726272 | 1.822382 | 0.1649084 | 8.334173 | 0.7716379 | **** | **** | 1.315319
14 | 14 | 980011 | 2013-09-23 20:24 | 71.87 | 35.935 | -45.1 | -90.2 | 5.5 | 113.8 | -12.916 | 80 | 0 | OFF | 32 | 235000 | 880 | 256 | 92 | 7.835004 | 0.4677946 | -89.83668 | 0.03300756 | 1.442908 | 0.1118789 | 7.62723 | 0.3249625 | **** | **** | 1.061811
15 | 15 | 980011 | 2013-09-23 20:38 | 71.87 | 35.935 | -45.1 | -90.2 | 5.5 | 114.8 | -13.027 | 80 | 0 | OFF | 32 | 235000 | 877 | 258 | 79 | 11.09607 | 0.7706334 | -89.80238 | 0.03949168 | 1.954401 | 0.1861426 | 8.371228 | 0.7594444 | **** | **** | 1.13239
16 | 16 | 980011 | 2013-09-23 20:53 | 71.87 | 35.935 | -45.1 | -90.2 | 5.5 | 115.8 | -13.027 | 80 | 0 | OFF | 32 | 235000 | 877 | 255 | 90 | 11.30344 | 0.7933401 | -89.75315 | 0.04182389 | 1.963511 | 0.1902569 | 8.979239 | 0.7679981 | **** | **** | 1.170888
17 | 17 | 980011 | 2013-09-23 21:08 | 71.87 | 35.935 | -45.1 | -90.2 | 5.5 | 116.8 | -13.098 | 80 | 0 | OFF | 32 | 235000 | 878 | 234 | 102 | 9.362686 | 0.7718498 | -89.78088 | 0.04759251 | 1.888875 | 0.2150268 | 9.467461 | 0.743051 | **** | **** | 1.187961
18 | 18 | 980011 | 2013-09-23 21:23 | 71.87 | 35.935 | -45.1 | -89.8 | 5.5 | 117.8 | -13.083 | 80 | 0 | OFF | 32 | 235000 | 876 | 248 | 106 | 7.735879 | 0.7189456 | -89.73662 | 0.04505726 | 1.726165 | 0.2347276 | 9.128208 | 0.7432511 | **** | **** | 1.120208
19 | 19 | 980011 | 2013-09-23 21:38 | 71.87 | 35.935 | -45.1 | -89.8 | 5.5 | 118.8 | -13.084 | 80 | 0 | OFF | 32 | 235000 | 876 | 253 | 120 | 5.028631 | 0.3692473 | -89.82862 | 0.03610537 | 1.172629 | 0.113112 | 7.424276 | 0.2150051 | **** | **** | 0.987438
20 | 20 | 980011 | 2013-09-23 21:53 | 71.87 | 35.935 | -45.1 | -89.8 | 5.5 | 119.8 | -13.011 | 80 | 0 | OFF | 32 | 235000 | 878 | 287 | 92 | 6.54196 | 0.692333 | -89.86841 | 0.05296846 | 1.211203 | 0.1664193 | 7.320862 | 0.4061737 | **** | **** | 1.769843
21 | 21 | 980011 | 2013-09-23 22:07 | 71.87 | 35.935 | -45.1 | -89.8 | 5.5 | 120.8 | -12.978 | 80 | 0 | OFF | 32 | 235000 | 881 | 263 | 121 | 5.119479 | 0.4625509 | -89.80786 | 0.0415817 | 1.077918 | 0.1219483 | 6.968361 | 0.2356195 | **** | **** | 1.284533
22 | 22 | 980011 | 2013-09-23 22:22 | 71.87 | 35.935 | -45.1 | -89.8 | 5.5 | 121.8 | -12.789 | 80 | 0 | OFF | 32 | 235000 | 879 | 265 | 89 | 7.881325 | 0.5783791 | -89.86082 | 0.03979588 | 1.412453 | 0.1481053 | 7.961724 | 0.443027 | **** | **** | 1.295391
23 | 23 | 980011 | 2013-09-23 22:37 | 71.87 | 35.935 | -45.1 | -89.8 | 5.5 | 122.8 | -12.712 | 80 | 0 | OFF | 32 | 235000 | 881 | 257 | 92 | 6.766069 | 0.6734977 | -89.90296 | 0.05379125 | 1.398123 | 0.1972933 | 8.150232 | 0.5108751 | **** | **** | 1.54198
24 | 24 | 980011 | 2013-09-23 22:52 | 71.87 | 35.935 | -45.1 | -90 | 5.5 | 123.8 | -12.533 | 80 | 0 | OFF | 32 | 235000 | 878 | 277 | 99 | 8.013666 | 0.6815937 | -90.02402 | 0.04614125 | 1.50075 | 0.1904902 | 8.337428 | 0.5886936 | **** | **** | 1.41081
25 | 25 | 980011 | 2013-09-23 23:07 | 71.87 | 35.935 | -45.1 | -90 | 5.5 | 124.8 | -12.401 | 80 | 0 | OFF | 32 | 235000 | 880 | 264 | 107 | 7.064649 | 0.5261665 | -90.07632 | 0.03818961 | 1.256096 | 0.1248255 | 7.596846 | 0.3276145 | **** | **** | 1.296803
26 | 26 | 980011 | 2013-09-23 23:21 | 71.87 | 35.935 | -45.1 | -90.2 | 5.5 | 125.8 | -12.259 | 80 | 0 | OFF | 32 | 175000 | 652 | 238 | 82 | 7.91544 | 0.5971612 | -90.39437 | 0.03690375 | 1.179987 | 0.1124197 | 7.1155 | 0.3237481 | **** | **** | 1.291667
27 | 27 | 980011 | 2013-09-23 23:32 | 71.87 | 35.935 | -45.1 | -90.2 | 5.5 | 126.8 | -12.264 | 80 | 0 | OFF | 32 | 175000 | 656 | 271 | 82 | 7.318452 | 0.5367682 | -90.45144 | 0.02451195 | 0.7961074 | 0.06269323 | 5.037153 | 0.1671109 | **** | **** | 1.337316
28 | 28 | 980011 | 2013-09-23 23:44 | 71.87 | 35.935 | -45.1 | -90.2 | 5.5 | 127.8 | -12.346 | 80 | 0 | OFF | 32 | 175000 | 653 | 244 | 63 | 6.519807 | 0.5183918 | -90.44201 | 0.02795736 | 0.8282223 | 0.07162226 | 4.981111 | 0.1727296 | **** | **** | 1.335963
29 | 29 | 980011 | 2013-09-23 23:55 | 71.87 | 35.935 | -45.1 | -90.2 | 5.5 | 128.8 | -12.344 | 80 | 0 | OFF | 32 | 175000 | 655 | 272 | 68 | 7.150975 | 0.5843474 | -90.36394 | 0.02712146 | 0.7957124 | 0.06883855 | 4.969663 | 0.1809172 | **** | **** | 1.46521
30 | 30 | 980011 | 2013-09-24 00:06 | 71.87 | 35.935 | -45.1 | -90.2 | 5.5 | 129.8 | -12.448 | 80 | 0 | OFF | 32 | 175000 | 660 | 239 | 85 | 6.19945 | 0.478504 | -90.32796 | 0.02625326 | 0.7934284 | 0.06631963 | 5.100997 | 0.1558521 | **** | **** | 1.245191
31 | 31 | 980011 | 2013-09-24 00:17 | 71.87 | 35.935 | -45.1 | -90.2 | 5.5 | 130.8 | -12.463 | 80 | 0 | OFF | 32 | 175000 | 658 | 246 | 48 | 8.30501 | 0.7192744 | -90.33481 | 0.0344158 | 0.9580456 | 0.09254493 | 5.477869 | 0.2705279 | **** | **** | 1.685177
32 | 32 | 980011 | 2013-09-24 00:28 | 71.87 | 35.935 | -45.1 | -90.2 | 5.5 | 131.8 | -12.486 | 80 | 0 | OFF | 32 | 175000 | 656 | 257 | 79 | 6.499652 | 0.4720037 | -90.33271 | 0.02306756 | 0.764436 | 0.05873856 | 4.930981 | 0.1425457 | **** | **** | 1.209112
33 | 33 | 980011 | 2013-09-24 00:39 | 71.87 | 35.935 | -45.1 | -90.2 | 5.5 | 132.8 | -12.5 | 80 | 0 | OFF | 32 | 175000 | 656 | 241 | 67 | 7.736521 | 0.6886437 | -90.31413 | 0.03644653 | 0.9828482 | 0.1010872 | 5.970022 | 0.2774821 | **** | **** | 1.60029
34 | 34 | 980011 | 2013-09-24 00:50 | 71.87 | 35.935 | -45.1 | -90.2 | 5.5 | 107.14 | -12.101 | 80 | 0 | OFF | 32 | 175000 | 657 | 295 | 74 | 7.266555 | 0.5266237 | -90.42654 | 0.02268882 | 0.7512252 | 0.05676349 | 4.762596 | 0.1522511 | **** | **** | 1.331654
35 | 35 | 980011 | 2013-09-24 01:01 | 71.87 | 35.935 | -45.1 | -90.2 | 5.5 | 107.47 | -12.074 | 80 | 0 | OFF | 32 | 175000 | 659 | 277 | 73 | 7.695756 | 0.572134 | -90.4275 | 0.02521503 | 0.8175692 | 0.06410837 | 5.084621 | 0.1792209 | **** | **** | 1.398139
36 | 36 | 980011 | 2013-09-24 01:12 | 71.87 | 35.935 | -45.1 | -90.2 | 5.5 | 108.13 | -12.115 | 80 | 0 | OFF | 32 | 235000 | 879 | 306 | 105 | 6.349294 | 0.4154288 | -90.38677 | 0.02562419 | 0.922819 | 0.06865638 | 5.659012 | 0.1604376 | **** | **** | 1.197876
37 | 37 | 980011 | 2013-09-24 01:27 | 71.87 | 35.935 | -45.1 | -90.2 | 5.5 | 108.46 | -12.183 | 80 | 0 | OFF | 32 | 235000 | 883 | 262 | 102 | 5.730897 | 0.4125847 | -90.20127 | 0.03362013 | 1.098061 | 0.09818693 | 6.591676 | 0.2106756 | **** | **** | 1.143885
38 | 38 | 980011 | 2013-09-24 01:42 | 71.87 | 35.935 | -45.1 | -90.2 | 5.5 | 107.14 | -11.951 | 80 | 0 | OFF | 32 | 175000 | 655 | 291 | 65 | 8.6109 | 0.6371904 | -90.42169 | 0.02699885 | 0.8778012 | 0.07023758 | 5.313505 | 0.2134934 | **** | **** | 1.497689
39 | 39 | 980011 | 2013-09-24 01:53 | 71.87 | 35.935 | -45.1 | -90.2 | 5.5 | 107.47 | -11.924 | 80 | 0 | OFF | 32 | 175000 | 657 | 274 | 79 | 8.339701 | 0.4755944 | -90.39763 | 0.0212847 | 0.8965375 | 0.05592643 | 5.573558 | 0.1659386 | **** | **** | 1.112085
40 | 40 | 980011 | 2013-09-24 02:04 | 71.87 | 35.935 | -45.1 | -90.2 | 5.5 | 107.8 | -11.897 | 80 | 0 | OFF | 32 | 175000 | 658 | 242 | 78 | 8.466486 | 0.5175628 | -90.4322 | 0.02717036 | 1.062795 | 0.07685074 | 6.725995 | 0.2334361 | **** | **** | 1.138919
41 | 41 | 980011 | 2013-09-24 02:15 | 71.87 | 35.935 | -45.1 | -90.2 | 5.5 | 108.13 | -11.965 | 80 | 0 | OFF | 32 | 175000 | 658 | 254 | 79 | 7.51043 | 0.5520068 | -90.44015 | 0.0283927 | 0.9299862 | 0.07622091 | 5.875826 | 0.2062826 | **** | **** | 1.29802
42 | 42 | 980011 | 2013-09-24 02:26 | 71.87 | 35.935 | -45.1 | -90.2 | 5.5 | 108.46 | -12.033 | 80 | 0 | OFF | 32 | 235000 | 887 | 298 | 105 | 7.040134 | 0.5455063 | -90.20932 | 0.03519017 | 1.097671 | 0.1034802 | 6.699385 | 0.2639021 | **** | **** | 1.433312
43 | 43 | 980011 | 2013-09-24 02:41 | 71.87 | 35.935 | -45.1 | -90.2 | 5.5 | 125.14 | -12.353 | 80 | 0 | OFF | 32 | 235000 | 882 | 270 | 97 | 10.71788 | 0.8105194 | -90.11989 | 0.03902569 | 1.678647 | 0.1871784 | 8.375821 | 0.7956858 | **** | **** | 1.348571
44 | 44 | 980011 | 2013-09-24 02:56 | 71.87 | 35.935 | -45.1 | -90.2 | 5.5 | 125.47 | -12.306 | 80 | 0 | OFF | 32 | 235000 | 884 | 270 | 96 | 6.408203 | 0.5829497 | -90.18914 | 0.04340608 | 1.145631 | 0.1311266 | 6.991303 | 0.3106991 | **** | **** | 1.534985
45 | 45 | 980011 | 2013-09-24 03:11 | 71.87 | 35.935 | -45.1 | -90.2 | 5.5 | 126.13 | -12.26 | 80 | 0 | OFF | 32 | 175000 | 656 | 237 | 58 | 6.609289 | 0.6945295 | -90.52446 | 0.03778998 | 0.8402364 | 0.09611663 | 5.161767 | 0.2369305 | **** | **** | 1.774182
46 | 46 | 980011 | 2013-09-24 03:22 | 71.87 | 35.935 | -45.1 | -90.2 | 5.5 | 126.46 | -12.262 | 80 | 0 | OFF | 32 | 175000 | 658 | 245 | 83 | 7.395674 | 0.4746865 | -90.39796 | 0.02607793 | 0.9523977 | 0.06979399 | 5.930689 | 0.1881964 | **** | **** | 1.1311
47 | 47 | 980011 | 2013-09-24 03:33 | 71.87 | 35.935 | -45.1 | -90.2 | 5.5 | 125.14 | -12.203 | 80 | 0 | OFF | 32 | 235000 | 884 | 296 | 89 | 11.7112 | 0.9029516 | -90.11195 | 0.03928354 | 1.72108 | 0.1960388 | 8.271646 | 0.9051807 | **** | **** | 1.430243
48 | 48 | 980011 | 2013-09-24 03:48 | 71.87 | 35.935 | -45.1 | -90.2 | 5.5 | 125.47 | -12.156 | 80 | 0 | OFF | 32 | 235000 | 883 | 278 | 99 | 6.780177 | 0.4778263 | -90.21712 | 0.03331283 | 1.131064 | 0.09876223 | 6.910118 | 0.2472872 | **** | **** | 1.254792
49 | 49 | 980011 | 2013-09-24 04:03 | 71.87 | 35.935 | -45.1 | -90.2 | 5.5 | 125.8 | -12.109 | 80 | 0 | OFF | 32 | 235000 | 883 | 341 | 106 | 7.210014 | 0.5714181 | -90.3666 | 0.03708989 | 1.117501 | 0.1100756 | 7.214723 | 0.2902037 | **** | **** | 1.466716
50 | 50 | 980011 | 2013-09-24 04:18 | 71.87 | 35.935 | -45.1 | -90.2 | 5.5 | 126.13 | -12.11 | 80 | 0 | OFF | 32 | 175000 | 658 | 273 | 80 | 7.723483 | 0.5791922 | -90.45078 | 0.02862451 | 0.9098515 | 0.07589058 | 5.746403 | 0.2110867 | **** | **** | 1.370132
51 | 51 | 980011 | 2013-09-24 04:29 | 71.87 | 35.935 | -45.1 | -90.2 | 5.5 | 126.46 | -12.112 | 80 | 0 | OFF | 32 | 175000 | 662 | 252 | 86 | 7.847939 | 0.5194127 | -90.46834 | 0.02580109 | 0.9229112 | 0.06767487 | 5.988518 | 0.1939376 | **** | **** | 1.215234
52 | 52 | 980011 | 2013-09-24 04:40 | 71.87 | 35.935 | -45.1 | -90.2 | 7 | 126.46 | -13 | 80 | 0 | OFF | 32 | 1000 | 4 | 1 | 0 | ***** MATRIX NOT INVERTIBLE OR OVERFLOW ERROR *****
53 | 54 | 980011 | 2013-09-24 04:41 | 71.87 | 35.935 | -45.1 | -89.8 | 7 | 116.8 | -12.452 | 80 | 0 | OFF | 32 | 230000 | 866 | 267 | 106 | 5.512939 | 0.4820614 | -89.80681 | 0.04023867 | 1.085525 | 0.1166134 | 6.819331 | 0.2424236 | **** | **** | 1.314658
54 | 55 | 980011 | 2013-09-24 04:55 | 71.87 | 35.935 | -45.1 | -89.8 | 7 | 116.8 | -12.152 | 80 | 0 | OFF | 32 | 230000 | 868 | 256 | 96 | 5.793097 | 0.5894992 | -89.90284 | 0.05029192 | 1.182141 | 0.155953 | 7.463807 | 0.3401148 | **** | **** | 1.521766
55 | 56 | 980011 | 2013-09-24 05:10 | 71.87 | 35.935 | -45.1 | -89.8 | 7 | 116.8 | -11.852 | 80 | 0 | OFF | 32 | 230000 | 865 | 266 | 93 | 7.361733 | 0.5786521 | -89.90625 | 0.04193105 | 1.350323 | 0.1476131 | 7.934806 | 0.408049 | **** | **** | 1.337173
56 | 57 | 980011 | 2013-09-24 05:24 | 71.87 | 35.935 | -45.1 | -89.8 | 7 | 116.8 | -11.552 | 80 | 0 | OFF | 32 | 230000 | 865 | 254 | 109 | 5.817766 | 0.5439392 | -89.97141 | 0.0464443 | 1.186678 | 0.142944 | 7.430255 | 0.3141273 | **** | **** | 1.405094
57 | 58 | 980011 | 2013-09-24 05:39 | 71.87 | 35.935 | -45.1 | -89.8 | 7 | 116.8 | -11.252 | 80 | 0 | OFF | 32 | 230000 | 866 | 257 | 107 | 5.228919 | 0.5426614 | -90.04061 | 0.04857946 | 1.101951 | 0.1426838 | 7.015337 | 0.2818829 | **** | **** | 1.475627
58 | 59 | 980011 | 2013-09-24 05:53 | 71.87 | 35.935 | -45.1 | -89.8 | 12 | 116.8 | -13 | 80 | 0 | OFF | 32 | 1000 | 4 | 2 | 0 | ***** MATRIX NOT INVERTIBLE OR OVERFLOW ERROR *****
59 | 60 | 980011 | 2013-09-24 05:54 | 71.87 | 35.935 | -45.1 | -90.2 | 12 | 100.8 | -9.91 | 80 | 0 | OFF | 32 | 175000 | 659 | 277 | 88 | 7.919145 | 0.4565629 | -90.22634 | 0.02013007 | 0.8381824 | 0.05214458 | 5.38174 | 0.1485365 | **** | **** | 1.092152
60 | 61 | 980011 | 2013-09-24 06:05 | 71.87 | 35.935 | -45.1 | -90.2 | 12 | 104.8 | -9.785 | 80 | 0 | OFF | 32 | 175000 | 662 | 289 | 75 | 7.916271 | 0.5765477 | -90.25356 | 0.0239926 | 0.7985711 | 0.06129204 | 5.136155 | 0.1751954 | **** | **** | 1.391176
61 | 62 | 980011 | 2013-09-24 06:16 | 71.87 | 35.935 | -45.1 | -90.2 | 12 | 108.8 | -9.843 | 80 | 0 | OFF | 32 | 175000 | 660 | 255 | 87 | 7.802814 | 0.4717407 | -90.29571 | 0.02544209 | 0.9989196 | 0.07034055 | 6.621308 | 0.1988088 | **** | **** | 1.067166
62 | 63 | 980011 | 2013-09-24 06:27 | 71.87 | 35.935 | -45.1 | -90.2 | 12 | 112.8 | -10.419 | 80 | 0 | OFF | 32 | 230000 | 871 | 262 | 102 | 10.96938 | 0.6925667 | -90.00481 | 0.03290578 | 1.732767 | 0.157086 | 8.75925 | 0.6800206 | **** | **** | 1.086212
63 | 64 | 980011 | 2013-09-24 06:42 | 71.87 | 35.935 | -45.1 | -90.2 | 12 | 116.8 | -10.702 | 80 | 0 | OFF | 32 | 230000 | 871 | 248 | 102 | 6.216783 | 0.4848548 | -89.96829 | 0.04056326 | 1.273119 | 0.1290795 | 7.886412 | 0.3073137 | **** | **** | 1.185768
64 | 65 | 980011 | 2013-09-24 06:57 | 71.87 | 35.935 | -45.1 | -90.2 | 12 | 120.8 | -10.473 | 80 | 0 | OFF | 32 | 230000 | 870 | 258 | 89 | 9.581156 | 0.6569224 | -90.11713 | 0.03592578 | 1.639837 | 0.1666652 | 8.826546 | 0.6313097 | **** | **** | 1.131459
65 | 66 | 980011 | 2013-09-24 07:11 | 71.87 | 35.935 | -45.1 | -90.2 | 12 | 124.8 | -9.993 | 80 | 0 | OFF | 32 | 175000 | 664 | 227 | 80 | 6.8892 | 0.3954961 | -90.31838 | 0.0217683 | 0.8970912 | 0.05732783 | 5.618289 | 0.1449909 | **** | **** | 0.9689771
66 | 67 | 980011 | 2013-09-24 07:22 | 71.87 | 35.935 | -45.1 | -90.2 | 12 | 128.8 | -9.979 | 80 | 0 | OFF | 32 | 175000 | 657 | 271 | 84 | 7.520703 | 0.4759886 | -90.2732 | 0.02332651 | 0.8863583 | 0.06161354 | 5.490953 | 0.1665653 | **** | **** | 1.142888
67 | 68 | 980011 | 2013-09-24 07:34 | 71.87 | 35.935 | -45.1 | -90.2 | 12 | 132.8 | -10.13 | 80 | 0 | OFF | 32 | 175000 | 662 | 272 | 72 | 8.036418 | 0.5979811 | -90.24904 | 0.02703579 | 0.8802734 | 0.07127235 | 5.428233 | 0.203317 | **** | **** | 1.413888
68 | 53 | 980011 | 2013-09-24 10:08 | 71.87 | 35.935 | -45.1 | -89.8 | 7 | 116.8 | -12.752 | 80 | 0 | OFF | 32 | 276000 | 1049 | 300 | 120 | 5.884663 | 0.4692804 | -89.88947 | 0.0401964 | 1.223857 | 0.1290068 | 7.516213 | 0.2847615 | **** | **** | 1.305691
69 | 17 | 980011 | 2013-09-24 10:28 | 71.87 | 35.935 | -45.1 | -89.8 | 5.5 | 116.8 | -13.098 | 80 | 0 | OFF | 32 | 282000 | 1068 | 290 | 117 | 5.862434 | 0.5153502 | -89.74233 | 0.04670751 | 1.349438 | 0.163785 | 7.578733 | 0.3670026 | **** | **** | 1.384128
70 | 16 | 980011 | 2013-09-24 10:46 | 71.87 | 35.935 | -45.1 | -89.8 | 5.5 | 115.8 | -13.027 | 80 | 0 | OFF | 32 | 282000 | 1074 | 304 | 110 | 9.186603 | 0.8996702 | -89.72475 | 0.04702953 | 1.761922 | 0.2507048 | 8.721181 | 0.9369213 | **** | **** | 1.473402
71 | 15 | 980011 | 2013-09-24 11:04 | 71.87 | 35.935 | -45.1 | -89.8 | 5.5 | 114.8 | -13.027 | 80 | 0 | OFF | 32 | 249183 | 948 | 257 | 109 | 7.752602 | 0.6346062 | -89.69924 | 0.04311973 | 1.612869 | 0.1938606 | 8.767773 | 0.6006059 | **** | **** | 1.202009
72 | 65 | 980011 | 2013-09-24 11:23 | 71.87 | 35.935 | -45.1 | -90.2 | 12 | 120.8 | -10.473 | 80 | 0 | OFF | 32 | 230000 | 870 | 288 | 95 | 7.248022 | 0.6188177 | -90.08666 | 0.04515367 | 1.342291 | 0.1552855 | 7.861731 | 0.4234849 | **** | **** | 1.439971
73 | 69 | 980011 | 2013-09-24 11:38 | 71.87 | 35.935 | -45.1 | -90.1 | 12 | 121 | -10.473 | 80 | 0 | OFF | 32 | 230000 | 876 | 260 | 96 | 9.12235 | 0.7919077 | -89.98672 | 0.04505497 | 1.664359 | 0.21132 | 9.248005 | 0.7697179 | **** | **** | 1.317753
74 | 70 | 980011 | 2013-09-24 11:53 | 71.87 | 35.935 | -45.1 | -90.1 | 12 | 120.6 | -10.473 | 80 | 0 | OFF | 32 | 230000 | 875 | 288 | 99 | 7.806624 | 0.6167172 | -90.02458 | 0.04259766 | 1.413898 | 0.1576799 | 8.168208 | 0.4651648 | **** | **** | 1.355769

## 980011
Runs = | 67
Run : 1 Seq 1 Rec 1 File L3A:980011 Date 23-SEP-2013 17:41:06.26
Mode: MW CENTR_PHI Npts 1 Mon1[ DB]= 1000 * 175 Mon2[CF]=* 1
Temp: Temperature control hardware not installed.
Monx: GE331 [ 1.29790] Wavelength Approx. 1.52339
Drv : 2TM= 71.870 TMFR= 35.935 PSI= -45.100 PHI= -90.200 DSRD= 5.500
Drv : XPOS= 100.800 YPOS= -12.348 ZPOS= 80.000 DSTD= 0.000
Osc : DRIVE oscillation during count OFF.
MWsp: MDCALW.032 DSN ?? NDet 32 LDet 1 CDet 16 RDet 32
MWdc: PhiC= -90.200 PhiW= 0.000 DPhi= 0.113 NSteps= 1
Nam : Use NAME command to store text on this line.
Com : Use COMMENT command to store text on this line.
POINT | PHI | TIME | MON= DB | SIG= 32W | Fit
1 | -91.948 | 653 | 175000 | 66 | 102.2941 | Run 1
2 | -91.839 | 653 | 175000 | 110 | 102.3003
3 | -91.724 | 653 | 175000 | 86 | 102.3268
4 | -91.612 | 653 | 175000 | 101 | 102.4219
5 | -91.5 | 653 | 175000 | 108 | 102.727
6 | -91.394 | 653 | 175000 | 120 | 103.5232
7 | -91.281 | 653 | 175000 | 120 | 105.6293
8 | -91.165 | 653 | 175000 | 105 | 110.5265
9 | -91.049 | 653 | 175000 | 115 | 120.2738
10 | -90.934 | 653 | 175000 | 133 | 136.8648
11 | -90.824 | 653 | 175000 | 149 | 160.034
12 | -90.709 | 653 | 175000 | 195 | 190.0638
13 | -90.595 | 653 | 175000 | 227 | 220.3682
14 | -90.487 | 653 | 175000 | 261 | 242.5457
15 | -90.372 | 653 | 175000 | 255 | 252.2416
16 | -90.256 | 653 | 175000 | 222 | 244.326
17 | -90.14 | 653 | 175000 | 229 | 221.3545
18 | -90.025 | 653 | 175000 | 185 | 190.8927
19 | -89.919 | 653 | 175000 | 152 | 162.959
20 | -89.806 | 653 | 175000 | 165 | 138.5006
21 | -89.691 | 653 | 175000 | 132 | 121.303
22 | -89.577 | 653 | 175000 | 93 | 111.2078
23 | -89.458 | 653 | 175000 | 131 | 105.8585
24 | -89.342 | 653 | 175000 | 99 | 103.5822
25 | -89.235 | 653 | 175000 | 94 | 102.7454
26 | -89.13 | 653 | 175000 | 127 | 102.439
27 | -89.016 | 653 | 175000 | 114 | 102.3309
28 | -88.896 | 653 | 175000 | 98 | 102.3007
29 | -88.791 | 653 | 175000 | 120 | 102.2943
30 | -88.672 | 653 | 175000 | 102 | 102.2927
31 | -88.56 | 653 | 175000 | 97 | 102.2925
32 | -88.452 | 653 | 175000 | 123 | 102.2924
Run : 2 Seq 2 Rec 2 File L3A:980011 Date 23-SEP-2013 17:52:36.81
Mode: MW CENTR_PHI Npts 1 Mon1[ DB]= 1000 * 175 Mon2[CF]=* 1
Temp: Temperature control hardware not installed.
Monx: GE331 [ 1.29790] Wavelength Approx. 1.52339
Drv : 2TM= 71.870 TMFR= 35.935 PSI= -45.100 PHI= -90.200 DSRD= 5.500
Drv : XPOS= 101.800 YPOS= -12.296 ZPOS= 80.000 DSTD= 0.000
Osc : DRIVE oscillation during count OFF.
MWsp: MDCALW.032 DSN ?? NDet 32 LDet 1 CDet 16 RDet 32
MWdc: PhiC= -90.200 PhiW= 0.000 DPhi= 0.113 NSteps= 1
Nam : Use NAME command to store text on this line.
Com : Use COMMENT command to store text on this line.
POINT | PHI | TIME | MON= DB | SIG= 32W | Fit
1 | -91.948 | 653 | 175000 | 92 | 107.2429 | Run 2
2 | -91.839 | 653 | 175000 | 94 | 107.2677
3 | -91.724 | 653 | 175000 | 91 | 107.3556
4 | -91.612 | 653 | 175000 | 108 | 107.6164
5 | -91.5 | 653 | 175000 | 94 | 108.3214
6 | -91.394 | 653 | 175000 | 119 | 109.9016
7 | -91.281 | 653 | 175000 | 94 | 113.5302
8 | -91.165 | 653 | 175000 | 109 | 120.9217
9 | -91.049 | 653 | 175000 | 145 | 133.9888
10 | -90.934 | 653 | 175000 | 155 | 154.0484
11 | -90.824 | 653 | 175000 | 197 | 179.7317
12 | -90.709 | 653 | 175000 | 189 | 210.6305
13 | -90.595 | 653 | 175000 | 261 | 239.8369
14 | -90.487 | 653 | 175000 | 257 | 259.9112
15 | -90.372 | 653 | 175000 | 263 | 267.5442
16 | -90.256 | 653 | 175000 | 250 | 258.7137
17 | -90.14 | 653 | 175000 | 257 | 235.9319
18 | -90.025 | 653 | 175000 | 202 | 205.8204
19 | -89.919 | 653 | 175000 | 170 | 177.5293
20 | -89.806 | 653 | 175000 | 138 | 151.6842
21 | -89.691 | 653 | 175000 | 141 | 132.3706
22 | -89.577 | 653 | 175000 | 137 | 120.1193
23 | -89.458 | 653 | 175000 | 123 | 112.9828
24 | -89.342 | 653 | 175000 | 111 | 109.5841
25 | -89.235 | 653 | 175000 | 130 | 108.171
26 | -89.13 | 653 | 175000 | 111 | 107.5819
27 | -89.016 | 653 | 175000 | 102 | 107.3414
28 | -88.896 | 653 | 175000 | 112 | 107.2617
29 | -88.791 | 653 | 175000 | 125 | 107.2415
30 | -88.672 | 653 | 175000 | 107 | 107.2353
31 | -88.56 | 653 | 175000 | 111 | 107.234
32 | -88.452 | 653 | 175000 | 141 | 107.2337
Run : 3 Seq 3 Rec 3 File L3A:980011 Date 23-SEP-2013 18:03:44.99
Mode: MW CENTR_PHI Npts 1 Mon1[ DB]= 1000 * 175 Mon2[CF]=* 1
Temp: Temperature control hardware not installed.
Monx: GE331 [ 1.29790] Wavelength Approx. 1.52339
Drv : 2TM= 71.870 TMFR= 35.935 PSI= -45.100 PHI= -90.200 DSRD= 5.500
Drv : XPOS= 102.800 YPOS= -12.246 ZPOS= 80.000 DSTD= 0.000
Osc : DRIVE oscillation during count OFF.
MWsp: MDCALW.032 DSN ?? NDet 32 LDet 1 CDet 16 RDet 32
MWdc: PhiC= -90.200 PhiW= 0.000 DPhi= 0.113 NSteps= 1
Nam : Use NAME command to store text on this line.
Com : Use COMMENT command to store text on this line.
POINT | PHI | TIME | MON= DB | SIG= 32W | Fit
1 | -91.948 | 648 | 175000 | 62 | 103.0908 | Run 3
2 | -91.839 | 648 | 175000 | 91 | 103.1484
3 | -91.724 | 648 | 175000 | 103 | 103.3229
4 | -91.612 | 648 | 175000 | 114 | 103.7711
5 | -91.5 | 648 | 175000 | 100 | 104.8371
6 | -91.394 | 648 | 175000 | 119 | 106.9754
7 | -91.281 | 648 | 175000 | 114 | 111.4197
8 | -91.165 | 648 | 175000 | 127 | 119.6997
9 | -91.049 | 648 | 175000 | 130 | 133.2804
10 | -90.934 | 648 | 175000 | 147 | 152.9374
11 | -90.824 | 648 | 175000 | 181 | 177.0892
12 | -90.709 | 648 | 175000 | 207 | 205.4798
13 | -90.595 | 648 | 175000 | 227 | 232.3249
14 | -90.487 | 648 | 175000 | 238 | 251.5684
15 | -90.372 | 648 | 175000 | 273 | 260.8031
16 | -90.256 | 648 | 175000 | 276 | 256.0614
17 | -90.14 | 648 | 175000 | 238 | 238.4501
18 | -90.025 | 648 | 175000 | 201 | 212.606
19 | -89.919 | 648 | 175000 | 182 | 186.2584
20 | -89.806 | 648 | 175000 | 160 | 160.0894
21 | -89.691 | 648 | 175000 | 136 | 138.5706
22 | -89.577 | 648 | 175000 | 137 | 123.3725
23 | -89.458 | 648 | 175000 | 107 | 113.376
24 | -89.342 | 648 | 175000 | 101 | 107.9175
25 | -89.235 | 648 | 175000 | 124 | 105.2966
26 | -89.13 | 648 | 175000 | 110 | 104.0299
27 | -89.016 | 648 | 175000 | 130 | 103.4211
28 | -88.896 | 648 | 175000 | 117 | 103.1778
29 | -88.791 | 648 | 175000 | 110 | 103.1026
30 | -88.672 | 648 | 175000 | 110 | 103.0743
31 | -88.56 | 648 | 175000 | 100 | 103.0667
32 | -88.452 | 648 | 175000 | 112 | 103.0646
Run : 4 Seq 4 Rec 4 File L3A:980011 Date 23-SEP-2013 18:14:42.03
Mode: MW CENTR_PHI Npts 1 Mon1[ DB]= 1000 * 175 Mon2[CF]=* 1
Temp: Temperature control hardware not installed.
Monx: GE331 [ 1.29790] Wavelength Approx. 1.52339
Drv : 2TM= 71.870 TMFR= 35.935 PSI= -45.100 PHI= -90.200 DSRD= 5.500
Drv : XPOS= 103.800 YPOS= -12.230 ZPOS= 80.000 DSTD= 0.000
Osc : DRIVE oscillation during count OFF.
MWsp: MDCALW.032 DSN ?? NDet 32 LDet 1 CDet 16 RDet 32
MWdc: PhiC= -90.200 PhiW= 0.000 DPhi= 0.113 NSteps= 1
Nam : Use NAME command to store text on this line.
Com : Use COMMENT command to store text on this line.
POINT | PHI | TIME | MON= DB | SIG= 32W | Fit
1 | -91.948 | 652 | 175000 | 79 | 99.91332 | Run 4
2 | -91.839 | 652 | 175000 | 77 | 99.94697
3 | -91.724 | 652 | 175000 | 89 | 100.0593
4 | -91.612 | 652 | 175000 | 90 | 100.3749
5 | -91.5 | 652 | 175000 | 101 | 101.1885
6 | -91.394 | 652 | 175000 | 104 | 102.9408
7 | -91.281 | 652 | 175000 | 109 | 106.8274
8 | -91.165 | 652 | 175000 | 135 | 114.5156
9 | -91.049 | 652 | 175000 | 127 | 127.8046
10 | -90.934 | 652 | 175000 | 135 | 147.9054
11 | -90.824 | 652 | 175000 | 167 | 173.4804
12 | -90.709 | 652 | 175000 | 193 | 204.3613
13 | -90.595 | 652 | 175000 | 233 | 234.097
14 | -90.487 | 652 | 175000 | 280 | 255.5524
15 | -90.372 | 652 | 175000 | 307 | 265.6316
16 | -90.256 | 652 | 175000 | 242 | 259.7444
17 | -90.14 | 652 | 175000 | 228 | 239.4109
18 | -90.025 | 652 | 175000 | 192 | 210.3604
19 | -89.919 | 652 | 175000 | 194 | 181.5542
20 | -89.806 | 652 | 175000 | 139 | 153.8751
21 | -89.691 | 652 | 175000 | 147 | 132.0336
22 | -89.577 | 652 | 175000 | 122 | 117.3422
23 | -89.458 | 652 | 175000 | 126 | 108.2158
24 | -89.342 | 652 | 175000 | 120 | 103.5506
25 | -89.235 | 652 | 175000 | 123 | 101.4634
26 | -89.13 | 652 | 175000 | 108 | 100.5262
27 | -89.016 | 652 | 175000 | 105 | 100.1112
28 | -88.896 | 652 | 175000 | 100 | 99.96047
29 | -88.791 | 652 | 175000 | 108 | 99.91839
30 | -88.672 | 652 | 175000 | 105 | 99.90414
31 | -88.56 | 652 | 175000 | 99 | 99.90074
32 | -88.452 | 652 | 175000 | 104 | 99.89993
Run : 5 Seq 5 Rec 5 File L3A:980011 Date 23-SEP-2013 18:25:41.55
Mode: MW CENTR_PHI Npts 1 Mon1[ DB]= 1000 * 175 Mon2[CF]=* 1
Temp: Temperature control hardware not installed.
Monx: GE331 [ 1.29790] Wavelength Approx. 1.52339
Drv : 2TM= 71.870 TMFR= 35.935 PSI= -45.100 PHI= -90.200 DSRD= 5.500
Drv : XPOS= 104.800 YPOS= -12.193 ZPOS= 80.000 DSTD= 0.000
Osc : DRIVE oscillation during count OFF.
MWsp: MDCALW.032 DSN ?? NDet 32 LDet 1 CDet 16 RDet 32
MWdc: PhiC= -90.200 PhiW= 0.000 DPhi= 0.113 NSteps= 1
Nam : Use NAME command to store text on this line.
Com : Use COMMENT command to store text on this line.
POINT | PHI | TIME | MON= DB | SIG= 32W | Fit
1 | -91.948 | 651 | 175000 | 83 | 98.68387 | Run 5
2 | -91.839 | 651 | 175000 | 86 | 98.89818
3 | -91.724 | 651 | 175000 | 75 | 99.42186
4 | -91.612 | 651 | 175000 | 84 | 100.5236
5 | -91.5 | 651 | 175000 | 119 | 102.7074
6 | -91.394 | 651 | 175000 | 108 | 106.4363
7 | -91.281 | 651 | 175000 | 117 | 113.1152
8 | -91.165 | 651 | 175000 | 124 | 123.9467
9 | -91.049 | 651 | 175000 | 124 | 139.6465
10 | -90.934 | 651 | 175000 | 158 | 160.0728
11 | -90.824 | 651 | 175000 | 178 | 183.0485
12 | -90.709 | 651 | 175000 | 220 | 208.1413
13 | -90.595 | 651 | 175000 | 240 | 230.4654
14 | -90.487 | 651 | 175000 | 248 | 245.6849
15 | -90.372 | 651 | 175000 | 272 | 252.4861
16 | -90.256 | 651 | 175000 | 239 | 248.1326
17 | -90.14 | 651 | 175000 | 218 | 233.4547
18 | -90.025 | 651 | 175000 | 224 | 211.6813
19 | -89.919 | 651 | 175000 | 175 | 188.6908
20 | -89.806 | 651 | 175000 | 152 | 164.6122
21 | -89.691 | 651 | 175000 | 142 | 143.3242
22 | -89.577 | 651 | 175000 | 139 | 126.8725
23 | -89.458 | 651 | 175000 | 138 | 114.8094
24 | -89.342 | 651 | 175000 | 113 | 107.3254
25 | -89.235 | 651 | 175000 | 108 | 103.1988
26 | -89.13 | 651 | 175000 | 119 | 100.8914
27 | -89.016 | 651 | 175000 | 109 | 99.58552
28 | -88.896 | 651 | 175000 | 116 | 98.95348
29 | -88.791 | 651 | 175000 | 118 | 98.7133
30 | -88.672 | 651 | 175000 | 82 | 98.60162
31 | -88.56 | 651 | 175000 | 98 | 98.56327
32 | -88.452 | 651 | 175000 | 123 | 98.55009
Run : 6 Seq 6 Rec 6 File L3A:980011 Date 23-SEP-2013 18:36:40.00
Mode: MW CENTR_PHI Npts 1 Mon1[ DB]= 1000 * 175 Mon2[CF]=* 1
Temp: Temperature control hardware not installed.
Monx: GE331 [ 1.29790] Wavelength Approx. 1.52339
Drv : 2TM= 71.870 TMFR= 35.935 PSI= -45.100 PHI= -90.200 DSRD= 5.500
Drv : XPOS= 105.800 YPOS= -12.139 ZPOS= 80.000 DSTD= 0.000
Osc : DRIVE oscillation during count OFF.
MWsp: MDCALW.032 DSN ?? NDet 32 LDet 1 CDet 16 RDet 32
MWdc: PhiC= -90.200 PhiW= 0.000 DPhi= 0.113 NSteps= 1
Nam : Use NAME command to store text on this line.
Com : Use COMMENT command to store text on this line.
POINT | PHI | TIME | MON= DB | SIG= 32W | Fit
1 | -91.948 | 653 | 175000 | 90 | 104.0453 | Run 6
2 | -91.839 | 653 | 175000 | 83 | 104.0508
3 | -91.724 | 653 | 175000 | 85 | 104.0768
4 | -91.612 | 653 | 175000 | 101 | 104.1779
5 | -91.5 | 653 | 175000 | 104 | 104.5264
6 | -91.394 | 653 | 175000 | 98 | 105.4888
7 | -91.281 | 653 | 175000 | 97 | 108.1546
8 | -91.165 | 653 | 175000 | 90 | 114.5716
9 | -91.049 | 653 | 175000 | 135 | 127.6093
10 | -90.934 | 653 | 175000 | 152 | 149.9086
11 | -90.824 | 653 | 175000 | 180 | 180.662
12 | -90.709 | 653 | 175000 | 228 | 219.1479
13 | -90.595 | 653 | 175000 | 261 | 255.2565
14 | -90.487 | 653 | 175000 | 274 | 277.7248
15 | -90.372 | 653 | 175000 | 278 | 281.0926
16 | -90.256 | 653 | 175000 | 264 | 261.9074
17 | -90.14 | 653 | 175000 | 230 | 227.0693
18 | -90.025 | 653 | 175000 | 173 | 188.1677
19 | -89.919 | 653 | 175000 | 150 | 156.75
20 | -89.806 | 653 | 175000 | 149 | 132.3332
21 | -89.691 | 653 | 175000 | 131 | 117.2152
22 | -89.577 | 653 | 175000 | 115 | 109.4614
23 | -89.458 | 653 | 175000 | 138 | 105.9094
24 | -89.342 | 653 | 175000 | 105 | 104.6197
25 | -89.235 | 653 | 175000 | 124 | 104.2167
26 | -89.13 | 653 | 175000 | 116 | 104.0914
27 | -89.016 | 653 | 175000 | 109 | 104.0542
28 | -88.896 | 653 | 175000 | 126 | 104.0457
29 | -88.791 | 653 | 175000 | 112 | 104.0443
30 | -88.672 | 653 | 175000 | 103 | 104.044
31 | -88.56 | 653 | 175000 | 102 | 104.044
32 | -88.452 | 653 | 175000 | 118 | 104.044
Run : 7 Seq 7 Rec 7 File L3A:980011 Date 23-SEP-2013 18:47:40.45
Mode: MW CENTR_PHI Npts 1 Mon1[ DB]= 1000 * 175 Mon2[CF]=* 1
Temp: Temperature control hardware not installed.
Monx: GE331 [ 1.29790] Wavelength Approx. 1.52339
Drv : 2TM= 71.870 TMFR= 35.935 PSI= -45.100 PHI= -90.200 DSRD= 5.500
Drv : XPOS= 106.800 YPOS= -12.128 ZPOS= 80.000 DSTD= 0.000
Osc : DRIVE oscillation during count OFF.
MWsp: MDCALW.032 DSN ?? NDet 32 LDet 1 CDet 16 RDet 32
MWdc: PhiC= -90.200 PhiW= 0.000 DPhi= 0.113 NSteps= 1
Nam : Use NAME command to store text on this line.
Com : Use COMMENT command to store text on this line.
POINT | PHI | TIME | MON= DB | SIG= 32W | Fit
1 | -91.948 | 653 | 175000 | 58 | 97.7769 | Run 7
2 | -91.839 | 653 | 175000 | 93 | 97.81496
3 | -91.724 | 653 | 175000 | 83 | 97.9428
4 | -91.612 | 653 | 175000 | 104 | 98.30244
5 | -91.5 | 653 | 175000 | 108 | 99.22737
6 | -91.394 | 653 | 175000 | 79 | 101.2065
7 | -91.281 | 653 | 175000 | 106 | 105.5482
8 | -91.165 | 653 | 175000 | 135 | 113.9952
9 | -91.049 | 653 | 175000 | 124 | 128.2681
10 | -90.934 | 653 | 175000 | 141 | 149.2249
11 | -90.824 | 653 | 175000 | 176 | 174.8978
12 | -90.709 | 653 | 175000 | 189 | 204.3363
13 | -90.595 | 653 | 175000 | 256 | 230.5278
14 | -90.487 | 653 | 175000 | 243 | 246.8092
15 | -90.372 | 653 | 175000 | 274 | 250.4653
16 | -90.256 | 653 | 175000 | 229 | 238.8748
17 | -90.14 | 653 | 175000 | 201 | 215.3037
18 | -90.025 | 653 | 175000 | 182 | 186.2716
19 | -89.919 | 653 | 175000 | 167 | 160.0178
20 | -89.806 | 653 | 175000 | 135 | 136.6497
21 | -89.691 | 653 | 175000 | 108 | 119.5337
22 | -89.577 | 653 | 175000 | 131 | 108.8389
23 | -89.458 | 653 | 175000 | 123 | 102.678
24 | -89.342 | 653 | 175000 | 130 | 99.76644
25 | -89.235 | 653 | 175000 | 104 | 98.56104
26 | -89.13 | 653 | 175000 | 109 | 98.05926
27 | -89.016 | 653 | 175000 | 91 | 97.85413
28 | -88.896 | 653 | 175000 | 113 | 97.78593
29 | -88.791 | 653 | 175000 | 119 | 97.76856
30 | -88.672 | 653 | 175000 | 101 | 97.76319
31 | -88.56 | 653 | 175000 | 91 | 97.76203
32 | -88.452 | 653 | 175000 | 121 | 97.76178
Run : 8 Seq 8 Rec 8 File L3A:980011 Date 23-SEP-2013 18:58:41.51
Mode: MW CENTR_PHI Npts 1 Mon1[ DB]= 1000 * 175 Mon2[CF]=* 1
Temp: Temperature control hardware not installed.
Monx: GE331 [ 1.29790] Wavelength Approx. 1.52339
Drv : 2TM= 71.870 TMFR= 35.935 PSI= -45.100 PHI= -90.200 DSRD= 5.500
Drv : XPOS= 107.800 YPOS= -12.047 ZPOS= 80.000 DSTD= 0.000
Osc : DRIVE oscillation during count OFF.
MWsp: MDCALW.032 DSN ?? NDet 32 LDet 1 CDet 16 RDet 32
MWdc: PhiC= -90.200 PhiW= 0.000 DPhi= 0.113 NSteps= 1
Nam : Use NAME command to store text on this line.
Com : Use COMMENT command to store text on this line.
POINT | PHI | TIME | MON= DB | SIG= 32W | Fit
1 | -91.948 | 651 | 175000 | 78 | 107.0236 | Run 8
2 | -91.839 | 651 | 175000 | 72 | 107.2036
3 | -91.724 | 651 | 175000 | 106 | 107.6821
4 | -91.612 | 651 | 175000 | 113 | 108.7626
5 | -91.5 | 651 | 175000 | 107 | 111.0291
6 | -91.394 | 651 | 175000 | 128 | 115.0631
7 | -91.281 | 651 | 175000 | 110 | 122.4944
8 | -91.165 | 651 | 175000 | 127 | 134.7083
9 | -91.049 | 651 | 175000 | 157 | 152.3299
10 | -90.934 | 651 | 175000 | 164 | 174.6722
11 | -90.824 | 651 | 175000 | 203 | 198.5494
12 | -90.709 | 651 | 175000 | 234 | 222.3722
13 | -90.595 | 651 | 175000 | 259 | 240.2308
14 | -90.487 | 651 | 175000 | 233 | 248.1837
15 | -90.372 | 651 | 175000 | 253 | 245.101
16 | -90.256 | 651 | 175000 | 225 | 230.7346
17 | -90.14 | 651 | 175000 | 209 | 208.5262
18 | -90.025 | 651 | 175000 | 177 | 183.5019
19 | -89.919 | 651 | 175000 | 148 | 161.5855
20 | -89.806 | 651 | 175000 | 137 | 142.1191
21 | -89.691 | 651 | 175000 | 146 | 127.5634
22 | -89.577 | 651 | 175000 | 139 | 118.0895
23 | -89.458 | 651 | 175000 | 138 | 112.2942
24 | -89.342 | 651 | 175000 | 121 | 109.3303
25 | -89.235 | 651 | 175000 | 102 | 107.9849
26 | -89.13 | 651 | 175000 | 115 | 107.365
27 | -89.016 | 651 | 175000 | 109 | 107.0801
28 | -88.896 | 651 | 175000 | 114 | 106.9709
29 | -88.791 | 651 | 175000 | 117 | 106.9384
30 | -88.672 | 651 | 175000 | 129 | 106.9265
31 | -88.56 | 651 | 175000 | 118 | 106.9234
32 | -88.452 | 651 | 175000 | 114 | 106.9226
Run : 9 Seq 9 Rec 9 File L3A:980011 Date 23-SEP-2013 19:09:40.86
Mode: MW CENTR_PHI Npts 1 Mon1[ DB]= 1000 * 235 Mon2[CF]=* 1
Temp: Temperature control hardware not installed.
Monx: GE331 [ 1.29790] Wavelength Approx. 1.52339
Drv : 2TM= 71.870 TMFR= 35.935 PSI= -45.100 PHI= -90.200 DSRD= 5.500
Drv : XPOS= 108.800 YPOS= -12.251 ZPOS= 80.000 DSTD= 0.000
Osc : DRIVE oscillation during count OFF.
MWsp: MDCALW.032 DSN ?? NDet 32 LDet 1 CDet 16 RDet 32
MWdc: PhiC= -90.200 PhiW= 0.000 DPhi= 0.113 NSteps= 1
Nam : Use NAME command to store text on this line.
Com : Use COMMENT command to store text on this line.
POINT | PHI | TIME | MON= DB | SIG= 32W | Fit
1 | -91.948 | 875 | 235000 | 93 | 124.0827 | Run 9
2 | -91.839 | 875 | 235000 | 116 | 124.8117
3 | -91.724 | 875 | 235000 | 121 | 126.0499
4 | -91.612 | 875 | 235000 | 130 | 127.9268
5 | -91.5 | 875 | 235000 | 132 | 130.7216
6 | -91.394 | 875 | 235000 | 149 | 134.4726
7 | -91.281 | 875 | 235000 | 165 | 139.942
8 | -91.165 | 875 | 235000 | 127 | 147.4063
9 | -91.049 | 875 | 235000 | 156 | 156.9194
10 | -90.934 | 875 | 235000 | 163 | 168.3623
11 | -90.824 | 875 | 235000 | 184 | 180.9432
12 | -90.709 | 875 | 235000 | 185 | 195.2783
13 | -90.595 | 875 | 235000 | 199 | 209.875
14 | -90.487 | 875 | 235000 | 222 | 223.1224
15 | -90.372 | 875 | 235000 | 268 | 235.4948
16 | -90.256 | 875 | 235000 | 257 | 245.0297
17 | -90.14 | 875 | 235000 | 229 | 250.6497
18 | -90.025 | 875 | 235000 | 270 | 251.7741
19 | -89.919 | 875 | 235000 | 258 | 248.7776
20 | -89.806 | 875 | 235000 | 246 | 241.6294
21 | -89.691 | 875 | 235000 | 248 | 230.8846
22 | -89.577 | 875 | 235000 | 191 | 217.7944
23 | -89.458 | 875 | 235000 | 186 | 202.78
24 | -89.342 | 875 | 235000 | 172 | 188.0022
25 | -89.235 | 875 | 235000 | 168 | 175.1075
26 | -89.13 | 875 | 235000 | 174 | 163.7059
27 | -89.016 | 875 | 235000 | 175 | 153.1064
28 | -88.896 | 875 | 235000 | 158 | 144.1078
29 | -88.791 | 875 | 235000 | 130 | 137.9917
30 | -88.672 | 875 | 235000 | 149 | 132.8221
31 | -88.56 | 875 | 235000 | 140 | 129.3804
32 | -88.452 | 875 | 235000 | 155 | 127.086
Run : 10 Seq 10 Rec 10 File L3A:980011 Date 23-SEP-2013 19:24:31.11
Mode: MW CENTR_PHI Npts 1 Mon1[ DB]= 1000 * 235 Mon2[CF]=* 1
Temp: Temperature control hardware not installed.
Monx: GE331 [ 1.29790] Wavelength Approx. 1.52339
Drv : 2TM= 71.870 TMFR= 35.935 PSI= -45.100 PHI= -90.200 DSRD= 5.500
Drv : XPOS= 109.800 YPOS= -12.503 ZPOS= 80.000 DSTD= 0.000
Osc : DRIVE oscillation during count OFF.
MWsp: MDCALW.032 DSN ?? NDet 32 LDet 1 CDet 16 RDet 32
MWdc: PhiC= -90.200 PhiW= 0.000 DPhi= 0.113 NSteps= 1
Nam : Use NAME command to store text on this line.
Com : Use COMMENT command to store text on this line.
POINT | PHI | TIME | MON= DB | SIG= 32W | Fit
1 | -91.948 | 878 | 235000 | 129 | 124.4205 | Run 10
2 | -91.839 | 878 | 235000 | 118 | 124.8607
3 | -91.724 | 878 | 235000 | 125 | 125.6456
4 | -91.612 | 878 | 235000 | 91 | 126.8944
5 | -91.5 | 878 | 235000 | 113 | 128.8437
6 | -91.394 | 878 | 235000 | 141 | 131.5815
7 | -91.281 | 878 | 235000 | 147 | 135.7599
8 | -91.165 | 878 | 235000 | 161 | 141.7398
9 | -91.049 | 878 | 235000 | 141 | 149.7384
10 | -90.934 | 878 | 235000 | 168 | 159.841
11 | -90.824 | 878 | 235000 | 169 | 171.5053
12 | -90.709 | 878 | 235000 | 168 | 185.4996
13 | -90.595 | 878 | 235000 | 216 | 200.5843
14 | -90.487 | 878 | 235000 | 212 | 215.1651
15 | -90.372 | 878 | 235000 | 212 | 229.892
16 | -90.256 | 878 | 235000 | 254 | 242.6359
17 | -90.14 | 878 | 235000 | 265 | 252.0145
18 | -90.025 | 878 | 235000 | 257 | 257.0215
19 | -89.919 | 878 | 235000 | 260 | 257.3793
20 | -89.806 | 878 | 235000 | 268 | 253.2232
21 | -89.691 | 878 | 235000 | 248 | 244.6321
22 | -89.577 | 878 | 235000 | 240 | 232.6487
23 | -89.458 | 878 | 235000 | 200 | 217.7095
24 | -89.342 | 878 | 235000 | 190 | 202.0951
25 | -89.235 | 878 | 235000 | 173 | 187.8432
26 | -89.13 | 878 | 235000 | 164 | 174.7808
27 | -89.016 | 878 | 235000 | 166 | 162.2415
28 | -88.896 | 878 | 235000 | 159 | 151.2699
29 | -88.791 | 878 | 235000 | 154 | 143.6156
30 | -88.672 | 878 | 235000 | 159 | 136.9945
31 | -88.56 | 878 | 235000 | 149 | 132.4891
32 | -88.452 | 878 | 235000 | 156 | 129.4286
Run : 11 Seq 11 Rec 11 File L3A:980011 Date 23-SEP-2013 19:39:17.51
Mode: MW CENTR_PHI Npts 1 Mon1[ DB]= 1000 * 235 Mon2[CF]=* 1
Temp: Temperature control hardware not installed.
Monx: GE331 [ 1.29790] Wavelength Approx. 1.52339
Drv : 2TM= 71.870 TMFR= 35.935 PSI= -45.100 PHI= -90.200 DSRD= 5.500
Drv : XPOS= 110.800 YPOS= -12.650 ZPOS= 80.000 DSTD= 0.000
Osc : DRIVE oscillation during count OFF.
MWsp: MDCALW.032 DSN ?? NDet 32 LDet 1 CDet 16 RDet 32
MWdc: PhiC= -90.200 PhiW= 0.000 DPhi= 0.113 NSteps= 1
Nam : Use NAME command to store text on this line.
Com : Use COMMENT command to store text on this line.
POINT | PHI | TIME | MON= DB | SIG= 32W | Fit
1 | -91.948 | 874 | 235000 | 103 | 124.0757 | Run 11
2 | -91.839 | 874 | 235000 | 111 | 124.3914
3 | -91.724 | 874 | 235000 | 111 | 124.9644
4 | -91.612 | 874 | 235000 | 133 | 125.8927
5 | -91.5 | 874 | 235000 | 146 | 127.369
6 | -91.394 | 874 | 235000 | 140 | 129.4815
7 | -91.281 | 874 | 235000 | 149 | 132.7696
8 | -91.165 | 874 | 235000 | 127 | 137.5771
9 | -91.049 | 874 | 235000 | 149 | 144.1557
10 | -90.934 | 874 | 235000 | 162 | 152.6671
11 | -90.824 | 874 | 235000 | 153 | 162.7445
12 | -90.709 | 874 | 235000 | 180 | 175.1718
13 | -90.595 | 874 | 235000 | 169 | 188.9924
14 | -90.487 | 874 | 235000 | 198 | 202.8272
15 | -90.372 | 874 | 235000 | 207 | 217.4143
16 | -90.256 | 874 | 235000 | 233 | 230.8129
17 | -90.14 | 874 | 235000 | 280 | 241.6574
18 | -90.025 | 874 | 235000 | 245 | 248.8135
19 | -89.919 | 874 | 235000 | 268 | 251.5856
20 | -89.806 | 874 | 235000 | 246 | 250.2072
21 | -89.691 | 874 | 235000 | 245 | 244.3672
22 | -89.577 | 874 | 235000 | 219 | 234.7641
23 | -89.458 | 874 | 235000 | 231 | 221.725
24 | -89.342 | 874 | 235000 | 211 | 207.2808
25 | -89.235 | 874 | 235000 | 187 | 193.5112
26 | -89.13 | 874 | 235000 | 158 | 180.4339
27 | -89.016 | 874 | 235000 | 168 | 167.4574
28 | -88.896 | 874 | 235000 | 150 | 155.723
29 | -88.791 | 874 | 235000 | 165 | 147.2848
30 | -88.672 | 874 | 235000 | 147 | 139.772
31 | -88.56 | 874 | 235000 | 171 | 134.508
32 | -88.452 | 874 | 235000 | 129 | 130.8327
Run : 12 Seq 12 Rec 12 File L3A:980011 Date 23-SEP-2013 19:54:10.75
Mode: MW CENTR_PHI Npts 1 Mon1[ DB]= 1000 * 235 Mon2[CF]=* 1
Temp: Temperature control hardware not installed.
Monx: GE331 [ 1.29790] Wavelength Approx. 1.52339
Drv : 2TM= 71.870 TMFR= 35.935 PSI= -45.100 PHI= -90.200 DSRD= 5.500
Drv : XPOS= 111.800 YPOS= -12.782 ZPOS= 80.000 DSTD= 0.000
Osc : DRIVE oscillation during count OFF.
MWsp: MDCALW.032 DSN ?? NDet 32 LDet 1 CDet 16 RDet 32
MWdc: PhiC= -90.200 PhiW= 0.000 DPhi= 0.113 NSteps= 1
Nam : Use NAME command to store text on this line.
Com : Use COMMENT command to store text on this line.
POINT | PHI | TIME | MON= DB | SIG= 32W | Fit
1 | -91.948 | 874 | 235000 | 93 | 116.5801 | Run 12
2 | -91.839 | 874 | 235000 | 106 | 117.175
3 | -91.724 | 874 | 235000 | 121 | 118.1543
4 | -91.612 | 874 | 235000 | 115 | 119.6023
5 | -91.5 | 874 | 235000 | 125 | 121.7202
6 | -91.394 | 874 | 235000 | 131 | 124.5323
7 | -91.281 | 874 | 235000 | 152 | 128.6165
8 | -91.165 | 874 | 235000 | 141 | 134.2113
9 | -91.049 | 874 | 235000 | 131 | 141.4315
10 | -90.934 | 874 | 235000 | 164 | 150.3107
11 | -90.824 | 874 | 235000 | 149 | 160.3915
12 | -90.709 | 874 | 235000 | 146 | 172.4043
13 | -90.595 | 874 | 235000 | 186 | 185.4165
14 | -90.487 | 874 | 235000 | 186 | 198.2291
15 | -90.372 | 874 | 235000 | 222 | 211.6601
16 | -90.256 | 874 | 235000 | 225 | 224.1042
17 | -90.14 | 874 | 235000 | 256 | 234.509
18 | -90.025 | 874 | 235000 | 251 | 241.978
19 | -89.919 | 874 | 235000 | 252 | 245.8027
20 | -89.806 | 874 | 235000 | 272 | 246.3197
21 | -89.691 | 874 | 235000 | 239 | 243.0355
22 | -89.577 | 874 | 235000 | 245 | 236.2674
23 | -89.458 | 874 | 235000 | 215 | 226.0877
24 | -89.342 | 874 | 235000 | 178 | 213.9324
25 | -89.235 | 874 | 235000 | 214 | 201.5732
26 | -89.13 | 874 | 235000 | 169 | 189.0956
27 | -89.016 | 874 | 235000 | 175 | 175.8768
28 | -88.896 | 874 | 235000 | 151 | 163.0056
29 | -88.791 | 874 | 235000 | 169 | 153.0161
30 | -88.672 | 874 | 235000 | 152 | 143.3745
31 | -88.56 | 874 | 235000 | 164 | 135.9861
32 | -88.452 | 874 | 235000 | 159 | 130.3366
Run : 13 Seq 13 Rec 13 File L3A:980011 Date 23-SEP-2013 20:08:51.45
Mode: MW CENTR_PHI Npts 1 Mon1[ DB]= 1000 * 235 Mon2[CF]=* 1
Temp: Temperature control hardware not installed.
Monx: GE331 [ 1.29790] Wavelength Approx. 1.52339
Drv : 2TM= 71.870 TMFR= 35.935 PSI= -45.100 PHI= -90.200 DSRD= 5.500
Drv : XPOS= 112.800 YPOS= -12.827 ZPOS= 80.000 DSTD= 0.000
Osc : DRIVE oscillation during count OFF.
MWsp: MDCALW.032 DSN ?? NDet 32 LDet 1 CDet 16 RDet 32
MWdc: PhiC= -90.200 PhiW= 0.000 DPhi= 0.113 NSteps= 1
Nam : Use NAME command to store text on this line.
Com : Use COMMENT command to store text on this line.
POINT | PHI | TIME | MON= DB | SIG= 32W | Fit
1 | -91.948 | 875 | 235000 | 83 | 104.9071 | Run 13
2 | -91.839 | 875 | 235000 | 104 | 106.6796
3 | -91.724 | 875 | 235000 | 119 | 109.2398
4 | -91.612 | 875 | 235000 | 130 | 112.5819
5 | -91.5 | 875 | 235000 | 109 | 116.9353
6 | -91.394 | 875 | 235000 | 135 | 122.1361
7 | -91.281 | 875 | 235000 | 142 | 128.973
8 | -91.165 | 875 | 235000 | 132 | 137.4749
9 | -91.049 | 875 | 235000 | 169 | 147.5
10 | -90.934 | 875 | 235000 | 144 | 158.8554
11 | -90.824 | 875 | 235000 | 150 | 170.8422
12 | -90.709 | 875 | 235000 | 205 | 184.2174
13 | -90.595 | 875 | 235000 | 170 | 197.8667
14 | -90.487 | 875 | 235000 | 203 | 210.6385
15 | -90.372 | 875 | 235000 | 234 | 223.4432
16 | -90.256 | 875 | 235000 | 216 | 234.8455
17 | -90.14 | 875 | 235000 | 282 | 244.0579
18 | -90.025 | 875 | 235000 | 266 | 250.4638
19 | -89.919 | 875 | 235000 | 296 | 253.6074
20 | -89.806 | 875 | 235000 | 242 | 253.8401
21 | -89.691 | 875 | 235000 | 254 | 250.7621
22 | -89.577 | 875 | 235000 | 240 | 244.607
23 | -89.458 | 875 | 235000 | 223 | 235.3055
24 | -89.342 | 875 | 235000 | 212 | 223.9867
25 | -89.235 | 875 | 235000 | 210 | 212.1562
26 | -89.13 | 875 | 235000 | 185 | 199.7996
27 | -89.016 | 875 | 235000 | 183 | 186.1396
28 | -88.896 | 875 | 235000 | 163 | 172.1075
29 | -88.791 | 875 | 235000 | 171 | 160.5524
30 | -88.672 | 875 | 235000 | 162 | 148.6356
31 | -88.56 | 875 | 235000 | 159 | 138.78
32 | -88.452 | 875 | 235000 | 128 | 130.617
Run : 14 Seq 14 Rec 14 File L3A:980011 Date 23-SEP-2013 20:23:35.29
Mode: MW CENTR_PHI Npts 1 Mon1[ DB]= 1000 * 235 Mon2[CF]=* 1
Temp: Temperature control hardware not installed.
Monx: GE331 [ 1.29790] Wavelength Approx. 1.52339
Drv : 2TM= 71.870 TMFR= 35.935 PSI= -45.100 PHI= -90.200 DSRD= 5.500
Drv : XPOS= 113.800 YPOS= -12.916 ZPOS= 80.000 DSTD= 0.000
Osc : DRIVE oscillation during count OFF.
MWsp: MDCALW.032 DSN ?? NDet 32 LDet 1 CDet 16 RDet 32
MWdc: PhiC= -90.200 PhiW= 0.000 DPhi= 0.113 NSteps= 1
Nam : Use NAME command to store text on this line.
Com : Use COMMENT command to store text on this line.
POINT | PHI | TIME | MON= DB | SIG= 32W | Fit
1 | -91.948 | 880 | 235000 | 107 | 117.0148 | Run 14
2 | -91.839 | 880 | 235000 | 92 | 117.2735
3 | -91.724 | 880 | 235000 | 130 | 117.742
4 | -91.612 | 880 | 235000 | 117 | 118.5007
5 | -91.5 | 880 | 235000 | 112 | 119.7087
6 | -91.394 | 880 | 235000 | 136 | 121.4415
7 | -91.281 | 880 | 235000 | 142 | 124.1499
8 | -91.165 | 880 | 235000 | 158 | 128.1341
9 | -91.049 | 880 | 235000 | 127 | 133.6306
10 | -90.934 | 880 | 235000 | 153 | 140.8158
11 | -90.824 | 880 | 235000 | 139 | 149.429
12 | -90.709 | 880 | 235000 | 153 | 160.2136
13 | -90.595 | 880 | 235000 | 168 | 172.4366
14 | -90.487 | 880 | 235000 | 173 | 184.9543
15 | -90.372 | 880 | 235000 | 210 | 198.5445
16 | -90.256 | 880 | 235000 | 203 | 211.5498
17 | -90.14 | 880 | 235000 | 233 | 222.7519
18 | -90.025 | 880 | 235000 | 224 | 231.0452
19 | -89.919 | 880 | 235000 | 232 | 235.4982
20 | -89.806 | 880 | 235000 | 238 | 236.425
21 | -89.691 | 880 | 235000 | 256 | 233.2346
22 | -89.577 | 880 | 235000 | 231 | 226.2792
23 | -89.458 | 880 | 235000 | 215 | 215.7359
24 | -89.342 | 880 | 235000 | 210 | 203.2364
25 | -89.235 | 880 | 235000 | 178 | 190.7202
26 | -89.13 | 880 | 235000 | 161 | 178.3446
27 | -89.016 | 880 | 235000 | 168 | 165.5866
28 | -88.896 | 880 | 235000 | 156 | 153.5928
29 | -88.791 | 880 | 235000 | 149 | 144.6453
30 | -88.672 | 880 | 235000 | 135 | 136.3866
31 | -88.56 | 880 | 235000 | 127 | 130.3777
32 | -88.452 | 880 | 235000 | 144 | 126.0272
Run : 15 Seq 15 Rec 15 File L3A:980011 Date 23-SEP-2013 20:38:28.41
Mode: MW CENTR_PHI Npts 1 Mon1[ DB]= 1000 * 235 Mon2[CF]=* 1
Temp: Temperature control hardware not installed.
Monx: GE331 [ 1.29790] Wavelength Approx. 1.52339
Drv : 2TM= 71.870 TMFR= 35.935 PSI= -45.100 PHI= -90.200 DSRD= 5.500
Drv : XPOS= 114.800 YPOS= -13.027 ZPOS= 80.000 DSTD= 0.000
Osc : DRIVE oscillation during count OFF.
MWsp: MDCALW.032 DSN ?? NDet 32 LDet 1 CDet 16 RDet 32
MWdc: PhiC= -90.200 PhiW= 0.000 DPhi= 0.113 NSteps= 1
Nam : Use NAME command to store text on this line.
Com : Use COMMENT command to store text on this line.
POINT | PHI | TIME | MON= DB | SIG= 32W | Fit
1 | -91.948 | 877 | 235000 | 79 | 98.99502 | Run 15
2 | -91.839 | 877 | 235000 | 98 | 100.7342
3 | -91.724 | 877 | 235000 | 116 | 103.1514
4 | -91.612 | 877 | 235000 | 107 | 106.1956
5 | -91.5 | 877 | 235000 | 117 | 110.0344
6 | -91.394 | 877 | 235000 | 118 | 114.4906
7 | -91.281 | 877 | 235000 | 138 | 120.1981
8 | -91.165 | 877 | 235000 | 126 | 127.1272
9 | -91.049 | 877 | 235000 | 143 | 135.1289
10 | -90.934 | 877 | 235000 | 140 | 144.0378
11 | -90.824 | 877 | 235000 | 152 | 153.3192
12 | -90.709 | 877 | 235000 | 156 | 163.5807
13 | -90.595 | 877 | 235000 | 150 | 174.0011
14 | -90.487 | 877 | 235000 | 175 | 183.7547
15 | -90.372 | 877 | 235000 | 210 | 193.5994
16 | -90.256 | 877 | 235000 | 202 | 202.5108
17 | -90.14 | 877 | 235000 | 193 | 209.9478
18 | -90.025 | 877 | 235000 | 232 | 215.4722
19 | -89.919 | 877 | 235000 | 258 | 218.6698
20 | -89.806 | 877 | 235000 | 230 | 219.9
21 | -89.691 | 877 | 235000 | 208 | 218.7776
22 | -89.577 | 877 | 235000 | 220 | 215.364
23 | -89.458 | 877 | 235000 | 203 | 209.5626
24 | -89.342 | 877 | 235000 | 199 | 202.0281
25 | -89.235 | 877 | 235000 | 203 | 193.7832
26 | -89.13 | 877 | 235000 | 170 | 184.837
27 | -89.016 | 877 | 235000 | 181 | 174.5718
28 | -88.896 | 877 | 235000 | 142 | 163.603
29 | -88.791 | 877 | 235000 | 148 | 154.2143
30 | -88.672 | 877 | 235000 | 156 | 144.139
31 | -88.56 | 877 | 235000 | 133 | 135.4413
32 | -88.452 | 877 | 235000 | 152 | 127.9221
Run : 16 Seq 16 Rec 16 File L3A:980011 Date 23-SEP-2013 20:53:14.62
Mode: MW CENTR_PHI Npts 1 Mon1[ DB]= 1000 * 235 Mon2[CF]=* 1
Temp: Temperature control hardware not installed.
Monx: GE331 [ 1.29790] Wavelength Approx. 1.52339
Drv : 2TM= 71.870 TMFR= 35.935 PSI= -45.100 PHI= -90.200 DSRD= 5.500
Drv : XPOS= 115.800 YPOS= -13.027 ZPOS= 80.000 DSTD= 0.000
Osc : DRIVE oscillation during count OFF.
MWsp: MDCALW.032 DSN ?? NDet 32 LDet 1 CDet 16 RDet 32
MWdc: PhiC= -90.200 PhiW= 0.000 DPhi= 0.113 NSteps= 1
Nam : Use NAME command to store text on this line.
Com : Use COMMENT command to store text on this line.
POINT | PHI | TIME | MON= DB | SIG= 32W | Fit
1 | -91.948 | 877 | 235000 | 90 | 104.9352 | Run 16
2 | -91.839 | 877 | 235000 | 99 | 106.5208
3 | -91.724 | 877 | 235000 | 103 | 108.7382
4 | -91.612 | 877 | 235000 | 119 | 111.5493
5 | -91.5 | 877 | 235000 | 133 | 115.1184
6 | -91.394 | 877 | 235000 | 118 | 119.2907
7 | -91.281 | 877 | 235000 | 155 | 124.6748
8 | -91.165 | 877 | 235000 | 147 | 131.2661
9 | -91.049 | 877 | 235000 | 134 | 138.9469
10 | -90.934 | 877 | 235000 | 132 | 147.5822
11 | -90.824 | 877 | 235000 | 152 | 156.6727
12 | -90.709 | 877 | 235000 | 150 | 166.8393
13 | -90.595 | 877 | 235000 | 190 | 177.3009
14 | -90.487 | 877 | 235000 | 191 | 187.2396
15 | -90.372 | 877 | 235000 | 178 | 197.4525
16 | -90.256 | 877 | 235000 | 199 | 206.9178
17 | -90.14 | 877 | 235000 | 222 | 215.0813
18 | -90.025 | 877 | 235000 | 227 | 221.4707
19 | -89.919 | 877 | 235000 | 237 | 225.5595
20 | -89.806 | 877 | 235000 | 224 | 227.7937
21 | -89.691 | 877 | 235000 | 243 | 227.6962
22 | -89.577 | 877 | 235000 | 255 | 225.2441
23 | -89.458 | 877 | 235000 | 219 | 220.331
24 | -89.342 | 877 | 235000 | 220 | 213.5007
25 | -89.235 | 877 | 235000 | 186 | 205.7339
26 | -89.13 | 877 | 235000 | 184 | 197.0824
27 | -89.016 | 877 | 235000 | 179 | 186.9387
28 | -88.896 | 877 | 235000 | 157 | 175.8868
29 | -88.791 | 877 | 235000 | 187 | 166.2691
30 | -88.672 | 877 | 235000 | 146 | 155.7914
31 | -88.56 | 877 | 235000 | 153 | 146.6132
32 | -88.452 | 877 | 235000 | 160 | 138.5725
Run : 17 Seq 17 Rec 17 File L3A:980011 Date 23-SEP-2013 21:07:58.96
Mode: MW CENTR_PHI Npts 1 Mon1[ DB]= 1000 * 235 Mon2[CF]=* 1
Temp: Temperature control hardware not installed.
Monx: GE331 [ 1.29790] Wavelength Approx. 1.52339
Drv : 2TM= 71.870 TMFR= 35.935 PSI= -45.100 PHI= -90.200 DSRD= 5.500
Drv : XPOS= 116.800 YPOS= -13.098 ZPOS= 80.000 DSTD= 0.000
Osc : DRIVE oscillation during count OFF.
MWsp: MDCALW.032 DSN ?? NDet 32 LDet 1 CDet 16 RDet 32
MWdc: PhiC= -90.200 PhiW= 0.000 DPhi= 0.113 NSteps= 1
Nam : Use NAME command to store text on this line.
Com : Use COMMENT command to store text on this line.
POINT | PHI | TIME | MON= DB | SIG= 32W | Fit
1 | -91.948 | 878 | 235000 | 115 | 113.499 | Run 17
2 | -91.839 | 878 | 235000 | 102 | 114.7234
3 | -91.724 | 878 | 235000 | 121 | 116.4728
4 | -91.612 | 878 | 235000 | 117 | 118.7357
5 | -91.5 | 878 | 235000 | 117 | 121.6618
6 | -91.394 | 878 | 235000 | 129 | 125.1388
7 | -91.281 | 878 | 235000 | 132 | 129.693
8 | -91.165 | 878 | 235000 | 141 | 135.3462
9 | -91.049 | 878 | 235000 | 128 | 142.0153
10 | -90.934 | 878 | 235000 | 159 | 149.5915
11 | -90.824 | 878 | 235000 | 159 | 157.6328
12 | -90.709 | 878 | 235000 | 146 | 166.6826
13 | -90.595 | 878 | 235000 | 195 | 176.0335
14 | -90.487 | 878 | 235000 | 189 | 184.9309
15 | -90.372 | 878 | 235000 | 164 | 194.0609
16 | -90.256 | 878 | 235000 | 210 | 202.4756
17 | -90.14 | 878 | 235000 | 234 | 209.6471
18 | -90.025 | 878 | 235000 | 228 | 215.1304
19 | -89.919 | 878 | 235000 | 226 | 218.4724
20 | -89.806 | 878 | 235000 | 221 | 220.0291
21 | -89.691 | 878 | 235000 | 229 | 219.398
22 | -89.577 | 878 | 235000 | 232 | 216.6046
23 | -89.458 | 878 | 235000 | 214 | 211.5673
24 | -89.342 | 878 | 235000 | 196 | 204.8704
25 | -89.235 | 878 | 235000 | 172 | 197.4631
26 | -89.13 | 878 | 235000 | 157 | 189.3869
27 | -89.016 | 878 | 235000 | 173 | 180.1062
28 | -88.896 | 878 | 235000 | 183 | 170.2027
29 | -88.791 | 878 | 235000 | 166 | 161.7559
30 | -88.672 | 878 | 235000 | 174 | 152.741
31 | -88.56 | 878 | 235000 | 143 | 145.0165
32 | -88.452 | 878 | 235000 | 167 | 138.3966
Run : 18 Seq 18 Rec 18 File L3A:980011 Date 23-SEP-2013 21:23:01.73
Mode: MW CENTR_PHI Npts 1 Mon1[ DB]= 1000 * 235 Mon2[CF]=* 1
Temp: Temperature control hardware not installed.
Monx: GE331 [ 1.29790] Wavelength Approx. 1.52339
Drv : 2TM= 71.870 TMFR= 35.935 PSI= -45.100 PHI= -89.800 DSRD= 5.500
Drv : XPOS= 117.800 YPOS= -13.083 ZPOS= 80.000 DSTD= 0.000
Osc : DRIVE oscillation during count OFF.
MWsp: MDCALW.032 DSN ?? NDet 32 LDet 1 CDet 16 RDet 32
MWdc: PhiC= -89.800 PhiW= 0.000 DPhi= 0.113 NSteps= 1
Nam : Use NAME command to store text on this line.
Com : Use COMMENT command to store text on this line.
POINT | PHI | TIME | MON= DB | SIG= 32W | Fit
1 | -91.548 | 876 | 235000 | 106 | 121.4163 | Run 18
2 | -91.439 | 876 | 235000 | 110 | 123.4163
3 | -91.324 | 876 | 235000 | 131 | 126.2312
4 | -91.212 | 876 | 235000 | 110 | 129.7981
5 | -91.1 | 876 | 235000 | 139 | 134.2918
6 | -90.994 | 876 | 235000 | 140 | 139.4677
7 | -90.881 | 876 | 235000 | 153 | 145.9957
8 | -90.765 | 876 | 235000 | 164 | 153.7268
9 | -90.649 | 876 | 235000 | 142 | 162.3451
10 | -90.534 | 876 | 235000 | 188 | 171.4999
11 | -90.424 | 876 | 235000 | 179 | 180.4868
12 | -90.309 | 876 | 235000 | 192 | 189.6856
13 | -90.195 | 876 | 235000 | 190 | 198.1133
14 | -90.087 | 876 | 235000 | 203 | 205.0027
15 | -89.972 | 876 | 235000 | 248 | 210.7118
16 | -89.856 | 876 | 235000 | 203 | 214.3798
17 | -89.74 | 876 | 235000 | 234 | 215.682
18 | -89.625 | 876 | 235000 | 205 | 214.5426
19 | -89.519 | 876 | 235000 | 227 | 211.4177
20 | -89.406 | 876 | 235000 | 203 | 206.1145
21 | -89.291 | 876 | 235000 | 184 | 198.991
22 | -89.177 | 876 | 235000 | 185 | 190.6722
23 | -89.058 | 876 | 235000 | 170 | 181.2001
24 | -88.942 | 876 | 235000 | 151 | 171.7239
25 | -88.835 | 876 | 235000 | 163 | 163.1805
26 | -88.73 | 876 | 235000 | 170 | 155.2821
27 | -88.616 | 876 | 235000 | 152 | 147.4974
28 | -88.496 | 876 | 235000 | 138 | 140.3701
29 | -88.391 | 876 | 235000 | 146 | 135.095
30 | -88.272 | 876 | 235000 | 150 | 130.1879
31 | -88.16 | 876 | 235000 | 141 | 126.5364
32 | -88.052 | 876 | 235000 | 137 | 123.8002
Run : 19 Seq 19 Rec 19 File L3A:980011 Date 23-SEP-2013 21:37:49.07
Mode: MW CENTR_PHI Npts 1 Mon1[ DB]= 1000 * 235 Mon2[CF]=* 1
Temp: Temperature control hardware not installed.
Monx: GE331 [ 1.29790] Wavelength Approx. 1.52339
Drv : 2TM= 71.870 TMFR= 35.935 PSI= -45.100 PHI= -89.800 DSRD= 5.500
Drv : XPOS= 118.800 YPOS= -13.084 ZPOS= 80.000 DSTD= 0.000
Osc : DRIVE oscillation during count OFF.
MWsp: MDCALW.032 DSN ?? NDet 32 LDet 1 CDet 16 RDet 32
MWdc: PhiC= -89.800 PhiW= 0.000 DPhi= 0.113 NSteps= 1
Nam : Use NAME command to store text on this line.
Com : Use COMMENT command to store text on this line.
POINT | PHI | TIME | MON= DB | SIG= 32W | Fit
1 | -91.548 | 876 | 235000 | 123 | 140.0189 | Run 19
2 | -91.439 | 876 | 235000 | 136 | 140.2822
3 | -91.324 | 876 | 235000 | 152 | 140.8173
4 | -91.212 | 876 | 235000 | 144 | 141.7719
5 | -91.1 | 876 | 235000 | 143 | 143.412
6 | -90.994 | 876 | 235000 | 140 | 145.8977
7 | -90.881 | 876 | 235000 | 149 | 149.9234
8 | -90.765 | 876 | 235000 | 152 | 155.934
9 | -90.649 | 876 | 235000 | 170 | 164.1457
10 | -90.534 | 876 | 235000 | 177 | 174.49
11 | -90.424 | 876 | 235000 | 187 | 186.0999
12 | -90.309 | 876 | 235000 | 181 | 199.2244
13 | -90.195 | 876 | 235000 | 219 | 211.9984
14 | -90.087 | 876 | 235000 | 234 | 222.5242
15 | -89.972 | 876 | 235000 | 223 | 230.6035
16 | -89.856 | 876 | 235000 | 243 | 234.3046
17 | -89.74 | 876 | 235000 | 253 | 232.9601
18 | -89.625 | 876 | 235000 | 211 | 226.8546
19 | -89.519 | 876 | 235000 | 223 | 217.8076
20 | -89.406 | 876 | 235000 | 197 | 205.8167
21 | -89.291 | 876 | 235000 | 180 | 192.6339
22 | -89.177 | 876 | 235000 | 169 | 179.9909
23 | -89.058 | 876 | 235000 | 185 | 168.3634
24 | -88.942 | 876 | 235000 | 170 | 159.177
25 | -88.835 | 876 | 235000 | 168 | 152.7071
26 | -88.73 | 876 | 235000 | 168 | 148.0791
27 | -88.616 | 876 | 235000 | 134 | 144.6566
28 | -88.496 | 876 | 235000 | 120 | 142.4119
29 | -88.391 | 876 | 235000 | 134 | 141.2417
30 | -88.272 | 876 | 235000 | 148 | 140.49
31 | -88.16 | 876 | 235000 | 145 | 140.12
32 | -88.052 | 876 | 235000 | 164 | 139.9379
Run : 20 Seq 20 Rec 20 File L3A:980011 Date 23-SEP-2013 21:52:34.94
Mode: MW CENTR_PHI Npts 1 Mon1[ DB]= 1000 * 235 Mon2[CF]=* 1
Temp: Temperature control hardware not installed.
Monx: GE331 [ 1.29790] Wavelength Approx. 1.52339
Drv : 2TM= 71.870 TMFR= 35.935 PSI= -45.100 PHI= -89.800 DSRD= 5.500
Drv : XPOS= 119.800 YPOS= -13.011 ZPOS= 80.000 DSTD= 0.000
Osc : DRIVE oscillation during count OFF.
MWsp: MDCALW.032 DSN ?? NDet 32 LDet 1 CDet 16 RDet 32
MWdc: PhiC= -89.800 PhiW= 0.000 DPhi= 0.113 NSteps= 1
Nam : Use NAME command to store text on this line.
Com : Use COMMENT command to store text on this line.
POINT | PHI | TIME | MON= DB | SIG= 32W | Fit
1 | -91.548 | 878 | 235000 | 92 | 134.0151 | Run 20
2 | -91.439 | 878 | 235000 | 99 | 134.5649
3 | -91.324 | 878 | 235000 | 112 | 135.6129
4 | -91.212 | 878 | 235000 | 161 | 137.3711
5 | -91.1 | 878 | 235000 | 127 | 140.2215
6 | -90.994 | 878 | 235000 | 140 | 144.3155
7 | -90.881 | 878 | 235000 | 146 | 150.6107
8 | -90.765 | 878 | 235000 | 165 | 159.5364
9 | -90.649 | 878 | 235000 | 182 | 171.1344
10 | -90.534 | 878 | 235000 | 186 | 185.0566
11 | -90.424 | 878 | 235000 | 184 | 199.9751
12 | -90.309 | 878 | 235000 | 215 | 216.0598
13 | -90.195 | 878 | 235000 | 253 | 230.9101
14 | -90.087 | 878 | 235000 | 244 | 242.3833
15 | -89.972 | 878 | 235000 | 253 | 250.2856
16 | -89.856 | 878 | 235000 | 249 | 252.645
17 | -89.74 | 878 | 235000 | 232 | 249.0211
18 | -89.625 | 878 | 235000 | 287 | 240.048
19 | -89.519 | 878 | 235000 | 209 | 228.1098
20 | -89.406 | 878 | 235000 | 216 | 213.0402
21 | -89.291 | 878 | 235000 | 186 | 196.9383
22 | -89.177 | 878 | 235000 | 162 | 181.7497
23 | -89.058 | 878 | 235000 | 163 | 167.9019
24 | -88.942 | 878 | 235000 | 174 | 156.9885
25 | -88.835 | 878 | 235000 | 154 | 149.2826
26 | -88.73 | 878 | 235000 | 152 | 143.7351
27 | -88.616 | 878 | 235000 | 171 | 139.59
28 | -88.496 | 878 | 235000 | 154 | 136.8304
29 | -88.391 | 878 | 235000 | 161 | 135.3653
30 | -88.272 | 878 | 235000 | 156 | 134.4036
31 | -88.16 | 878 | 235000 | 164 | 133.9179
32 | -88.052 | 878 | 235000 | 164 | 133.6719
Run : 21 Seq 21 Rec 21 File L3A:980011 Date 23-SEP-2013 22:07:21.03
Mode: MW CENTR_PHI Npts 1 Mon1[ DB]= 1000 * 235 Mon2[CF]=* 1
Temp: Temperature control hardware not installed.
Monx: GE331 [ 1.29790] Wavelength Approx. 1.52339
Drv : 2TM= 71.870 TMFR= 35.935 PSI= -45.100 PHI= -89.800 DSRD= 5.500
Drv : XPOS= 120.800 YPOS= -12.978 ZPOS= 80.000 DSTD= 0.000
Osc : DRIVE oscillation during count OFF.
MWsp: MDCALW.032 DSN ?? NDet 32 LDet 1 CDet 16 RDet 32
MWdc: PhiC= -89.800 PhiW= 0.000 DPhi= 0.113 NSteps= 1
Nam : Use NAME command to store text on this line.
Com : Use COMMENT command to store text on this line.
POINT | PHI | TIME | MON= DB | SIG= 32W | Fit
1 | -91.548 | 881 | 235000 | 140 | 142.7949 | Run 21
2 | -91.439 | 881 | 235000 | 121 | 142.902
3 | -91.324 | 881 | 235000 | 131 | 143.1535
4 | -91.212 | 881 | 235000 | 125 | 143.6678
5 | -91.1 | 881 | 235000 | 124 | 144.6698
6 | -90.994 | 881 | 235000 | 146 | 146.3706
7 | -90.881 | 881 | 235000 | 155 | 149.4345
8 | -90.765 | 881 | 235000 | 142 | 154.4994
9 | -90.649 | 881 | 235000 | 152 | 162.0986
10 | -90.534 | 881 | 235000 | 176 | 172.5133
11 | -90.424 | 881 | 235000 | 207 | 185.098
12 | -90.309 | 881 | 235000 | 208 | 200.3036
13 | -90.195 | 881 | 235000 | 229 | 216.0437
14 | -90.087 | 881 | 235000 | 200 | 229.78
15 | -89.972 | 881 | 235000 | 231 | 241.0416
16 | -89.856 | 881 | 235000 | 263 | 246.9922
17 | -89.74 | 881 | 235000 | 263 | 246.4246
18 | -89.625 | 881 | 235000 | 233 | 239.5294
19 | -89.519 | 881 | 235000 | 236 | 228.6407
20 | -89.406 | 881 | 235000 | 213 | 214.0397
21 | -89.291 | 881 | 235000 | 198 | 198.1463
22 | -89.177 | 881 | 235000 | 153 | 183.2819
23 | -89.058 | 881 | 235000 | 175 | 170.1254
24 | -88.942 | 881 | 235000 | 170 | 160.2423
25 | -88.835 | 881 | 235000 | 180 | 153.6767
26 | -88.73 | 881 | 235000 | 164 | 149.2738
27 | -88.616 | 881 | 235000 | 145 | 146.254
28 | -88.496 | 881 | 235000 | 146 | 144.4448
29 | -88.391 | 881 | 235000 | 149 | 143.5899
30 | -88.272 | 881 | 235000 | 165 | 143.0954
31 | -88.16 | 881 | 235000 | 160 | 142.8795
32 | -88.052 | 881 | 235000 | 174 | 142.7856
Run : 22 Seq 22 Rec 22 File L3A:980011 Date 23-SEP-2013 22:22:09.33
Mode: MW CENTR_PHI Npts 1 Mon1[ DB]= 1000 * 235 Mon2[CF]=* 1
Temp: Temperature control hardware not installed.
Monx: GE331 [ 1.29790] Wavelength Approx. 1.52339
Drv : 2TM= 71.870 TMFR= 35.935 PSI= -45.100 PHI= -89.800 DSRD= 5.500
Drv : XPOS= 121.800 YPOS= -12.789 ZPOS= 80.000 DSTD= 0.000
Osc : DRIVE oscillation during count OFF.
MWsp: MDCALW.032 DSN ?? NDet 32 LDet 1 CDet 16 RDet 32
MWdc: PhiC= -89.800 PhiW= 0.000 DPhi= 0.113 NSteps= 1
Nam : Use NAME command to store text on this line.
Com : Use COMMENT command to store text on this line.
POINT | PHI | TIME | MON= DB | SIG= 32W | Fit
1 | -91.548 | 879 | 235000 | 89 | 126.8002 | Run 22
2 | -91.439 | 879 | 235000 | 111 | 128.3089
3 | -91.324 | 879 | 235000 | 130 | 130.729
4 | -91.212 | 879 | 235000 | 134 | 134.1846
5 | -91.1 | 879 | 235000 | 133 | 139.0225
6 | -90.994 | 879 | 235000 | 167 | 145.1217
7 | -90.881 | 879 | 235000 | 161 | 153.4425
8 | -90.765 | 879 | 235000 | 166 | 163.9909
9 | -90.649 | 879 | 235000 | 184 | 176.3961
10 | -90.534 | 879 | 235000 | 169 | 190.0642
11 | -90.424 | 879 | 235000 | 196 | 203.7165
12 | -90.309 | 879 | 235000 | 241 | 217.6237
13 | -90.195 | 879 | 235000 | 214 | 229.9198
14 | -90.087 | 879 | 235000 | 246 | 239.1747
15 | -89.972 | 879 | 235000 | 265 | 245.5305
16 | -89.856 | 879 | 235000 | 246 | 247.6245
17 | -89.74 | 879 | 235000 | 235 | 245.1544
18 | -89.625 | 879 | 235000 | 263 | 238.4663
19 | -89.519 | 879 | 235000 | 221 | 229.1647
20 | -89.406 | 879 | 235000 | 205 | 216.8496
21 | -89.291 | 879 | 235000 | 192 | 202.8911
22 | -89.177 | 879 | 235000 | 195 | 188.7596
23 | -89.058 | 879 | 235000 | 172 | 174.7404
24 | -88.942 | 879 | 235000 | 154 | 162.5501
25 | -88.835 | 879 | 235000 | 157 | 152.9806
26 | -88.73 | 879 | 235000 | 154 | 145.2754
27 | -88.616 | 879 | 235000 | 145 | 138.741
28 | -88.496 | 879 | 235000 | 128 | 133.6955
29 | -88.391 | 879 | 235000 | 141 | 130.5609
30 | -88.272 | 879 | 235000 | 145 | 128.1319
31 | -88.16 | 879 | 235000 | 145 | 126.6535
32 | -88.052 | 879 | 235000 | 155 | 125.7481
Run : 23 Seq 23 Rec 23 File L3A:980011 Date 23-SEP-2013 22:36:56.33
Mode: MW CENTR_PHI Npts 1 Mon1[ DB]= 1000 * 235 Mon2[CF]=* 1
Temp: Temperature control hardware not installed.
Monx: GE331 [ 1.29790] Wavelength Approx. 1.52339
Drv : 2TM= 71.870 TMFR= 35.935 PSI= -45.100 PHI= -89.800 DSRD= 5.500
Drv : XPOS= 122.800 YPOS= -12.712 ZPOS= 80.000 DSTD= 0.000
Osc : DRIVE oscillation during count OFF.
MWsp: MDCALW.032 DSN ?? NDet 32 LDet 1 CDet 16 RDet 32
MWdc: PhiC= -89.800 PhiW= 0.000 DPhi= 0.113 NSteps= 1
Nam : Use NAME command to store text on this line.
Com : Use COMMENT command to store text on this line.
POINT | PHI | TIME | MON= DB | SIG= 32W | Fit
1 | -91.548 | 881 | 235000 | 92 | 130.9946 | Run 23
2 | -91.439 | 881 | 235000 | 121 | 132.4558
3 | -91.324 | 881 | 235000 | 117 | 134.7873
4 | -91.212 | 881 | 235000 | 153 | 138.0953
5 | -91.1 | 881 | 235000 | 123 | 142.6924
6 | -90.994 | 881 | 235000 | 146 | 148.4398
7 | -90.881 | 881 | 235000 | 156 | 156.2043
8 | -90.765 | 881 | 235000 | 185 | 165.9313
9 | -90.649 | 881 | 235000 | 176 | 177.2098
10 | -90.534 | 881 | 235000 | 185 | 189.4283
11 | -90.424 | 881 | 235000 | 205 | 201.3878
12 | -90.309 | 881 | 235000 | 219 | 213.2552
13 | -90.195 | 881 | 235000 | 233 | 223.3597
14 | -90.087 | 881 | 235000 | 220 | 230.5214
15 | -89.972 | 881 | 235000 | 248 | 234.8129
16 | -89.856 | 881 | 235000 | 224 | 235.1991
17 | -89.74 | 881 | 235000 | 257 | 231.5834
18 | -89.625 | 881 | 235000 | 217 | 224.4434
19 | -89.519 | 881 | 235000 | 239 | 215.3733
20 | -89.406 | 881 | 235000 | 179 | 203.9597
21 | -89.291 | 881 | 235000 | 154 | 191.5059
22 | -89.177 | 881 | 235000 | 198 | 179.2869
23 | -89.058 | 881 | 235000 | 162 | 167.5034
24 | -88.942 | 881 | 235000 | 158 | 157.5274
25 | -88.835 | 881 | 235000 | 154 | 149.8858
26 | -88.73 | 881 | 235000 | 159 | 143.8726
27 | -88.616 | 881 | 235000 | 173 | 138.8915
28 | -88.496 | 881 | 235000 | 163 | 135.1412
29 | -88.391 | 881 | 235000 | 144 | 132.8685
30 | -88.272 | 881 | 235000 | 134 | 131.1501
31 | -88.16 | 881 | 235000 | 154 | 130.1313
32 | -88.052 | 881 | 235000 | 136 | 129.523
Run : 24 Seq 24 Rec 24 File L3A:980011 Date 23-SEP-2013 22:51:45.52
Mode: MW CENTR_PHI Npts 1 Mon1[ DB]= 1000 * 235 Mon2[CF]=* 1
Temp: Temperature control hardware not installed.
Monx: GE331 [ 1.29790] Wavelength Approx. 1.52339
Drv : 2TM= 71.870 TMFR= 35.935 PSI= -45.100 PHI= -90.000 DSRD= 5.500
Drv : XPOS= 123.800 YPOS= -12.533 ZPOS= 80.000 DSTD= 0.000
Osc : DRIVE oscillation during count OFF.
MWsp: MDCALW.032 DSN ?? NDet 32 LDet 1 CDet 16 RDet 32
MWdc: PhiC= -90.000 PhiW= 0.000 DPhi= 0.113 NSteps= 1
Nam : Use NAME command to store text on this line.
Com : Use COMMENT command to store text on this line.
POINT | PHI | TIME | MON= DB | SIG= 32W | Fit
1 | -91.758 | 878 | 235000 | 99 | 125.5584 | Run 24
2 | -91.649 | 878 | 235000 | 143 | 127.2158
3 | -91.534 | 878 | 235000 | 104 | 129.7678
4 | -91.422 | 878 | 235000 | 118 | 133.2796
5 | -91.31 | 878 | 235000 | 124 | 138.0406
6 | -91.204 | 878 | 235000 | 149 | 143.8835
7 | -91.091 | 878 | 235000 | 176 | 151.6755
8 | -90.975 | 878 | 235000 | 160 | 161.3701
9 | -90.859 | 878 | 235000 | 174 | 172.6191
10 | -90.744 | 878 | 235000 | 169 | 184.9242
11 | -90.634 | 878 | 235000 | 193 | 197.2131
12 | -90.519 | 878 | 235000 | 214 | 209.8389
13 | -90.405 | 878 | 235000 | 232 | 221.2439
14 | -90.297 | 878 | 235000 | 239 | 230.2
15 | -90.182 | 878 | 235000 | 242 | 236.966
16 | -90.066 | 878 | 235000 | 277 | 240.2772
17 | -89.95 | 878 | 235000 | 245 | 239.7402
18 | -89.835 | 878 | 235000 | 233 | 235.46
19 | -89.729 | 878 | 235000 | 222 | 228.5548
20 | -89.616 | 878 | 235000 | 192 | 218.6876
21 | -89.501 | 878 | 235000 | 168 | 206.8277
22 | -89.387 | 878 | 235000 | 204 | 194.1807
23 | -89.268 | 878 | 235000 | 181 | 180.9761
24 | -89.152 | 878 | 235000 | 177 | 168.8766
25 | -89.045 | 878 | 235000 | 171 | 158.874
26 | -88.94 | 878 | 235000 | 175 | 150.3944
27 | -88.826 | 878 | 235000 | 144 | 142.7908
28 | -88.706 | 878 | 235000 | 144 | 136.5379
29 | -88.601 | 878 | 235000 | 131 | 132.3939
30 | -88.482 | 878 | 235000 | 137 | 128.9601
31 | -88.37 | 878 | 235000 | 147 | 126.7105
32 | -88.262 | 878 | 235000 | 151 | 125.2275
Run : 25 Seq 25 Rec 25 File L3A:980011 Date 23-SEP-2013 23:06:36.27
Mode: MW CENTR_PHI Npts 1 Mon1[ DB]= 1000 * 235 Mon2[CF]=* 1
Temp: Temperature control hardware not installed.
Monx: GE331 [ 1.29790] Wavelength Approx. 1.52339
Drv : 2TM= 71.870 TMFR= 35.935 PSI= -45.100 PHI= -90.000 DSRD= 5.500
Drv : XPOS= 124.800 YPOS= -12.401 ZPOS= 80.000 DSTD= 0.000
Osc : DRIVE oscillation during count OFF.
MWsp: MDCALW.032 DSN ?? NDet 32 LDet 1 CDet 16 RDet 32
MWdc: PhiC= -90.000 PhiW= 0.000 DPhi= 0.113 NSteps= 1
Nam : Use NAME command to store text on this line.
Com : Use COMMENT command to store text on this line.
POINT | PHI | TIME | MON= DB | SIG= 32W | Fit
1 | -91.758 | 880 | 235000 | 107 | 134.3823 | Run 25
2 | -91.649 | 880 | 235000 | 112 | 135.1284
3 | -91.534 | 880 | 235000 | 116 | 136.4874
4 | -91.422 | 880 | 235000 | 145 | 138.6722
5 | -91.31 | 880 | 235000 | 133 | 142.0799
6 | -91.204 | 880 | 235000 | 154 | 146.8091
7 | -91.091 | 880 | 235000 | 160 | 153.8554
8 | -90.975 | 880 | 235000 | 168 | 163.5559
9 | -90.859 | 880 | 235000 | 156 | 175.8345
10 | -90.744 | 880 | 235000 | 195 | 190.2457
11 | -90.634 | 880 | 235000 | 194 | 205.4067
12 | -90.519 | 880 | 235000 | 234 | 221.5125
13 | -90.405 | 880 | 235000 | 239 | 236.2166
14 | -90.297 | 880 | 235000 | 263 | 247.5019
15 | -90.182 | 880 | 235000 | 262 | 255.2729
16 | -90.066 | 880 | 235000 | 264 | 257.6629
17 | -89.95 | 880 | 235000 | 258 | 254.2529
18 | -89.835 | 880 | 235000 | 228 | 245.6082
19 | -89.729 | 880 | 235000 | 243 | 233.968
20 | -89.616 | 880 | 235000 | 202 | 219.0841
21 | -89.501 | 880 | 235000 | 179 | 202.9263
22 | -89.387 | 880 | 235000 | 188 | 187.3932
23 | -89.268 | 880 | 235000 | 191 | 172.9077
24 | -89.152 | 880 | 235000 | 170 | 161.1877
25 | -89.045 | 880 | 235000 | 163 | 152.6747
26 | -88.94 | 880 | 235000 | 166 | 146.3603
27 | -88.826 | 880 | 235000 | 134 | 141.4803
28 | -88.706 | 880 | 235000 | 155 | 138.1006
29 | -88.601 | 880 | 235000 | 140 | 136.2295
30 | -88.482 | 880 | 235000 | 135 | 134.9459
31 | -88.37 | 880 | 235000 | 163 | 134.2646
32 | -88.262 | 880 | 235000 | 166 | 133.9017
Run : 26 Seq 26 Rec 26 File L3A:980011 Date 23-SEP-2013 23:21:25.65
Mode: MW CENTR_PHI Npts 1 Mon1[ DB]= 1000 * 175 Mon2[CF]=* 1
Temp: Temperature control hardware not installed.
Monx: GE331 [ 1.29790] Wavelength Approx. 1.52339
Drv : 2TM= 71.870 TMFR= 35.935 PSI= -45.100 PHI= -90.200 DSRD= 5.500
Drv : XPOS= 125.800 YPOS= -12.259 ZPOS= 80.000 DSTD= 0.000
Osc : DRIVE oscillation during count OFF.
MWsp: MDCALW.032 DSN ?? NDet 32 LDet 1 CDet 16 RDet 32
MWdc: PhiC= -90.200 PhiW= 0.000 DPhi= 0.113 NSteps= 1
Nam : Use NAME command to store text on this line.
Com : Use COMMENT command to store text on this line.
POINT | PHI | TIME | MON= DB | SIG= 32W | Fit
1 | -91.948 | 652 | 175000 | 95 | 100.0384 | Run 26
2 | -91.839 | 652 | 175000 | 103 | 100.8653
3 | -91.724 | 652 | 175000 | 82 | 102.3996
4 | -91.612 | 652 | 175000 | 86 | 104.8955
5 | -91.5 | 652 | 175000 | 116 | 108.8053
6 | -91.394 | 652 | 175000 | 115 | 114.2149
7 | -91.281 | 652 | 175000 | 126 | 122.1872
8 | -91.165 | 652 | 175000 | 121 | 132.9377
9 | -91.049 | 652 | 175000 | 137 | 146.116
10 | -90.934 | 652 | 175000 | 172 | 160.8925
11 | -90.824 | 652 | 175000 | 182 | 175.4993
12 | -90.709 | 652 | 175000 | 197 | 189.6886
13 | -90.595 | 652 | 175000 | 202 | 200.9243
14 | -90.487 | 652 | 175000 | 210 | 207.5503
15 | -90.372 | 652 | 175000 | 238 | 209.3085
16 | -90.256 | 652 | 175000 | 191 | 205.2927
17 | -90.14 | 652 | 175000 | 202 | 196.0861
18 | -90.025 | 652 | 175000 | 145 | 183.1817
19 | -89.919 | 652 | 175000 | 179 | 169.456
20 | -89.806 | 652 | 175000 | 154 | 154.4873
21 | -89.691 | 652 | 175000 | 144 | 140.3137
22 | -89.577 | 652 | 175000 | 137 | 128.2927
23 | -89.458 | 652 | 175000 | 125 | 118.3786
24 | -89.342 | 652 | 175000 | 105 | 111.2913
25 | -89.235 | 652 | 175000 | 126 | 106.7238
26 | -89.13 | 652 | 175000 | 133 | 103.7075
27 | -89.016 | 652 | 175000 | 105 | 101.6454
28 | -88.896 | 652 | 175000 | 120 | 100.3982
29 | -88.791 | 652 | 175000 | 98 | 99.79619
30 | -88.672 | 652 | 175000 | 84 | 99.43653
31 | -88.56 | 652 | 175000 | 97 | 99.27229
32 | -88.452 | 652 | 175000 | 113 | 99.19683
Run : 27 Seq 27 Rec 27 File L3A:980011 Date 23-SEP-2013 23:32:27.25
Mode: MW CENTR_PHI Npts 1 Mon1[ DB]= 1000 * 175 Mon2[CF]=* 1
Temp: Temperature control hardware not installed.
Monx: GE331 [ 1.29790] Wavelength Approx. 1.52339
Drv : 2TM= 71.870 TMFR= 35.935 PSI= -45.100 PHI= -90.200 DSRD= 5.500
Drv : XPOS= 126.800 YPOS= -12.264 ZPOS= 80.000 DSTD= 0.000
Osc : DRIVE oscillation during count OFF.
MWsp: MDCALW.032 DSN ?? NDet 32 LDet 1 CDet 16 RDet 32
MWdc: PhiC= -90.200 PhiW= 0.000 DPhi= 0.113 NSteps= 1
Nam : Use NAME command to store text on this line.
Com : Use COMMENT command to store text on this line.
POINT | PHI | TIME | MON= DB | SIG= 32W | Fit
1 | -91.948 | 656 | 175000 | 82 | 104.029 | Run 27
2 | -91.839 | 656 | 175000 | 85 | 104.0538
3 | -91.724 | 656 | 175000 | 114 | 104.1472
4 | -91.612 | 656 | 175000 | 84 | 104.4378
5 | -91.5 | 656 | 175000 | 91 | 105.2522
6 | -91.394 | 656 | 175000 | 103 | 107.1212
7 | -91.281 | 656 | 175000 | 107 | 111.4663
8 | -91.165 | 656 | 175000 | 128 | 120.3131
9 | -91.049 | 656 | 175000 | 157 | 135.7121
10 | -90.934 | 656 | 175000 | 151 | 158.5882
11 | -90.824 | 656 | 175000 | 178 | 186.367
12 | -90.709 | 656 | 175000 | 201 | 217.0831
13 | -90.595 | 656 | 175000 | 257 | 242.1215
14 | -90.487 | 656 | 175000 | 265 | 254.3177
15 | -90.372 | 656 | 175000 | 271 | 251.0365
16 | -90.256 | 656 | 175000 | 210 | 231.8956
17 | -90.14 | 656 | 175000 | 197 | 202.8935
18 | -90.025 | 656 | 175000 | 170 | 172.2327
19 | -89.919 | 656 | 175000 | 162 | 147.7482
20 | -89.806 | 656 | 175000 | 126 | 128.4482
21 | -89.691 | 656 | 175000 | 108 | 116.0631
22 | -89.577 | 656 | 175000 | 126 | 109.3493
23 | -89.458 | 656 | 175000 | 117 | 106.0358
24 | -89.342 | 656 | 175000 | 104 | 104.7138
25 | -89.235 | 656 | 175000 | 114 | 104.254
26 | -89.13 | 656 | 175000 | 113 | 104.0933
27 | -89.016 | 656 | 175000 | 120 | 104.039
28 | -88.896 | 656 | 175000 | 96 | 104.0244
29 | -88.791 | 656 | 175000 | 130 | 104.0214
30 | -88.672 | 656 | 175000 | 96 | 104.0207
31 | -88.56 | 656 | 175000 | 117 | 104.0206
32 | -88.452 | 656 | 175000 | 128 | 104.0206
Run : 28 Seq 28 Rec 28 File L3A:980011 Date 23-SEP-2013 23:43:31.75
Mode: MW CENTR_PHI Npts 1 Mon1[ DB]= 1000 * 175 Mon2[CF]=* 1
Temp: Temperature control hardware not installed.
Monx: GE331 [ 1.29790] Wavelength Approx. 1.52339
Drv : 2TM= 71.870 TMFR= 35.935 PSI= -45.100 PHI= -90.200 DSRD= 5.500
Drv : XPOS= 127.800 YPOS= -12.346 ZPOS= 80.000 DSTD= 0.000
Osc : DRIVE oscillation during count OFF.
MWsp: MDCALW.032 DSN ?? NDet 32 LDet 1 CDet 16 RDet 32
MWdc: PhiC= -90.200 PhiW= 0.000 DPhi= 0.113 NSteps= 1
Nam : Use NAME command to store text on this line.
Com : Use COMMENT command to store text on this line.
POINT | PHI | TIME | MON= DB | SIG= 32W | Fit
1 | -91.948 | 653 | 175000 | 63 | 98.8882 | Run 28
2 | -91.839 | 653 | 175000 | 102 | 98.92324
3 | -91.724 | 653 | 175000 | 100 | 99.04334
4 | -91.612 | 653 | 175000 | 104 | 99.38644
5 | -91.5 | 653 | 175000 | 98 | 100.2778
6 | -91.394 | 653 | 175000 | 100 | 102.1943
7 | -91.281 | 653 | 175000 | 97 | 106.397
8 | -91.165 | 653 | 175000 | 127 | 114.5211
9 | -91.049 | 653 | 175000 | 119 | 128.0647
10 | -90.934 | 653 | 175000 | 152 | 147.5252
11 | -90.824 | 653 | 175000 | 173 | 170.6291
12 | -90.709 | 653 | 175000 | 203 | 195.8944
13 | -90.595 | 653 | 175000 | 196 | 216.6097
14 | -90.487 | 653 | 175000 | 244 | 227.2378
15 | -90.372 | 653 | 175000 | 223 | 225.7539
16 | -90.256 | 653 | 175000 | 222 | 211.4023
17 | -90.14 | 653 | 175000 | 192 | 188.3877
18 | -90.025 | 653 | 175000 | 143 | 162.957
19 | -89.919 | 653 | 175000 | 141 | 141.7125
20 | -89.806 | 653 | 175000 | 135 | 124.1051
21 | -89.691 | 653 | 175000 | 121 | 112.1159
22 | -89.577 | 653 | 175000 | 99 | 105.163
23 | -89.458 | 653 | 175000 | 102 | 101.4587
24 | -89.342 | 653 | 175000 | 130 | 99.84728
25 | -89.235 | 653 | 175000 | 112 | 99.23329
26 | -89.13 | 653 | 175000 | 95 | 98.9978
27 | -89.016 | 653 | 175000 | 124 | 98.90955
28 | -88.896 | 653 | 175000 | 115 | 98.88293
29 | -88.791 | 653 | 175000 | 87 | 98.87681
30 | -88.672 | 653 | 175000 | 102 | 98.8751
31 | -88.56 | 653 | 175000 | 97 | 98.87476
32 | -88.452 | 653 | 175000 | 102 | 98.8747
Run : 29 Seq 29 Rec 29 File L3A:980011 Date 23-SEP-2013 23:54:32.59
Mode: MW CENTR_PHI Npts 1 Mon1[ DB]= 1000 * 175 Mon2[CF]=* 1
Temp: Temperature control hardware not installed.
Monx: GE331 [ 1.29790] Wavelength Approx. 1.52339
Drv : 2TM= 71.870 TMFR= 35.935 PSI= -45.100 PHI= -90.200 DSRD= 5.500
Drv : XPOS= 128.800 YPOS= -12.344 ZPOS= 80.000 DSTD= 0.000
Osc : DRIVE oscillation during count OFF.
MWsp: MDCALW.032 DSN ?? NDet 32 LDet 1 CDet 16 RDet 32
MWdc: PhiC= -90.200 PhiW= 0.000 DPhi= 0.113 NSteps= 1
Nam : Use NAME command to store text on this line.
Com : Use COMMENT command to store text on this line.
POINT | PHI | TIME | MON= DB | SIG= 32W | Fit
1 | -91.948 | 655 | 175000 | 68 | 102.6803 | Run 29
2 | -91.839 | 655 | 175000 | 90 | 102.6886
3 | -91.724 | 655 | 175000 | 83 | 102.7227
4 | -91.612 | 655 | 175000 | 99 | 102.839
5 | -91.5 | 655 | 175000 | 110 | 103.1967
6 | -91.394 | 655 | 175000 | 102 | 104.0959
7 | -91.281 | 655 | 175000 | 94 | 106.3943
8 | -91.165 | 655 | 175000 | 123 | 111.5729
9 | -91.049 | 655 | 175000 | 123 | 121.6012
10 | -90.934 | 655 | 175000 | 133 | 138.2817
11 | -90.824 | 655 | 175000 | 151 | 161.156
12 | -90.709 | 655 | 175000 | 194 | 190.3934
13 | -90.595 | 655 | 175000 | 230 | 219.6226
14 | -90.487 | 655 | 175000 | 235 | 240.9435
15 | -90.372 | 655 | 175000 | 252 | 250.3815
16 | -90.256 | 655 | 175000 | 272 | 243.0749
17 | -90.14 | 655 | 175000 | 207 | 221.2941
18 | -90.025 | 655 | 175000 | 168 | 192.0168
19 | -89.919 | 655 | 175000 | 181 | 164.7678
20 | -89.806 | 655 | 175000 | 137 | 140.4788
21 | -89.691 | 655 | 175000 | 121 | 123.0157
22 | -89.577 | 655 | 175000 | 124 | 112.4908
23 | -89.458 | 655 | 175000 | 135 | 106.7393
24 | -89.342 | 655 | 175000 | 130 | 104.2032
25 | -89.235 | 655 | 175000 | 128 | 103.2346
26 | -89.13 | 655 | 175000 | 106 | 102.8657
27 | -89.016 | 655 | 175000 | 111 | 102.7296
28 | -88.896 | 655 | 175000 | 111 | 102.6896
29 | -88.791 | 655 | 175000 | 122 | 102.6807
30 | -88.672 | 655 | 175000 | 106 | 102.6784
31 | -88.56 | 655 | 175000 | 94 | 102.6779
32 | -88.452 | 655 | 175000 | 109 | 102.6778
Run : 30 Seq 30 Rec 30 File L3A:980011 Date 24-SEP-2013 00:05:35.41
Mode: MW CENTR_PHI Npts 1 Mon1[ DB]= 1000 * 175 Mon2[CF]=* 1
Temp: Temperature control hardware not installed.
Monx: GE331 [ 1.29790] Wavelength Approx. 1.52339
Drv : 2TM= 71.870 TMFR= 35.935 PSI= -45.100 PHI= -90.200 DSRD= 5.500
Drv : XPOS= 129.800 YPOS= -12.448 ZPOS= 80.000 DSTD= 0.000
Osc : DRIVE oscillation during count OFF.
MWsp: MDCALW.032 DSN ?? NDet 32 LDet 1 CDet 16 RDet 32
MWdc: PhiC= -90.200 PhiW= 0.000 DPhi= 0.113 NSteps= 1
Nam : Use NAME command to store text on this line.
Com : Use COMMENT command to store text on this line.
POINT | PHI | TIME | MON= DB | SIG= 32W | Fit
1 | -91.948 | 660 | 175000 | 93 | 105.6959 | Run 30
2 | -91.839 | 660 | 175000 | 85 | 105.7002
3 | -91.724 | 660 | 175000 | 96 | 105.7187
4 | -91.612 | 660 | 175000 | 99 | 105.7849
5 | -91.5 | 660 | 175000 | 91 | 105.9976
6 | -91.394 | 660 | 175000 | 95 | 106.5557
7 | -91.281 | 660 | 175000 | 112 | 108.0467
8 | -91.165 | 660 | 175000 | 120 | 111.5643
9 | -91.049 | 660 | 175000 | 103 | 118.7058
10 | -90.934 | 660 | 175000 | 146 | 131.1763
11 | -90.824 | 660 | 175000 | 141 | 149.1563
12 | -90.709 | 660 | 175000 | 191 | 173.4641
13 | -90.595 | 660 | 175000 | 183 | 199.5265
14 | -90.487 | 660 | 175000 | 239 | 220.6077
15 | -90.372 | 660 | 175000 | 222 | 233.057
16 | -90.256 | 660 | 175000 | 226 | 231.2536
17 | -90.14 | 660 | 175000 | 220 | 215.6405
18 | -90.025 | 660 | 175000 | 202 | 191.4371
19 | -89.919 | 660 | 175000 | 168 | 167.1919
20 | -89.806 | 660 | 175000 | 139 | 144.3892
21 | -89.691 | 660 | 175000 | 116 | 127.2091
22 | -89.577 | 660 | 175000 | 116 | 116.4122
23 | -89.458 | 660 | 175000 | 126 | 110.2777
24 | -89.342 | 660 | 175000 | 122 | 107.4704
25 | -89.235 | 660 | 175000 | 121 | 106.3613
26 | -89.13 | 660 | 175000 | 115 | 105.9258
27 | -89.016 | 660 | 175000 | 116 | 105.7602
28 | -88.896 | 660 | 175000 | 119 | 105.7101
29 | -88.791 | 660 | 175000 | 121 | 105.6986
30 | -88.672 | 660 | 175000 | 134 | 105.6954
31 | -88.56 | 660 | 175000 | 91 | 105.6948
32 | -88.452 | 660 | 175000 | 114 | 105.6947
Run : 31 Seq 31 Rec 31 File L3A:980011 Date 24-SEP-2013 00:16:43.64
Mode: MW CENTR_PHI Npts 1 Mon1[ DB]= 1000 * 175 Mon2[CF]=* 1
Temp: Temperature control hardware not installed.
Monx: GE331 [ 1.29790] Wavelength Approx. 1.52339
Drv : 2TM= 71.870 TMFR= 35.935 PSI= -45.100 PHI= -90.200 DSRD= 5.500
Drv : XPOS= 130.800 YPOS= -12.463 ZPOS= 80.000 DSTD= 0.000
Osc : DRIVE oscillation during count OFF.
MWsp: MDCALW.032 DSN ?? NDet 32 LDet 1 CDet 16 RDet 32
MWdc: PhiC= -90.200 PhiW= 0.000 DPhi= 0.113 NSteps= 1
Nam : Use NAME command to store text on this line.
Com : Use COMMENT command to store text on this line.
POINT | PHI | TIME | MON= DB | SIG= 32W | Fit
1 | -91.948 | 658 | 175000 | 48 | 94.05567 | Run 31
2 | -91.839 | 658 | 175000 | 83 | 94.15406
3 | -91.724 | 658 | 175000 | 103 | 94.41964
4 | -91.612 | 658 | 175000 | 82 | 95.03323
5 | -91.5 | 658 | 175000 | 92 | 96.35984
6 | -91.394 | 658 | 175000 | 99 | 98.80991
7 | -91.281 | 658 | 175000 | 106 | 103.5365
8 | -91.165 | 658 | 175000 | 119 | 111.7706
9 | -91.049 | 658 | 175000 | 115 | 124.5293
10 | -90.934 | 658 | 175000 | 142 | 142.1791
11 | -90.824 | 658 | 175000 | 157 | 163.1702
12 | -90.709 | 658 | 175000 | 190 | 187.3628
13 | -90.595 | 658 | 175000 | 205 | 210.1578
14 | -90.487 | 658 | 175000 | 242 | 226.8851
15 | -90.372 | 658 | 175000 | 246 | 235.9213
16 | -90.256 | 658 | 175000 | 233 | 233.8666
17 | -90.14 | 658 | 175000 | 226 | 221.0795
18 | -90.025 | 658 | 175000 | 191 | 200.6462
19 | -89.919 | 658 | 175000 | 158 | 178.536
20 | -89.806 | 658 | 175000 | 153 | 155.2364
21 | -89.691 | 658 | 175000 | 161 | 134.7476
22 | -89.577 | 658 | 175000 | 113 | 119.1471
23 | -89.458 | 658 | 175000 | 106 | 107.9736
24 | -89.342 | 658 | 175000 | 117 | 101.2579
25 | -89.235 | 658 | 175000 | 108 | 97.69072
26 | -89.13 | 658 | 175000 | 114 | 95.77725
27 | -89.016 | 658 | 175000 | 111 | 94.74572
28 | -88.896 | 658 | 175000 | 120 | 94.27491
29 | -88.791 | 658 | 175000 | 108 | 94.1072
30 | -88.672 | 658 | 175000 | 114 | 94.03436
31 | -88.56 | 658 | 175000 | 101 | 94.01125
32 | -88.452 | 658 | 175000 | 106 | 94.00393
Run : 32 Seq 32 Rec 32 File L3A:980011 Date 24-SEP-2013 00:27:50.56
Mode: MW CENTR_PHI Npts 1 Mon1[ DB]= 1000 * 175 Mon2[CF]=* 1
Temp: Temperature control hardware not installed.
Monx: GE331 [ 1.29790] Wavelength Approx. 1.52339
Drv : 2TM= 71.870 TMFR= 35.935 PSI= -45.100 PHI= -90.200 DSRD= 5.500
Drv : XPOS= 131.800 YPOS= -12.486 ZPOS= 80.000 DSTD= 0.000
Osc : DRIVE oscillation during count OFF.
MWsp: MDCALW.032 DSN ?? NDet 32 LDet 1 CDet 16 RDet 32
MWdc: PhiC= -90.200 PhiW= 0.000 DPhi= 0.113 NSteps= 1
Nam : Use NAME command to store text on this line.
Com : Use COMMENT command to store text on this line.
POINT | PHI | TIME | MON= DB | SIG= 32W | Fit
1 | -91.948 | 656 | 175000 | 79 | 106.0475 | Run 32
2 | -91.839 | 656 | 175000 | 96 | 106.0499
3 | -91.724 | 656 | 175000 | 85 | 106.0613
4 | -91.612 | 656 | 175000 | 97 | 106.1062
5 | -91.5 | 656 | 175000 | 111 | 106.2646
6 | -91.394 | 656 | 175000 | 99 | 106.7146
7 | -91.281 | 656 | 175000 | 115 | 108.0079
8 | -91.165 | 656 | 175000 | 119 | 111.2717
9 | -91.049 | 656 | 175000 | 124 | 118.2994
10 | -90.934 | 656 | 175000 | 137 | 131.1917
11 | -90.824 | 656 | 175000 | 141 | 150.5199
12 | -90.709 | 656 | 175000 | 180 | 177.4447
13 | -90.595 | 656 | 175000 | 190 | 206.9006
14 | -90.487 | 656 | 175000 | 238 | 230.9002
15 | -90.372 | 656 | 175000 | 256 | 244.8098
16 | -90.256 | 656 | 175000 | 257 | 241.9817
17 | -90.14 | 656 | 175000 | 218 | 223.2486
18 | -90.025 | 656 | 175000 | 185 | 195.2445
19 | -89.919 | 656 | 175000 | 166 | 168.1026
20 | -89.806 | 656 | 175000 | 132 | 143.528
21 | -89.691 | 656 | 175000 | 131 | 125.8594
22 | -89.577 | 656 | 175000 | 140 | 115.3511
23 | -89.458 | 656 | 175000 | 125 | 109.7528
24 | -89.342 | 656 | 175000 | 116 | 107.3743
25 | -89.235 | 656 | 175000 | 111 | 106.5067
26 | -89.13 | 656 | 175000 | 110 | 106.1931
27 | -89.016 | 656 | 175000 | 110 | 106.0843
28 | -88.896 | 656 | 175000 | 92 | 106.0547
29 | -88.791 | 656 | 175000 | 115 | 106.0487
30 | -88.672 | 656 | 175000 | 132 | 106.0472
31 | -88.56 | 656 | 175000 | 120 | 106.047
32 | -88.452 | 656 | 175000 | 110 | 106.0469
Run : 33 Seq 33 Rec 33 File L3A:980011 Date 24-SEP-2013 00:38:54.94
Mode: MW CENTR_PHI Npts 1 Mon1[ DB]= 1000 * 175 Mon2[CF]=* 1
Temp: Temperature control hardware not installed.
Monx: GE331 [ 1.29790] Wavelength Approx. 1.52339
Drv : 2TM= 71.870 TMFR= 35.935 PSI= -45.100 PHI= -90.200 DSRD= 5.500
Drv : XPOS= 132.800 YPOS= -12.500 ZPOS= 80.000 DSTD= 0.000
Osc : DRIVE oscillation during count OFF.
MWsp: MDCALW.032 DSN ?? NDet 32 LDet 1 CDet 16 RDet 32
MWdc: PhiC= -90.200 PhiW= 0.000 DPhi= 0.113 NSteps= 1
Nam : Use NAME command to store text on this line.
Com : Use COMMENT command to store text on this line.
POINT | PHI | TIME | MON= DB | SIG= 32W | Fit
1 | -91.948 | 656 | 175000 | 83 | 99.92171 | Run 33
2 | -91.839 | 656 | 175000 | 108 | 100.0244
3 | -91.724 | 656 | 175000 | 74 | 100.2916
4 | -91.612 | 656 | 175000 | 94 | 100.8894
5 | -91.5 | 656 | 175000 | 67 | 102.1464
6 | -91.394 | 656 | 175000 | 95 | 104.4146
7 | -91.281 | 656 | 175000 | 114 | 108.7052
8 | -91.165 | 656 | 175000 | 115 | 116.0605
9 | -91.049 | 656 | 175000 | 123 | 127.327
10 | -90.934 | 656 | 175000 | 147 | 142.8145
11 | -90.824 | 656 | 175000 | 177 | 161.2239
12 | -90.709 | 656 | 175000 | 176 | 182.5792
13 | -90.595 | 656 | 175000 | 189 | 203.0484
14 | -90.487 | 656 | 175000 | 224 | 218.6324
15 | -90.372 | 656 | 175000 | 241 | 228.0319
16 | -90.256 | 656 | 175000 | 238 | 228.0212
17 | -90.14 | 656 | 175000 | 239 | 218.4844
18 | -90.025 | 656 | 175000 | 185 | 201.6647
19 | -89.919 | 656 | 175000 | 159 | 182.532
20 | -89.806 | 656 | 175000 | 152 | 161.5382
21 | -89.691 | 656 | 175000 | 145 | 142.319
22 | -89.577 | 656 | 175000 | 133 | 127.067
23 | -89.458 | 656 | 175000 | 135 | 115.649
24 | -89.342 | 656 | 175000 | 119 | 108.4505
25 | -89.235 | 656 | 175000 | 143 | 104.4358
26 | -89.13 | 656 | 175000 | 107 | 102.1738
27 | -89.016 | 656 | 175000 | 121 | 100.8875
28 | -88.896 | 656 | 175000 | 113 | 100.2637
29 | -88.791 | 656 | 175000 | 105 | 100.0269
30 | -88.672 | 656 | 175000 | 99 | 99.91717
31 | -88.56 | 656 | 175000 | 113 | 99.87975
32 | -88.452 | 656 | 175000 | 128 | 99.86701
Run : 34 Seq 34 Rec 34 File L3A:980011 Date 24-SEP-2013 00:49:58.64
Mode: MW CENTR_PHI Npts 1 Mon1[ DB]= 1000 * 175 Mon2[CF]=* 1
Temp: Temperature control hardware not installed.
Monx: GE331 [ 1.29790] Wavelength Approx. 1.52339
Drv : 2TM= 71.870 TMFR= 35.935 PSI= -45.100 PHI= -90.200 DSRD= 5.500
Drv : XPOS= 107.140 YPOS= -12.101 ZPOS= 80.000 DSTD= 0.000
Osc : DRIVE oscillation during count OFF.
MWsp: MDCALW.032 DSN ?? NDet 32 LDet 1 CDet 16 RDet 32
MWdc: PhiC= -90.200 PhiW= 0.000 DPhi= 0.113 NSteps= 1
Nam : Use NAME command to store text on this line.
Com : Use COMMENT command to store text on this line.
POINT | PHI | TIME | MON= DB | SIG= 32W | Fit
1 | -91.948 | 657 | 175000 | 82 | 104.2286 | Run 34
2 | -91.839 | 657 | 175000 | 86 | 104.2356
3 | -91.724 | 657 | 175000 | 74 | 104.2675
4 | -91.612 | 657 | 175000 | 98 | 104.3864
5 | -91.5 | 657 | 175000 | 107 | 104.7799
6 | -91.394 | 657 | 175000 | 108 | 105.8277
7 | -91.281 | 657 | 175000 | 106 | 108.6287
8 | -91.165 | 657 | 175000 | 119 | 115.1388
9 | -91.049 | 657 | 175000 | 123 | 127.9266
10 | -90.934 | 657 | 175000 | 150 | 149.1012
11 | -90.824 | 657 | 175000 | 169 | 177.4063
12 | -90.709 | 657 | 175000 | 201 | 211.6816
13 | -90.595 | 657 | 175000 | 255 | 242.5547
14 | -90.487 | 657 | 175000 | 295 | 260.4205
15 | -90.372 | 657 | 175000 | 255 | 260.9446
16 | -90.256 | 657 | 175000 | 222 | 242.0784
17 | -90.14 | 657 | 175000 | 218 | 210.4657
18 | -90.025 | 657 | 175000 | 158 | 176.2462
19 | -89.919 | 657 | 175000 | 155 | 149.0853
20 | -89.806 | 657 | 175000 | 137 | 128.2074
21 | -89.691 | 657 | 175000 | 132 | 115.3727
22 | -89.577 | 657 | 175000 | 131 | 108.8142
23 | -89.458 | 657 | 175000 | 104 | 105.8115
24 | -89.342 | 657 | 175000 | 113 | 104.7186
25 | -89.235 | 657 | 175000 | 105 | 104.3755
26 | -89.13 | 657 | 175000 | 123 | 104.268
27 | -89.016 | 657 | 175000 | 120 | 104.2358
28 | -88.896 | 657 | 175000 | 99 | 104.2284
29 | -88.791 | 657 | 175000 | 110 | 104.2271
30 | -88.672 | 657 | 175000 | 118 | 104.2268
31 | -88.56 | 657 | 175000 | 117 | 104.2268
32 | -88.452 | 657 | 175000 | 116 | 104.2268
Run : 35 Seq 35 Rec 35 File L3A:980011 Date 24-SEP-2013 01:01:08.37
Mode: MW CENTR_PHI Npts 1 Mon1[ DB]= 1000 * 175 Mon2[CF]=* 1
Temp: Temperature control hardware not installed.
Monx: GE331 [ 1.29790] Wavelength Approx. 1.52339
Drv : 2TM= 71.870 TMFR= 35.935 PSI= -45.100 PHI= -90.200 DSRD= 5.500
Drv : XPOS= 107.470 YPOS= -12.074 ZPOS= 80.000 DSTD= 0.000
Osc : DRIVE oscillation during count OFF.
MWsp: MDCALW.032 DSN ?? NDet 32 LDet 1 CDet 16 RDet 32
MWdc: PhiC= -90.200 PhiW= 0.000 DPhi= 0.113 NSteps= 1
Nam : Use NAME command to store text on this line.
Com : Use COMMENT command to store text on this line.
POINT | PHI | TIME | MON= DB | SIG= 32W | Fit
1 | -91.948 | 659 | 175000 | 76 | 102.2551 | Run 35
2 | -91.839 | 659 | 175000 | 73 | 102.2843
3 | -91.724 | 659 | 175000 | 87 | 102.3895
4 | -91.612 | 659 | 175000 | 103 | 102.7038
5 | -91.5 | 659 | 175000 | 112 | 103.5552
6 | -91.394 | 659 | 175000 | 114 | 105.4572
7 | -91.281 | 659 | 175000 | 133 | 109.7842
8 | -91.165 | 659 | 175000 | 120 | 118.456
9 | -91.049 | 659 | 175000 | 131 | 133.4196
10 | -90.934 | 659 | 175000 | 146 | 155.6383
11 | -90.824 | 659 | 175000 | 177 | 182.8616
12 | -90.709 | 659 | 175000 | 219 | 213.6443
13 | -90.595 | 659 | 175000 | 237 | 239.9947
14 | -90.487 | 659 | 175000 | 252 | 254.7395
15 | -90.372 | 659 | 175000 | 277 | 255.0304
16 | -90.256 | 659 | 175000 | 241 | 239.2211
17 | -90.14 | 659 | 175000 | 217 | 212.0766
18 | -90.025 | 659 | 175000 | 153 | 181.273
19 | -89.919 | 659 | 175000 | 160 | 155.1894
20 | -89.806 | 659 | 175000 | 142 | 133.4188
21 | -89.691 | 659 | 175000 | 115 | 118.5549
22 | -89.577 | 659 | 175000 | 128 | 109.9455
23 | -89.458 | 659 | 175000 | 125 | 105.3806
24 | -89.342 | 659 | 175000 | 99 | 103.4112
25 | -89.235 | 659 | 175000 | 127 | 102.669
26 | -89.13 | 659 | 175000 | 99 | 102.388
27 | -89.016 | 659 | 175000 | 103 | 102.2843
28 | -88.896 | 659 | 175000 | 103 | 102.2537
29 | -88.791 | 659 | 175000 | 108 | 102.2468
30 | -88.672 | 659 | 175000 | 130 | 102.2449
31 | -88.56 | 659 | 175000 | 98 | 102.2446
32 | -88.452 | 659 | 175000 | 109 | 102.2445
Run : 36 Seq 36 Rec 36 File L3A:980011 Date 24-SEP-2013 01:12:15.49
Mode: MW CENTR_PHI Npts 1 Mon1[ DB]= 1000 * 235 Mon2[CF]=* 1
Temp: Temperature control hardware not installed.
Monx: GE331 [ 1.29790] Wavelength Approx. 1.52339
Drv : 2TM= 71.870 TMFR= 35.935 PSI= -45.100 PHI= -90.200 DSRD= 5.500
Drv : XPOS= 108.130 YPOS= -12.115 ZPOS= 80.000 DSTD= 0.000
Osc : DRIVE oscillation during count OFF.
MWsp: MDCALW.032 DSN ?? NDet 32 LDet 1 CDet 16 RDet 32
MWdc: PhiC= -90.200 PhiW= 0.000 DPhi= 0.113 NSteps= 1
Nam : Use NAME command to store text on this line.
Com : Use COMMENT command to store text on this line.
POINT | PHI | TIME | MON= DB | SIG= 32W | Fit
1 | -91.948 | 879 | 235000 | 105 | 135.436 | Run 36
2 | -91.839 | 879 | 235000 | 117 | 135.54
3 | -91.724 | 879 | 235000 | 128 | 135.8315
4 | -91.612 | 879 | 235000 | 124 | 136.5269
5 | -91.5 | 879 | 235000 | 142 | 138.0685
6 | -91.394 | 879 | 235000 | 132 | 140.9672
7 | -91.281 | 879 | 235000 | 146 | 146.6245
8 | -91.165 | 879 | 235000 | 154 | 156.5258
9 | -91.049 | 879 | 235000 | 169 | 171.8112
10 | -90.934 | 879 | 235000 | 188 | 192.6769
11 | -90.824 | 879 | 235000 | 219 | 216.8966
12 | -90.709 | 879 | 235000 | 226 | 243.7069
13 | -90.595 | 879 | 235000 | 299 | 267.2788
14 | -90.487 | 879 | 235000 | 306 | 282.3892
15 | -90.372 | 879 | 235000 | 280 | 287.1692
16 | -90.256 | 879 | 235000 | 263 | 279.0512
17 | -90.14 | 879 | 235000 | 257 | 259.9596
18 | -90.025 | 879 | 235000 | 231 | 234.5766
19 | -89.919 | 879 | 235000 | 202 | 209.882
20 | -89.806 | 879 | 235000 | 185 | 186.037
21 | -89.691 | 879 | 235000 | 176 | 166.7906
22 | -89.577 | 879 | 235000 | 170 | 153.3444
23 | -89.458 | 879 | 235000 | 152 | 144.5406
24 | -89.342 | 879 | 235000 | 139 | 139.7282
25 | -89.235 | 879 | 235000 | 140 | 137.4038
26 | -89.13 | 879 | 235000 | 162 | 136.2693
27 | -89.016 | 879 | 235000 | 161 | 135.7164
28 | -88.896 | 879 | 235000 | 163 | 135.4911
29 | -88.791 | 879 | 235000 | 151 | 135.4197
30 | -88.672 | 879 | 235000 | 140 | 135.3922
31 | -88.56 | 879 | 235000 | 136 | 135.3845
32 | -88.452 | 879 | 235000 | 125 | 135.3824
Run : 37 Seq 37 Rec 37 File L3A:980011 Date 24-SEP-2013 01:27:02.73
Mode: MW CENTR_PHI Npts 1 Mon1[ DB]= 1000 * 235 Mon2[CF]=* 1
Temp: Temperature control hardware not installed.
Monx: GE331 [ 1.29790] Wavelength Approx. 1.52339
Drv : 2TM= 71.870 TMFR= 35.935 PSI= -45.100 PHI= -90.200 DSRD= 5.500
Drv : XPOS= 108.460 YPOS= -12.183 ZPOS= 80.000 DSTD= 0.000
Osc : DRIVE oscillation during count OFF.
MWsp: MDCALW.032 DSN ?? NDet 32 LDet 1 CDet 16 RDet 32
MWdc: PhiC= -90.200 PhiW= 0.000 DPhi= 0.113 NSteps= 1
Nam : Use NAME command to store text on this line.
Com : Use COMMENT command to store text on this line.
POINT | PHI | TIME | MON= DB | SIG= 32W | Fit
1 | -91.948 | 883 | 235000 | 102 | 132.6305 | Run 37
2 | -91.839 | 883 | 235000 | 132 | 132.7687
3 | -91.724 | 883 | 235000 | 137 | 133.0842
4 | -91.612 | 883 | 235000 | 122 | 133.713
5 | -91.5 | 883 | 235000 | 134 | 134.91
6 | -91.394 | 883 | 235000 | 142 | 136.9008
7 | -91.281 | 883 | 235000 | 125 | 140.4209
8 | -91.165 | 883 | 235000 | 148 | 146.1418
9 | -91.049 | 883 | 235000 | 135 | 154.5998
10 | -90.934 | 883 | 235000 | 163 | 166.0516
11 | -90.824 | 883 | 235000 | 188 | 179.7619
12 | -90.709 | 883 | 235000 | 208 | 196.2199
13 | -90.595 | 883 | 235000 | 207 | 213.1982
14 | -90.487 | 883 | 235000 | 238 | 228.0266
15 | -90.372 | 883 | 235000 | 262 | 240.2785
16 | -90.256 | 883 | 235000 | 230 | 246.9573
17 | -90.14 | 883 | 235000 | 244 | 246.7577
18 | -90.025 | 883 | 235000 | 244 | 239.8029
19 | -89.919 | 883 | 235000 | 229 | 228.4586
20 | -89.806 | 883 | 235000 | 200 | 212.9726
21 | -89.691 | 883 | 235000 | 190 | 195.8417
22 | -89.577 | 883 | 235000 | 179 | 179.5533
23 | -89.458 | 883 | 235000 | 177 | 164.8731
24 | -89.342 | 883 | 235000 | 144 | 153.6219
25 | -89.235 | 883 | 235000 | 164 | 145.9889
26 | -89.13 | 883 | 235000 | 150 | 140.7581
27 | -89.016 | 883 | 235000 | 148 | 137.0828
28 | -88.896 | 883 | 235000 | 152 | 134.8184
29 | -88.791 | 883 | 235000 | 122 | 133.7166
30 | -88.672 | 883 | 235000 | 149 | 133.0592
31 | -88.56 | 883 | 235000 | 164 | 132.7623
32 | -88.452 | 883 | 235000 | 136 | 132.6284
Run : 38 Seq 38 Rec 38 File L3A:980011 Date 24-SEP-2013 01:41:55.50
Mode: MW CENTR_PHI Npts 1 Mon1[ DB]= 1000 * 175 Mon2[CF]=* 1
Temp: Temperature control hardware not installed.
Monx: GE331 [ 1.29790] Wavelength Approx. 1.52339
Drv : 2TM= 71.870 TMFR= 35.935 PSI= -45.100 PHI= -90.200 DSRD= 5.500
Drv : XPOS= 107.140 YPOS= -11.951 ZPOS= 80.000 DSTD= 0.000
Osc : DRIVE oscillation during count OFF.
MWsp: MDCALW.032 DSN ?? NDet 32 LDet 1 CDet 16 RDet 32
MWdc: PhiC= -90.200 PhiW= 0.000 DPhi= 0.113 NSteps= 1
Nam : Use NAME command to store text on this line.
Com : Use COMMENT command to store text on this line.
POINT | PHI | TIME | MON= DB | SIG= 32W | Fit
1 | -91.948 | 655 | 175000 | 65 | 99.55241 | Run 38
2 | -91.839 | 655 | 175000 | 98 | 99.63257
3 | -91.724 | 655 | 175000 | 111 | 99.87623
4 | -91.612 | 655 | 175000 | 78 | 100.5005
5 | -91.5 | 655 | 175000 | 107 | 101.9731
6 | -91.394 | 655 | 175000 | 102 | 104.8881
7 | -91.281 | 655 | 175000 | 102 | 110.8297
8 | -91.165 | 655 | 175000 | 147 | 121.6026
9 | -91.049 | 655 | 175000 | 137 | 138.6534
10 | -90.934 | 655 | 175000 | 149 | 162.2348
11 | -90.824 | 655 | 175000 | 185 | 189.5946
12 | -90.709 | 655 | 175000 | 218 | 219.3433
13 | -90.595 | 655 | 175000 | 242 | 244.2653
14 | -90.487 | 655 | 175000 | 291 | 258.3306
15 | -90.372 | 655 | 175000 | 280 | 259.361
16 | -90.256 | 655 | 175000 | 219 | 245.6185
17 | -90.14 | 655 | 175000 | 203 | 220.7321
18 | -90.025 | 655 | 175000 | 196 | 191.064
19 | -89.919 | 655 | 175000 | 167 | 164.4795
20 | -89.806 | 655 | 175000 | 158 | 140.7428
21 | -89.691 | 655 | 175000 | 109 | 123.1326
22 | -89.577 | 655 | 175000 | 117 | 111.8914
23 | -89.458 | 655 | 175000 | 123 | 105.2209
24 | -89.342 | 655 | 175000 | 128 | 101.947
25 | -89.235 | 655 | 175000 | 96 | 100.5316
26 | -89.13 | 655 | 175000 | 92 | 99.91385
27 | -89.016 | 655 | 175000 | 126 | 99.64725
28 | -88.896 | 655 | 175000 | 106 | 99.55266
29 | -88.791 | 655 | 175000 | 107 | 99.52678
30 | -88.672 | 655 | 175000 | 108 | 99.51816
31 | -88.56 | 655 | 175000 | 101 | 99.51613
32 | -88.452 | 655 | 175000 | 108 | 99.51565
Run : 39 Seq 39 Rec 39 File L3A:980011 Date 24-SEP-2013 01:53:07.07
Mode: MW CENTR_PHI Npts 1 Mon1[ DB]= 1000 * 175 Mon2[CF]=* 1
Temp: Temperature control hardware not installed.
Monx: GE331 [ 1.29790] Wavelength Approx. 1.52339
Drv : 2TM= 71.870 TMFR= 35.935 PSI= -45.100 PHI= -90.200 DSRD= 5.500
Drv : XPOS= 107.470 YPOS= -11.924 ZPOS= 80.000 DSTD= 0.000
Osc : DRIVE oscillation during count OFF.
MWsp: MDCALW.032 DSN ?? NDet 32 LDet 1 CDet 16 RDet 32
MWdc: PhiC= -90.200 PhiW= 0.000 DPhi= 0.113 NSteps= 1
Nam : Use NAME command to store text on this line.
Com : Use COMMENT command to store text on this line.
POINT | PHI | TIME | MON= DB | SIG= 32W | Fit
1 | -91.948 | 657 | 175000 | 79 | 102.2428 | Run 39
2 | -91.839 | 657 | 175000 | 81 | 102.3225
3 | -91.724 | 657 | 175000 | 88 | 102.5585
4 | -91.612 | 657 | 175000 | 104 | 103.1492
5 | -91.5 | 657 | 175000 | 104 | 104.5166
6 | -91.394 | 657 | 175000 | 110 | 107.1851
7 | -91.281 | 657 | 175000 | 115 | 112.5676
8 | -91.165 | 657 | 175000 | 127 | 122.2653
9 | -91.049 | 657 | 175000 | 133 | 137.5953
10 | -90.934 | 657 | 175000 | 160 | 158.8951
11 | -90.824 | 657 | 175000 | 164 | 183.8923
12 | -90.709 | 657 | 175000 | 206 | 211.6637
13 | -90.595 | 657 | 175000 | 274 | 235.9051
14 | -90.487 | 657 | 175000 | 253 | 250.9774
15 | -90.372 | 657 | 175000 | 269 | 254.7865
16 | -90.256 | 657 | 175000 | 233 | 244.9083
17 | -90.14 | 657 | 175000 | 211 | 223.8377
18 | -90.025 | 657 | 175000 | 184 | 196.9307
19 | -89.919 | 657 | 175000 | 176 | 171.5937
20 | -89.806 | 657 | 175000 | 156 | 147.9253
21 | -89.691 | 657 | 175000 | 137 | 129.5226
22 | -89.577 | 657 | 175000 | 114 | 117.1883
23 | -89.458 | 657 | 175000 | 121 | 109.4792
24 | -89.342 | 657 | 175000 | 112 | 105.4785
25 | -89.235 | 657 | 175000 | 111 | 103.6483
26 | -89.13 | 657 | 175000 | 113 | 102.8032
27 | -89.016 | 657 | 175000 | 119 | 102.4157
28 | -88.896 | 657 | 175000 | 103 | 102.2685
29 | -88.791 | 657 | 175000 | 111 | 102.2252
30 | -88.672 | 657 | 175000 | 101 | 102.2098
31 | -88.56 | 657 | 175000 | 115 | 102.2058
32 | -88.452 | 657 | 175000 | 108 | 102.2048
Run : 40 Seq 40 Rec 40 File L3A:980011 Date 24-SEP-2013 02:04:12.59
Mode: MW CENTR_PHI Npts 1 Mon1[ DB]= 1000 * 175 Mon2[CF]=* 1
Temp: Temperature control hardware not installed.
Monx: GE331 [ 1.29790] Wavelength Approx. 1.52339
Drv : 2TM= 71.870 TMFR= 35.935 PSI= -45.100 PHI= -90.200 DSRD= 5.500
Drv : XPOS= 107.800 YPOS= -11.897 ZPOS= 80.000 DSTD= 0.000
Osc : DRIVE oscillation during count OFF.
MWsp: MDCALW.032 DSN ?? NDet 32 LDet 1 CDet 16 RDet 32
MWdc: PhiC= -90.200 PhiW= 0.000 DPhi= 0.113 NSteps= 1
Nam : Use NAME command to store text on this line.
Com : Use COMMENT command to store text on this line.
POINT | PHI | TIME | MON= DB | SIG= 32W | Fit
1 | -91.948 | 658 | 175000 | 78 | 104.5084 | Run 40
2 | -91.839 | 658 | 175000 | 85 | 105.0601
3 | -91.724 | 658 | 175000 | 101 | 106.2218
4 | -91.612 | 658 | 175000 | 93 | 108.3415
5 | -91.5 | 658 | 175000 | 124 | 112.0169
6 | -91.394 | 658 | 175000 | 116 | 117.5641
7 | -91.281 | 658 | 175000 | 122 | 126.3849
8 | -91.165 | 658 | 175000 | 132 | 139.0941
9 | -91.049 | 658 | 175000 | 151 | 155.5177
10 | -90.934 | 658 | 175000 | 173 | 174.6304
11 | -90.824 | 658 | 175000 | 207 | 193.8922
12 | -90.709 | 658 | 175000 | 215 | 212.5558
13 | -90.595 | 658 | 175000 | 234 | 226.7601
14 | -90.487 | 658 | 175000 | 242 | 234.0474
15 | -90.372 | 658 | 175000 | 236 | 233.8495
16 | -90.256 | 658 | 175000 | 222 | 225.3996
17 | -90.14 | 658 | 175000 | 203 | 210.2472
18 | -90.025 | 658 | 175000 | 175 | 191.2196
19 | -89.919 | 658 | 175000 | 165 | 172.6543
20 | -89.806 | 658 | 175000 | 163 | 154.0628
21 | -89.691 | 658 | 175000 | 131 | 138.0452
22 | -89.577 | 658 | 175000 | 140 | 125.7951
23 | -89.458 | 658 | 175000 | 146 | 116.7906
24 | -89.342 | 658 | 175000 | 109 | 111.1248
25 | -89.235 | 658 | 175000 | 117 | 107.9266
26 | -89.13 | 658 | 175000 | 125 | 106.0822
27 | -89.016 | 658 | 175000 | 110 | 104.996
28 | -88.896 | 658 | 175000 | 113 | 104.4424
29 | -88.791 | 658 | 175000 | 117 | 104.2191
30 | -88.672 | 658 | 175000 | 109 | 104.1082
31 | -88.56 | 658 | 175000 | 110 | 104.067
32 | -88.452 | 658 | 175000 | 108 | 104.0517
Run : 41 Seq 41 Rec 41 File L3A:980011 Date 24-SEP-2013 02:15:17.79
Mode: MW CENTR_PHI Npts 1 Mon1[ DB]= 1000 * 175 Mon2[CF]=* 1
Temp: Temperature control hardware not installed.
Monx: GE331 [ 1.29790] Wavelength Approx. 1.52339
Drv : 2TM= 71.870 TMFR= 35.935 PSI= -45.100 PHI= -90.200 DSRD= 5.500
Drv : XPOS= 108.130 YPOS= -11.965 ZPOS= 80.000 DSTD= 0.000
Osc : DRIVE oscillation during count OFF.
MWsp: MDCALW.032 DSN ?? NDet 32 LDet 1 CDet 16 RDet 32
MWdc: PhiC= -90.200 PhiW= 0.000 DPhi= 0.113 NSteps= 1
Nam : Use NAME command to store text on this line.
Com : Use COMMENT command to store text on this line.
POINT | PHI | TIME | MON= DB | SIG= 32W | Fit
1 | -91.948 | 658 | 175000 | 79 | 103.9626 | Run 41
2 | -91.839 | 658 | 175000 | 103 | 104.1224
3 | -91.724 | 658 | 175000 | 103 | 104.5454
4 | -91.612 | 658 | 175000 | 99 | 105.4983
5 | -91.5 | 658 | 175000 | 116 | 107.4961
6 | -91.394 | 658 | 175000 | 114 | 111.0562
7 | -91.281 | 658 | 175000 | 146 | 117.6356
8 | -91.165 | 658 | 175000 | 131 | 128.5094
9 | -91.049 | 658 | 175000 | 135 | 144.3286
10 | -90.934 | 658 | 175000 | 177 | 164.6213
11 | -90.824 | 658 | 175000 | 162 | 186.6583
12 | -90.709 | 658 | 175000 | 197 | 209.18
13 | -90.595 | 658 | 175000 | 241 | 226.8167
14 | -90.487 | 658 | 175000 | 247 | 235.7092
15 | -90.372 | 658 | 175000 | 254 | 234.678
16 | -90.256 | 658 | 175000 | 220 | 222.9636
17 | -90.14 | 658 | 175000 | 197 | 203.3361
18 | -90.025 | 658 | 175000 | 175 | 180.2803
19 | -89.919 | 658 | 175000 | 155 | 159.4577
20 | -89.806 | 658 | 175000 | 130 | 140.4488
21 | -89.691 | 658 | 175000 | 132 | 125.8368
22 | -89.577 | 658 | 175000 | 127 | 116.0571
23 | -89.458 | 658 | 175000 | 111 | 109.899
24 | -89.342 | 658 | 175000 | 111 | 106.6525
25 | -89.235 | 658 | 175000 | 135 | 105.1338
26 | -89.13 | 658 | 175000 | 120 | 104.4131
27 | -89.016 | 658 | 175000 | 127 | 104.0712
28 | -88.896 | 658 | 175000 | 86 | 103.9355
29 | -88.791 | 658 | 175000 | 88 | 103.8936
30 | -88.672 | 658 | 175000 | 98 | 103.8778
31 | -88.56 | 658 | 175000 | 116 | 103.8735
32 | -88.452 | 658 | 175000 | 98 | 103.8724
Run : 42 Seq 42 Rec 42 File L3A:980011 Date 24-SEP-2013 02:26:23.11
Mode: MW CENTR_PHI Npts 1 Mon1[ DB]= 1000 * 235 Mon2[CF]=* 1
Temp: Temperature control hardware not installed.
Monx: GE331 [ 1.29790] Wavelength Approx. 1.52339
Drv : 2TM= 71.870 TMFR= 35.935 PSI= -45.100 PHI= -90.200 DSRD= 5.500
Drv : XPOS= 108.460 YPOS= -12.033 ZPOS= 80.000 DSTD= 0.000
Osc : DRIVE oscillation during count OFF.
MWsp: MDCALW.032 DSN ?? NDet 32 LDet 1 CDet 16 RDet 32
MWdc: PhiC= -90.200 PhiW= 0.000 DPhi= 0.113 NSteps= 1
Nam : Use NAME command to store text on this line.
Com : Use COMMENT command to store text on this line.
POINT | PHI | TIME | MON= DB | SIG= 32W | Fit
1 | -91.948 | 887 | 235000 | 109 | 134.8755 | Run 42
2 | -91.839 | 887 | 235000 | 105 | 135.0546
3 | -91.724 | 887 | 235000 | 119 | 135.4621
4 | -91.612 | 887 | 235000 | 127 | 136.2709
5 | -91.5 | 887 | 235000 | 144 | 137.8043
6 | -91.394 | 887 | 235000 | 130 | 140.3443
7 | -91.281 | 887 | 235000 | 139 | 144.8164
8 | -91.165 | 887 | 235000 | 178 | 152.0508
9 | -91.049 | 887 | 235000 | 164 | 162.6938
10 | -90.934 | 887 | 235000 | 179 | 177.0287
11 | -90.824 | 887 | 235000 | 179 | 194.0952
12 | -90.709 | 887 | 235000 | 186 | 214.4527
13 | -90.595 | 887 | 235000 | 243 | 235.2927
14 | -90.487 | 887 | 235000 | 269 | 253.3143
15 | -90.372 | 887 | 235000 | 289 | 267.9691
16 | -90.256 | 887 | 235000 | 287 | 275.6264
17 | -90.14 | 887 | 235000 | 298 | 274.7774
18 | -90.025 | 887 | 235000 | 251 | 265.6864
19 | -89.919 | 887 | 235000 | 237 | 251.3708
20 | -89.806 | 887 | 235000 | 223 | 232.1226
21 | -89.691 | 887 | 235000 | 188 | 211.0462
22 | -89.577 | 887 | 235000 | 186 | 191.1649
23 | -89.458 | 887 | 235000 | 183 | 173.3699
24 | -89.342 | 887 | 235000 | 181 | 159.8174
25 | -89.235 | 887 | 235000 | 174 | 150.6752
26 | -89.13 | 887 | 235000 | 152 | 144.4422
27 | -89.016 | 887 | 235000 | 153 | 140.0854
28 | -88.896 | 887 | 235000 | 145 | 137.4156
29 | -88.791 | 887 | 235000 | 137 | 136.1232
30 | -88.672 | 887 | 235000 | 170 | 135.3561
31 | -88.56 | 887 | 235000 | 160 | 135.0113
32 | -88.452 | 887 | 235000 | 143 | 134.8567
Run : 43 Seq 43 Rec 43 File L3A:980011 Date 24-SEP-2013 02:41:18.74
Mode: MW CENTR_PHI Npts 1 Mon1[ DB]= 1000 * 235 Mon2[CF]=* 1
Temp: Temperature control hardware not installed.
Monx: GE331 [ 1.29790] Wavelength Approx. 1.52339
Drv : 2TM= 71.870 TMFR= 35.935 PSI= -45.100 PHI= -90.200 DSRD= 5.500
Drv : XPOS= 125.140 YPOS= -12.353 ZPOS= 80.000 DSTD= 0.000
Osc : DRIVE oscillation during count OFF.
MWsp: MDCALW.032 DSN ?? NDet 32 LDet 1 CDet 16 RDet 32
MWdc: PhiC= -90.200 PhiW= 0.000 DPhi= 0.113 NSteps= 1
Nam : Use NAME command to store text on this line.
Com : Use COMMENT command to store text on this line.
POINT | PHI | TIME | MON= DB | SIG= 32W | Fit
1 | -91.948 | 882 | 235000 | 97 | 115.4149 | Run 43
2 | -91.839 | 882 | 235000 | 108 | 117.8499
3 | -91.724 | 882 | 235000 | 106 | 121.3626
4 | -91.612 | 882 | 235000 | 124 | 125.9202
5 | -91.5 | 882 | 235000 | 138 | 131.7903
6 | -91.394 | 882 | 235000 | 119 | 138.6907
7 | -91.281 | 882 | 235000 | 142 | 147.5642
8 | -91.165 | 882 | 235000 | 160 | 158.2766
9 | -91.049 | 882 | 235000 | 179 | 170.4387
10 | -90.934 | 882 | 235000 | 173 | 183.5836
11 | -90.824 | 882 | 235000 | 183 | 196.6976
12 | -90.709 | 882 | 235000 | 227 | 210.335
13 | -90.595 | 882 | 235000 | 254 | 223.0369
14 | -90.487 | 882 | 235000 | 244 | 233.6057
15 | -90.372 | 882 | 235000 | 248 | 242.5658
16 | -90.256 | 882 | 235000 | 270 | 248.565
17 | -90.14 | 882 | 235000 | 263 | 251.0552
18 | -90.025 | 882 | 235000 | 249 | 249.8682
19 | -89.919 | 882 | 235000 | 248 | 245.6241
20 | -89.806 | 882 | 235000 | 198 | 238.0883
21 | -89.691 | 882 | 235000 | 212 | 227.7754
22 | -89.577 | 882 | 235000 | 226 | 215.6285
23 | -89.458 | 882 | 235000 | 188 | 201.7517
24 | -89.342 | 882 | 235000 | 180 | 187.8712
25 | -89.235 | 882 | 235000 | 164 | 175.3906
26 | -89.13 | 882 | 235000 | 165 | 163.9035
27 | -89.016 | 882 | 235000 | 148 | 152.6531
28 | -88.896 | 882 | 235000 | 177 | 142.4404
29 | -88.791 | 882 | 235000 | 154 | 134.9558
30 | -88.672 | 882 | 235000 | 139 | 128.072
31 | -88.56 | 882 | 235000 | 139 | 123.0171
32 | -88.452 | 882 | 235000 | 152 | 119.2824
Run : 44 Seq 44 Rec 44 File L3A:980011 Date 24-SEP-2013 02:56:12.34
Mode: MW CENTR_PHI Npts 1 Mon1[ DB]= 1000 * 235 Mon2[CF]=* 1
Temp: Temperature control hardware not installed.
Monx: GE331 [ 1.29790] Wavelength Approx. 1.52339
Drv : 2TM= 71.870 TMFR= 35.935 PSI= -45.100 PHI= -90.200 DSRD= 5.500
Drv : XPOS= 125.470 YPOS= -12.306 ZPOS= 80.000 DSTD= 0.000
Osc : DRIVE oscillation during count OFF.
MWsp: MDCALW.032 DSN ?? NDet 32 LDet 1 CDet 16 RDet 32
MWdc: PhiC= -90.200 PhiW= 0.000 DPhi= 0.113 NSteps= 1
Nam : Use NAME command to store text on this line.
Com : Use COMMENT command to store text on this line.
POINT | PHI | TIME | MON= DB | SIG= 32W | Fit
1 | -91.948 | 884 | 235000 | 96 | 134.9044 | Run 44
2 | -91.839 | 884 | 235000 | 140 | 135.1181
3 | -91.724 | 884 | 235000 | 113 | 135.577
4 | -91.612 | 884 | 235000 | 142 | 136.4401
5 | -91.5 | 884 | 235000 | 118 | 137.9996
6 | -91.394 | 884 | 235000 | 141 | 140.4768
7 | -91.281 | 884 | 235000 | 167 | 144.6767
8 | -91.165 | 884 | 235000 | 136 | 151.2426
9 | -91.049 | 884 | 235000 | 151 | 160.6256
10 | -90.934 | 884 | 235000 | 192 | 172.9737
11 | -90.824 | 884 | 235000 | 214 | 187.4305
12 | -90.709 | 884 | 235000 | 190 | 204.4977
13 | -90.595 | 884 | 235000 | 225 | 221.9227
14 | -90.487 | 884 | 235000 | 213 | 237.109
15 | -90.372 | 884 | 235000 | 243 | 249.792
16 | -90.256 | 884 | 235000 | 270 | 257.0532
17 | -90.14 | 884 | 235000 | 270 | 257.5855
18 | -90.025 | 884 | 235000 | 264 | 251.3817
19 | -89.919 | 884 | 235000 | 263 | 240.5715
20 | -89.806 | 884 | 235000 | 207 | 225.2878
21 | -89.691 | 884 | 235000 | 205 | 207.8338
22 | -89.577 | 884 | 235000 | 166 | 190.6811
23 | -89.458 | 884 | 235000 | 168 | 174.6453
24 | -89.342 | 884 | 235000 | 167 | 161.8412
25 | -89.235 | 884 | 235000 | 165 | 152.772
26 | -89.13 | 884 | 235000 | 153 | 146.2719
27 | -89.016 | 884 | 235000 | 154 | 141.4703
28 | -88.896 | 884 | 235000 | 168 | 138.3348
29 | -88.791 | 884 | 235000 | 161 | 136.7122
30 | -88.672 | 884 | 235000 | 137 | 135.68
31 | -88.56 | 884 | 235000 | 136 | 135.1788
32 | -88.452 | 884 | 235000 | 170 | 134.9356
Run : 45 Seq 45 Rec 45 File L3A:980011 Date 24-SEP-2013 03:11:07.85
Mode: MW CENTR_PHI Npts 1 Mon1[ DB]= 1000 * 175 Mon2[CF]=* 1
Temp: Temperature control hardware not installed.
Monx: GE331 [ 1.29790] Wavelength Approx. 1.52339
Drv : 2TM= 71.870 TMFR= 35.935 PSI= -45.100 PHI= -90.200 DSRD= 5.500
Drv : XPOS= 126.130 YPOS= -12.260 ZPOS= 80.000 DSTD= 0.000
Osc : DRIVE oscillation during count OFF.
MWsp: MDCALW.032 DSN ?? NDet 32 LDet 1 CDet 16 RDet 32
MWdc: PhiC= -90.200 PhiW= 0.000 DPhi= 0.113 NSteps= 1
Nam : Use NAME command to store text on this line.
Com : Use COMMENT command to store text on this line.
POINT | PHI | TIME | MON= DB | SIG= 32W | Fit
1 | -91.948 | 656 | 175000 | 58 | 101.0409 | Run 45
2 | -91.839 | 656 | 175000 | 70 | 101.1417
3 | -91.724 | 656 | 175000 | 94 | 101.4502
4 | -91.612 | 656 | 175000 | 119 | 102.2386
5 | -91.5 | 656 | 175000 | 95 | 104.0755
6 | -91.394 | 656 | 175000 | 107 | 107.6346
7 | -91.281 | 656 | 175000 | 128 | 114.6568
8 | -91.165 | 656 | 175000 | 122 | 126.8118
9 | -91.049 | 656 | 175000 | 153 | 144.8886
10 | -90.934 | 656 | 175000 | 156 | 167.9228
11 | -90.824 | 656 | 175000 | 192 | 191.9101
12 | -90.709 | 656 | 175000 | 219 | 214.1258
13 | -90.595 | 656 | 175000 | 237 | 227.8114
14 | -90.487 | 656 | 175000 | 214 | 229.6029
15 | -90.372 | 656 | 175000 | 227 | 219.0313
16 | -90.256 | 656 | 175000 | 200 | 198.4351
17 | -90.14 | 656 | 175000 | 178 | 173.3653
18 | -90.025 | 656 | 175000 | 157 | 149.5451
19 | -89.919 | 656 | 175000 | 110 | 131.6453
20 | -89.806 | 656 | 175000 | 119 | 118.0277
21 | -89.691 | 656 | 175000 | 118 | 109.446
22 | -89.577 | 656 | 175000 | 121 | 104.8028
23 | -89.458 | 656 | 175000 | 112 | 102.4811
24 | -89.342 | 656 | 175000 | 114 | 101.5289
25 | -89.235 | 656 | 175000 | 125 | 101.1844
26 | -89.13 | 656 | 175000 | 110 | 101.0581
27 | -89.016 | 656 | 175000 | 111 | 101.0127
28 | -88.896 | 656 | 175000 | 120 | 100.9995
29 | -88.791 | 656 | 175000 | 108 | 100.9966
30 | -88.672 | 656 | 175000 | 117 | 100.9958
31 | -88.56 | 656 | 175000 | 88 | 100.9957
32 | -88.452 | 656 | 175000 | 141 | 100.9957
Run : 46 Seq 46 Rec 46 File L3A:980011 Date 24-SEP-2013 03:22:12.27
Mode: MW CENTR_PHI Npts 1 Mon1[ DB]= 1000 * 175 Mon2[CF]=* 1
Temp: Temperature control hardware not installed.
Monx: GE331 [ 1.29790] Wavelength Approx. 1.52339
Drv : 2TM= 71.870 TMFR= 35.935 PSI= -45.100 PHI= -90.200 DSRD= 5.500
Drv : XPOS= 126.460 YPOS= -12.262 ZPOS= 80.000 DSTD= 0.000
Osc : DRIVE oscillation during count OFF.
MWsp: MDCALW.032 DSN ?? NDet 32 LDet 1 CDet 16 RDet 32
MWdc: PhiC= -90.200 PhiW= 0.000 DPhi= 0.113 NSteps= 1
Nam : Use NAME command to store text on this line.
Com : Use COMMENT command to store text on this line.
POINT | PHI | TIME | MON= DB | SIG= 32W | Fit
1 | -91.948 | 658 | 175000 | 86 | 102.4572 | Run 46
2 | -91.839 | 658 | 175000 | 83 | 102.5983
3 | -91.724 | 658 | 175000 | 83 | 102.966
4 | -91.612 | 658 | 175000 | 96 | 103.7856
5 | -91.5 | 658 | 175000 | 124 | 105.4925
6 | -91.394 | 658 | 175000 | 101 | 108.5275
7 | -91.281 | 658 | 175000 | 116 | 114.1494
8 | -91.165 | 658 | 175000 | 112 | 123.5117
9 | -91.049 | 658 | 175000 | 130 | 137.3218
10 | -90.934 | 658 | 175000 | 167 | 155.4181
11 | -90.824 | 658 | 175000 | 173 | 175.6769
12 | -90.709 | 658 | 175000 | 204 | 197.3563
13 | -90.595 | 658 | 175000 | 227 | 215.7525
14 | -90.487 | 658 | 175000 | 218 | 226.9815
15 | -90.372 | 658 | 175000 | 245 | 229.775
16 | -90.256 | 658 | 175000 | 215 | 222.4105
17 | -90.14 | 658 | 175000 | 181 | 206.5407
18 | -90.025 | 658 | 175000 | 196 | 185.821
19 | -89.919 | 658 | 175000 | 178 | 165.6928
20 | -89.806 | 658 | 175000 | 147 | 146.1149
21 | -89.691 | 658 | 175000 | 127 | 130.0813
22 | -89.577 | 658 | 175000 | 124 | 118.6435
23 | -89.458 | 658 | 175000 | 105 | 110.9486
24 | -89.342 | 658 | 175000 | 110 | 106.5997
25 | -89.235 | 658 | 175000 | 123 | 104.4195
26 | -89.13 | 658 | 175000 | 106 | 103.3118
27 | -89.016 | 658 | 175000 | 116 | 102.7469
28 | -88.896 | 658 | 175000 | 115 | 102.5039
29 | -88.791 | 658 | 175000 | 118 | 102.4223
30 | -88.672 | 658 | 175000 | 110 | 102.3889
31 | -88.56 | 658 | 175000 | 107 | 102.3789
32 | -88.452 | 658 | 175000 | 110 | 102.3759
Run : 47 Seq 47 Rec 47 File L3A:980011 Date 24-SEP-2013 03:33:17.93
Mode: MW CENTR_PHI Npts 1 Mon1[ DB]= 1000 * 235 Mon2[CF]=* 1
Temp: Temperature control hardware not installed.
Monx: GE331 [ 1.29790] Wavelength Approx. 1.52339
Drv : 2TM= 71.870 TMFR= 35.935 PSI= -45.100 PHI= -90.200 DSRD= 5.500
Drv : XPOS= 125.140 YPOS= -12.203 ZPOS= 80.000 DSTD= 0.000
Osc : DRIVE oscillation during count OFF.
MWsp: MDCALW.032 DSN ?? NDet 32 LDet 1 CDet 16 RDet 32
MWdc: PhiC= -90.200 PhiW= 0.000 DPhi= 0.113 NSteps= 1
Nam : Use NAME command to store text on this line.
Com : Use COMMENT command to store text on this line.
POINT | PHI | TIME | MON= DB | SIG= 32W | Fit
1 | -91.948 | 884 | 235000 | 89 | 112.5056 | Run 47
2 | -91.839 | 884 | 235000 | 111 | 115.3125
3 | -91.724 | 884 | 235000 | 101 | 119.2958
4 | -91.612 | 884 | 235000 | 136 | 124.3853
5 | -91.5 | 884 | 235000 | 139 | 130.85
6 | -91.394 | 884 | 235000 | 153 | 138.3566
7 | -91.281 | 884 | 235000 | 155 | 147.9024
8 | -91.165 | 884 | 235000 | 146 | 159.3081
9 | -91.049 | 884 | 235000 | 138 | 172.1414
10 | -90.934 | 884 | 235000 | 186 | 185.9083
11 | -90.824 | 884 | 235000 | 206 | 199.564
12 | -90.709 | 884 | 235000 | 217 | 213.707
13 | -90.595 | 884 | 235000 | 234 | 226.8516
14 | -90.487 | 884 | 235000 | 258 | 237.7937
15 | -90.372 | 884 | 235000 | 251 | 247.1114
16 | -90.256 | 884 | 235000 | 273 | 253.436
17 | -90.14 | 884 | 235000 | 296 | 256.215
18 | -90.025 | 884 | 235000 | 281 | 255.2663
19 | -89.919 | 884 | 235000 | 243 | 251.1808
20 | -89.806 | 884 | 235000 | 208 | 243.7237
21 | -89.691 | 884 | 235000 | 214 | 233.366
22 | -89.577 | 884 | 235000 | 206 | 221.0252
23 | -89.458 | 884 | 235000 | 183 | 206.771
24 | -89.342 | 884 | 235000 | 182 | 192.3507
25 | -89.235 | 884 | 235000 | 187 | 179.236
26 | -89.13 | 884 | 235000 | 171 | 167.0243
27 | -89.016 | 884 | 235000 | 160 | 154.9092
28 | -88.896 | 884 | 235000 | 166 | 143.7472
29 | -88.791 | 884 | 235000 | 152 | 135.4399
30 | -88.672 | 884 | 235000 | 134 | 127.6733
31 | -88.56 | 884 | 235000 | 149 | 121.8659
32 | -88.452 | 884 | 235000 | 124 | 117.4956
Run : 48 Seq 48 Rec 48 File L3A:980011 Date 24-SEP-2013 03:48:09.65
Mode: MW CENTR_PHI Npts 1 Mon1[ DB]= 1000 * 235 Mon2[CF]=* 1
Temp: Temperature control hardware not installed.
Monx: GE331 [ 1.29790] Wavelength Approx. 1.52339
Drv : 2TM= 71.870 TMFR= 35.935 PSI= -45.100 PHI= -90.200 DSRD= 5.500
Drv : XPOS= 125.470 YPOS= -12.156 ZPOS= 80.000 DSTD= 0.000
Osc : DRIVE oscillation during count OFF.
MWsp: MDCALW.032 DSN ?? NDet 32 LDet 1 CDet 16 RDet 32
MWdc: PhiC= -90.200 PhiW= 0.000 DPhi= 0.113 NSteps= 1
Nam : Use NAME command to store text on this line.
Com : Use COMMENT command to store text on this line.
POINT | PHI | TIME | MON= DB | SIG= 32W | Fit
1 | -91.948 | 883 | 235000 | 99 | 135.0762 | Run 48
2 | -91.839 | 883 | 235000 | 110 | 135.3182
3 | -91.724 | 883 | 235000 | 139 | 135.8406
4 | -91.612 | 883 | 235000 | 136 | 136.8272
5 | -91.5 | 883 | 235000 | 133 | 138.6138
6 | -91.394 | 883 | 235000 | 137 | 141.4531
7 | -91.281 | 883 | 235000 | 165 | 146.2619
8 | -91.165 | 883 | 235000 | 139 | 153.7567
9 | -91.049 | 883 | 235000 | 174 | 164.4111
10 | -90.934 | 883 | 235000 | 182 | 178.3249
11 | -90.824 | 883 | 235000 | 180 | 194.4469
12 | -90.709 | 883 | 235000 | 220 | 213.2127
13 | -90.595 | 883 | 235000 | 233 | 231.9918
14 | -90.487 | 883 | 235000 | 247 | 247.891
15 | -90.372 | 883 | 235000 | 262 | 260.5114
16 | -90.256 | 883 | 235000 | 267 | 266.7825
17 | -90.14 | 883 | 235000 | 265 | 265.5203
18 | -90.025 | 883 | 235000 | 278 | 257.0409
19 | -89.919 | 883 | 235000 | 234 | 244.0287
20 | -89.806 | 883 | 235000 | 231 | 226.6246
21 | -89.691 | 883 | 235000 | 196 | 207.5117
22 | -89.577 | 883 | 235000 | 178 | 189.3277
23 | -89.458 | 883 | 235000 | 166 | 172.8325
24 | -89.342 | 883 | 235000 | 172 | 160.0443
25 | -89.235 | 883 | 235000 | 154 | 151.2368
26 | -89.13 | 883 | 235000 | 144 | 145.0924
27 | -89.016 | 883 | 235000 | 164 | 140.6805
28 | -88.896 | 883 | 235000 | 159 | 137.8881
29 | -88.791 | 883 | 235000 | 154 | 136.4879
30 | -88.672 | 883 | 235000 | 165 | 135.625
31 | -88.56 | 883 | 235000 | 149 | 135.2202
32 | -88.452 | 883 | 235000 | 133 | 135.0304
Run : 49 Seq 49 Rec 49 File L3A:980011 Date 24-SEP-2013 04:03:00.60
Mode: MW CENTR_PHI Npts 1 Mon1[ DB]= 1000 * 235 Mon2[CF]=* 1
Temp: Temperature control hardware not installed.
Monx: GE331 [ 1.29790] Wavelength Approx. 1.52339
Drv : 2TM= 71.870 TMFR= 35.935 PSI= -45.100 PHI= -90.200 DSRD= 5.500
Drv : XPOS= 125.800 YPOS= -12.109 ZPOS= 80.000 DSTD= 0.000
Osc : DRIVE oscillation during count OFF.
MWsp: MDCALW.032 DSN ?? NDet 32 LDet 1 CDet 16 RDet 32
MWdc: PhiC= -90.200 PhiW= 0.000 DPhi= 0.113 NSteps= 1
Nam : Use NAME command to store text on this line.
Com : Use COMMENT command to store text on this line.
POINT | PHI | TIME | MON= DB | SIG= 32W | Fit
1 | -91.948 | 883 | 235000 | 106 | 143.0828 | Run 49
2 | -91.839 | 883 | 235000 | 131 | 143.6871
3 | -91.724 | 883 | 235000 | 122 | 144.9127
4 | -91.612 | 883 | 235000 | 144 | 147.0812
5 | -91.5 | 883 | 235000 | 140 | 150.7525
6 | -91.394 | 883 | 235000 | 174 | 156.2025
7 | -91.281 | 883 | 235000 | 153 | 164.7844
8 | -91.165 | 883 | 235000 | 205 | 177.1231
9 | -91.049 | 883 | 235000 | 192 | 193.1841
10 | -90.934 | 883 | 235000 | 186 | 212.2246
11 | -90.824 | 883 | 235000 | 262 | 232.0445
12 | -90.709 | 883 | 235000 | 245 | 252.3243
13 | -90.595 | 883 | 235000 | 254 | 269.3895
14 | -90.487 | 883 | 235000 | 282 | 280.4561
15 | -90.372 | 883 | 235000 | 341 | 284.9584
16 | -90.256 | 883 | 235000 | 261 | 281.1517
17 | -90.14 | 883 | 235000 | 271 | 269.6216
18 | -90.025 | 883 | 235000 | 247 | 252.4593
19 | -89.919 | 883 | 235000 | 223 | 233.8263
20 | -89.806 | 883 | 235000 | 209 | 213.4232
21 | -89.691 | 883 | 235000 | 186 | 194.2348
22 | -89.577 | 883 | 235000 | 198 | 178.2143
23 | -89.458 | 883 | 235000 | 156 | 165.3138
24 | -89.342 | 883 | 235000 | 167 | 156.3786
25 | -89.235 | 883 | 235000 | 160 | 150.8277
26 | -89.13 | 883 | 235000 | 172 | 147.3076
27 | -89.016 | 883 | 235000 | 148 | 145.0123
28 | -88.896 | 883 | 235000 | 153 | 143.7008
29 | -88.791 | 883 | 235000 | 163 | 143.1057
30 | -88.672 | 883 | 235000 | 160 | 142.7729
31 | -88.56 | 883 | 235000 | 142 | 142.6319
32 | -88.452 | 883 | 235000 | 162 | 142.5719
Run : 50 Seq 50 Rec 50 File L3A:980011 Date 24-SEP-2013 04:17:51.27
Mode: MW CENTR_PHI Npts 1 Mon1[ DB]= 1000 * 175 Mon2[CF]=* 1
Temp: Temperature control hardware not installed.
Monx: GE331 [ 1.29790] Wavelength Approx. 1.52339
Drv : 2TM= 71.870 TMFR= 35.935 PSI= -45.100 PHI= -90.200 DSRD= 5.500
Drv : XPOS= 126.130 YPOS= -12.110 ZPOS= 80.000 DSTD= 0.000
Osc : DRIVE oscillation during count OFF.
MWsp: MDCALW.032 DSN ?? NDet 32 LDet 1 CDet 16 RDet 32
MWdc: PhiC= -90.200 PhiW= 0.000 DPhi= 0.113 NSteps= 1
Nam : Use NAME command to store text on this line.
Com : Use COMMENT command to store text on this line.
POINT | PHI | TIME | MON= DB | SIG= 32W | Fit
1 | -91.948 | 658 | 175000 | 88 | 103.9086 | Run 50
2 | -91.839 | 658 | 175000 | 80 | 104.0516
3 | -91.724 | 658 | 175000 | 103 | 104.4441
4 | -91.612 | 658 | 175000 | 101 | 105.3574
5 | -91.5 | 658 | 175000 | 96 | 107.3274
6 | -91.394 | 658 | 175000 | 107 | 110.9227
7 | -91.281 | 658 | 175000 | 107 | 117.7053
8 | -91.165 | 658 | 175000 | 148 | 129.1115
9 | -91.049 | 658 | 175000 | 163 | 145.9253
10 | -90.934 | 658 | 175000 | 159 | 167.6743
11 | -90.824 | 658 | 175000 | 195 | 191.3585
12 | -90.709 | 658 | 175000 | 193 | 215.4573
13 | -90.595 | 658 | 175000 | 227 | 233.9972
14 | -90.487 | 658 | 175000 | 273 | 242.7762
15 | -90.372 | 658 | 175000 | 250 | 240.5171
16 | -90.256 | 658 | 175000 | 218 | 226.7355
17 | -90.14 | 658 | 175000 | 221 | 204.8183
18 | -90.025 | 658 | 175000 | 161 | 179.8744
19 | -89.919 | 658 | 175000 | 150 | 157.9594
20 | -89.806 | 658 | 175000 | 143 | 138.5083
21 | -89.691 | 658 | 175000 | 119 | 124.0197
22 | -89.577 | 658 | 175000 | 116 | 114.6517
23 | -89.458 | 658 | 175000 | 137 | 108.974
24 | -89.342 | 658 | 175000 | 132 | 106.1047
25 | -89.235 | 658 | 175000 | 143 | 104.82
26 | -89.13 | 658 | 175000 | 105 | 104.2369
27 | -89.016 | 658 | 175000 | 109 | 103.9734
28 | -88.896 | 658 | 175000 | 117 | 103.8746
29 | -88.791 | 658 | 175000 | 108 | 103.8458
30 | -88.672 | 658 | 175000 | 105 | 103.8355
31 | -88.56 | 658 | 175000 | 100 | 103.8329
32 | -88.452 | 658 | 175000 | 93 | 103.8323
Run : 51 Seq 51 Rec 51 File L3A:980011 Date 24-SEP-2013 04:29:05.56
Mode: MW CENTR_PHI Npts 1 Mon1[ DB]= 1000 * 175 Mon2[CF]=* 1
Temp: Temperature control hardware not installed.
Monx: GE331 [ 1.29790] Wavelength Approx. 1.52339
Drv : 2TM= 71.870 TMFR= 35.935 PSI= -45.100 PHI= -90.200 DSRD= 5.500
Drv : XPOS= 126.460 YPOS= -12.112 ZPOS= 80.000 DSTD= 0.000
Osc : DRIVE oscillation during count OFF.
MWsp: MDCALW.032 DSN ?? NDet 32 LDet 1 CDet 16 RDet 32
MWdc: PhiC= -90.200 PhiW= 0.000 DPhi= 0.113 NSteps= 1
Nam : Use NAME command to store text on this line.
Com : Use COMMENT command to store text on this line.
POINT | PHI | TIME | MON= DB | SIG= 32W | Fit
1 | -91.948 | 662 | 175000 | 90 | 106.7879 | Run 51
2 | -91.839 | 662 | 175000 | 91 | 106.9844
3 | -91.724 | 662 | 175000 | 106 | 107.5009
4 | -91.612 | 662 | 175000 | 86 | 108.6548
5 | -91.5 | 662 | 175000 | 121 | 111.0498
6 | -91.394 | 662 | 175000 | 143 | 115.2698
7 | -91.281 | 662 | 175000 | 125 | 122.9645
8 | -91.165 | 662 | 175000 | 133 | 135.476
9 | -91.049 | 662 | 175000 | 140 | 153.3266
10 | -90.934 | 662 | 175000 | 167 | 175.6937
11 | -90.824 | 662 | 175000 | 208 | 199.2906
12 | -90.709 | 662 | 175000 | 228 | 222.4537
13 | -90.595 | 662 | 175000 | 249 | 239.3609
14 | -90.487 | 662 | 175000 | 252 | 246.3155
15 | -90.372 | 662 | 175000 | 236 | 242.3133
16 | -90.256 | 662 | 175000 | 208 | 227.3904
17 | -90.14 | 662 | 175000 | 221 | 205.0984
18 | -90.025 | 662 | 175000 | 191 | 180.4051
19 | -89.919 | 662 | 175000 | 146 | 159.0222
20 | -89.806 | 662 | 175000 | 134 | 140.1974
21 | -89.691 | 662 | 175000 | 127 | 126.2314
22 | -89.577 | 662 | 175000 | 125 | 117.2038
23 | -89.458 | 662 | 175000 | 132 | 111.7157
24 | -89.342 | 662 | 175000 | 121 | 108.9249
25 | -89.235 | 662 | 175000 | 113 | 107.6645
26 | -89.13 | 662 | 175000 | 103 | 107.0862
27 | -89.016 | 662 | 175000 | 108 | 106.8214
28 | -88.896 | 662 | 175000 | 115 | 106.7204
29 | -88.791 | 662 | 175000 | 108 | 106.6904
30 | -88.672 | 662 | 175000 | 96 | 106.6795
31 | -88.56 | 662 | 175000 | 102 | 106.6766
32 | -88.452 | 662 | 175000 | 141 | 106.6759
Run : 52 Seq 52 Rec 52 File L3A:980011 Date 24-SEP-2013 04:40:15.88
Mode: MW CENTR_PHI Npts 1 Mon1[ DB]= 1000 * 1 Mon2[CF]=* 1
Temp: Temperature control hardware not installed.
Monx: GE331 [ 1.29790] Wavelength Approx. 1.52339
Drv : 2TM= 71.870 TMFR= 35.935 PSI= -45.100 PHI= -90.200 DSRD= 7.000
Drv : XPOS= 126.460 YPOS= -13.000 ZPOS= 80.000 DSTD= 0.000
Osc : DRIVE oscillation during count OFF.
MWsp: MDCALW.032 DSN ?? NDet 32 LDet 1 CDet 16 RDet 32
MWdc: PhiC= -90.200 PhiW= 0.000 DPhi= 0.113 NSteps= 1
Nam : Use NAME command to store text on this line.
Com : Use COMMENT command to store text on this line.
POINT | PHI | TIME | MON= DB | SIG= 32W | Fit
1 | -91.948 | 4 | 1000 | 0 |  | Run 52
2 | -91.839 | 4 | 1000 | 0
3 | -91.724 | 4 | 1000 | 1
4 | -91.612 | 4 | 1000 | 0
5 | -91.5 | 4 | 1000 | 0
6 | -91.394 | 4 | 1000 | 0
7 | -91.281 | 4 | 1000 | 0
8 | -91.165 | 4 | 1000 | 0
9 | -91.049 | 4 | 1000 | 0
10 | -90.934 | 4 | 1000 | 0
11 | -90.824 | 4 | 1000 | 0
12 | -90.709 | 4 | 1000 | 0
13 | -90.595 | 4 | 1000 | 0
14 | -90.487 | 4 | 1000 | 0
15 | -90.372 | 4 | 1000 | 0
16 | -90.256 | 4 | 1000 | 0
17 | -90.14 | 4 | 1000 | 0
18 | -90.025 | 4 | 1000 | 0
19 | -89.919 | 4 | 1000 | 0
20 | -89.806 | 4 | 1000 | 0
21 | -89.691 | 4 | 1000 | 0
22 | -89.577 | 4 | 1000 | 0
23 | -89.458 | 4 | 1000 | 0
24 | -89.342 | 4 | 1000 | 1
25 | -89.235 | 4 | 1000 | 0
26 | -89.13 | 4 | 1000 | 0
27 | -89.016 | 4 | 1000 | 0
28 | -88.896 | 4 | 1000 | 0
29 | -88.791 | 4 | 1000 | 0
30 | -88.672 | 4 | 1000 | 0
31 | -88.56 | 4 | 1000 | 0
32 | -88.452 | 4 | 1000 | 0
Run : 53 Seq 54 Rec 54 File L3A:980011 Date 24-SEP-2013 04:40:31.42
Mode: MW CENTR_PHI Npts 1 Mon1[ DB]= 1000 * 230 Mon2[CF]=* 1
Temp: Temperature control hardware not installed.
Monx: GE331 [ 1.29790] Wavelength Approx. 1.52339
Drv : 2TM= 71.870 TMFR= 35.935 PSI= -45.100 PHI= -89.800 DSRD= 7.000
Drv : XPOS= 116.800 YPOS= -12.452 ZPOS= 80.000 DSTD= 0.000
Osc : DRIVE oscillation during count OFF.
MWsp: MDCALW.032 DSN ?? NDet 32 LDet 1 CDet 16 RDet 32
MWdc: PhiC= -89.800 PhiW= 0.000 DPhi= 0.113 NSteps= 1
Nam : Use NAME command to store text on this line.
Com : Use COMMENT command to store text on this line.
POINT | PHI | TIME | MON= DB | SIG= 32W | Fit
1 | -91.548 | 866 | 230000 | 112 | 135.8244 | Run 53
2 | -91.439 | 866 | 230000 | 106 | 135.9448
3 | -91.324 | 866 | 230000 | 116 | 136.2245
4 | -91.212 | 866 | 230000 | 131 | 136.7903
5 | -91.1 | 866 | 230000 | 127 | 137.8819
6 | -90.994 | 866 | 230000 | 161 | 139.7189
7 | -90.881 | 866 | 230000 | 154 | 143.0018
8 | -90.765 | 866 | 230000 | 142 | 148.3884
9 | -90.649 | 866 | 230000 | 147 | 156.417
10 | -90.534 | 866 | 230000 | 180 | 167.3579
11 | -90.424 | 866 | 230000 | 170 | 180.5175
12 | -90.309 | 866 | 230000 | 191 | 196.3592
13 | -90.195 | 866 | 230000 | 217 | 212.7127
14 | -90.087 | 866 | 230000 | 245 | 226.9626
15 | -89.972 | 866 | 230000 | 221 | 238.6463
16 | -89.856 | 866 | 230000 | 267 | 244.8473
17 | -89.74 | 866 | 230000 | 229 | 244.3238
18 | -89.625 | 866 | 230000 | 240 | 237.2591
19 | -89.519 | 866 | 230000 | 243 | 226.0379
20 | -89.406 | 866 | 230000 | 200 | 210.9299
21 | -89.291 | 866 | 230000 | 194 | 194.4131
22 | -89.177 | 866 | 230000 | 172 | 178.8894
23 | -89.058 | 866 | 230000 | 160 | 165.0704
24 | -88.942 | 866 | 230000 | 145 | 154.6208
25 | -88.835 | 866 | 230000 | 162 | 147.6295
26 | -88.73 | 866 | 230000 | 149 | 142.906
27 | -88.616 | 866 | 230000 | 159 | 139.639
28 | -88.496 | 866 | 230000 | 168 | 137.6624
29 | -88.391 | 866 | 230000 | 151 | 136.7186
30 | -88.272 | 866 | 230000 | 161 | 136.1666
31 | -88.16 | 866 | 230000 | 147 | 135.9226
32 | -88.052 | 866 | 230000 | 143 | 135.8151
Run : 54 Seq 55 Rec 55 File L3A:980011 Date 24-SEP-2013 04:55:10.17
Mode: MW CENTR_PHI Npts 1 Mon1[ DB]= 1000 * 230 Mon2[CF]=* 1
Temp: Temperature control hardware not installed.
Monx: GE331 [ 1.29790] Wavelength Approx. 1.52339
Drv : 2TM= 71.870 TMFR= 35.935 PSI= -45.100 PHI= -89.800 DSRD= 7.000
Drv : XPOS= 116.800 YPOS= -12.152 ZPOS= 80.000 DSTD= 0.000
Osc : DRIVE oscillation during count OFF.
MWsp: MDCALW.032 DSN ?? NDet 32 LDet 1 CDet 16 RDet 32
MWdc: PhiC= -89.800 PhiW= 0.000 DPhi= 0.113 NSteps= 1
Nam : Use NAME command to store text on this line.
Com : Use COMMENT command to store text on this line.
POINT | PHI | TIME | MON= DB | SIG= 32W | Fit
1 | -91.548 | 868 | 230000 | 96 | 136.9157 | Run 54
2 | -91.439 | 868 | 230000 | 122 | 137.4035
3 | -91.324 | 868 | 230000 | 125 | 138.3484
4 | -91.212 | 868 | 230000 | 127 | 139.9551
5 | -91.1 | 868 | 230000 | 152 | 142.5877
6 | -90.994 | 868 | 230000 | 147 | 146.3982
7 | -90.881 | 868 | 230000 | 170 | 152.2869
8 | -90.765 | 868 | 230000 | 145 | 160.653
9 | -90.649 | 868 | 230000 | 156 | 171.507
10 | -90.534 | 868 | 230000 | 180 | 184.4613
11 | -90.424 | 868 | 230000 | 215 | 198.1971
12 | -90.309 | 868 | 230000 | 218 | 212.7528
13 | -90.195 | 868 | 230000 | 224 | 225.813
14 | -90.087 | 868 | 230000 | 256 | 235.4182
15 | -89.972 | 868 | 230000 | 239 | 241.3084
16 | -89.856 | 868 | 230000 | 239 | 241.8485
17 | -89.74 | 868 | 230000 | 242 | 236.8817
18 | -89.625 | 868 | 230000 | 215 | 227.272
19 | -89.519 | 868 | 230000 | 212 | 215.4699
20 | -89.406 | 868 | 230000 | 184 | 201.3067
21 | -89.291 | 868 | 230000 | 199 | 186.805
22 | -89.177 | 868 | 230000 | 162 | 173.6516
23 | -89.058 | 868 | 230000 | 183 | 162.1165
24 | -88.942 | 868 | 230000 | 150 | 153.3796
25 | -88.835 | 868 | 230000 | 161 | 147.446
26 | -88.73 | 868 | 230000 | 154 | 143.3345
27 | -88.616 | 868 | 230000 | 165 | 140.3853
28 | -88.496 | 868 | 230000 | 117 | 138.5094
29 | -88.391 | 868 | 230000 | 163 | 137.5588
30 | -88.272 | 868 | 230000 | 181 | 136.9637
31 | -88.16 | 868 | 230000 | 154 | 136.6784
32 | -88.052 | 868 | 230000 | 152 | 136.5411
Run : 55 Seq 56 Rec 56 File L3A:980011 Date 24-SEP-2013 05:09:45.71
Mode: MW CENTR_PHI Npts 1 Mon1[ DB]= 1000 * 230 Mon2[CF]=* 1
Temp: Temperature control hardware not installed.
Monx: GE331 [ 1.29790] Wavelength Approx. 1.52339
Drv : 2TM= 71.870 TMFR= 35.935 PSI= -45.100 PHI= -89.800 DSRD= 7.000
Drv : XPOS= 116.800 YPOS= -11.852 ZPOS= 80.000 DSTD= 0.000
Osc : DRIVE oscillation during count OFF.
MWsp: MDCALW.032 DSN ?? NDet 32 LDet 1 CDet 16 RDet 32
MWdc: PhiC= -89.800 PhiW= 0.000 DPhi= 0.113 NSteps= 1
Nam : Use NAME command to store text on this line.
Com : Use COMMENT command to store text on this line.
POINT | PHI | TIME | MON= DB | SIG= 32W | Fit
1 | -91.548 | 865 | 230000 | 93 | 128.9232 | Run 55
2 | -91.439 | 865 | 230000 | 113 | 130.2769
3 | -91.324 | 865 | 230000 | 118 | 132.5112
4 | -91.212 | 865 | 230000 | 147 | 135.7824
5 | -91.1 | 865 | 230000 | 126 | 140.4596
6 | -90.994 | 865 | 230000 | 149 | 146.4562
7 | -90.881 | 865 | 230000 | 166 | 154.7448
8 | -90.765 | 865 | 230000 | 177 | 165.3507
9 | -90.649 | 865 | 230000 | 186 | 177.8797
10 | -90.534 | 865 | 230000 | 185 | 191.6673
11 | -90.424 | 865 | 230000 | 194 | 205.331
12 | -90.309 | 865 | 230000 | 209 | 219.0167
13 | -90.195 | 865 | 230000 | 240 | 230.7392
14 | -90.087 | 865 | 230000 | 244 | 239.0569
15 | -89.972 | 865 | 230000 | 247 | 243.9942
16 | -89.856 | 865 | 230000 | 266 | 244.3147
17 | -89.74 | 865 | 230000 | 237 | 239.9181
18 | -89.625 | 865 | 230000 | 230 | 231.4165
19 | -89.519 | 865 | 230000 | 232 | 220.7474
20 | -89.406 | 865 | 230000 | 181 | 207.4836
21 | -89.291 | 865 | 230000 | 185 | 193.2148
22 | -89.177 | 865 | 230000 | 166 | 179.4423
23 | -89.058 | 865 | 230000 | 174 | 166.4118
24 | -88.942 | 865 | 230000 | 167 | 155.6187
25 | -88.835 | 865 | 230000 | 150 | 147.5414
26 | -88.73 | 865 | 230000 | 131 | 141.3382
27 | -88.616 | 865 | 230000 | 169 | 136.3388
28 | -88.496 | 865 | 230000 | 156 | 132.693
29 | -88.391 | 865 | 230000 | 155 | 130.5566
30 | -88.272 | 865 | 230000 | 140 | 128.9977
31 | -88.16 | 865 | 230000 | 128 | 128.1093
32 | -88.052 | 865 | 230000 | 143 | 127.5998
Run : 56 Seq 57 Rec 57 File L3A:980011 Date 24-SEP-2013 05:24:18.01
Mode: MW CENTR_PHI Npts 1 Mon1[ DB]= 1000 * 230 Mon2[CF]=* 1
Temp: Temperature control hardware not installed.
Monx: GE331 [ 1.29790] Wavelength Approx. 1.52339
Drv : 2TM= 71.870 TMFR= 35.935 PSI= -45.100 PHI= -89.800 DSRD= 7.000
Drv : XPOS= 116.800 YPOS= -11.552 ZPOS= 80.000 DSTD= 0.000
Osc : DRIVE oscillation during count OFF.
MWsp: MDCALW.032 DSN ?? NDet 32 LDet 1 CDet 16 RDet 32
MWdc: PhiC= -89.800 PhiW= 0.000 DPhi= 0.113 NSteps= 1
Nam : Use NAME command to store text on this line.
Com : Use COMMENT command to store text on this line.
POINT | PHI | TIME | MON= DB | SIG= 32W | Fit
1 | -91.548 | 865 | 230000 | 120 | 136.0838 | Run 56
2 | -91.439 | 865 | 230000 | 109 | 136.8154
3 | -91.324 | 865 | 230000 | 128 | 138.1786
4 | -91.212 | 865 | 230000 | 135 | 140.407
5 | -91.1 | 865 | 230000 | 129 | 143.9178
6 | -90.994 | 865 | 230000 | 170 | 148.8069
7 | -90.881 | 865 | 230000 | 171 | 156.0664
8 | -90.765 | 865 | 230000 | 173 | 165.9452
9 | -90.649 | 865 | 230000 | 168 | 178.1872
10 | -90.534 | 865 | 230000 | 206 | 192.0941
11 | -90.424 | 865 | 230000 | 207 | 206.0628
12 | -90.309 | 865 | 230000 | 212 | 219.9285
13 | -90.195 | 865 | 230000 | 216 | 231.29
14 | -90.087 | 865 | 230000 | 254 | 238.4697
15 | -89.972 | 865 | 230000 | 216 | 241.2201
16 | -89.856 | 865 | 230000 | 250 | 238.4785
17 | -89.74 | 865 | 230000 | 238 | 230.6203
18 | -89.625 | 865 | 230000 | 252 | 218.9298
19 | -89.519 | 865 | 230000 | 216 | 206.0862
20 | -89.406 | 865 | 230000 | 180 | 191.7403
21 | -89.291 | 865 | 230000 | 172 | 177.8656
22 | -89.177 | 865 | 230000 | 124 | 165.8673
23 | -89.058 | 865 | 230000 | 172 | 155.7839
24 | -88.942 | 865 | 230000 | 174 | 148.4399
25 | -88.835 | 865 | 230000 | 148 | 143.6224
26 | -88.73 | 865 | 230000 | 160 | 140.3867
27 | -88.616 | 865 | 230000 | 153 | 138.1356
28 | -88.496 | 865 | 230000 | 136 | 136.7479
29 | -88.391 | 865 | 230000 | 152 | 136.0652
30 | -88.272 | 865 | 230000 | 147 | 135.6496
31 | -88.16 | 865 | 230000 | 137 | 135.4559
32 | -88.052 | 865 | 230000 | 139 | 135.3652
Run : 57 Seq 58 Rec 58 File L3A:980011 Date 24-SEP-2013 05:38:54.14
Mode: MW CENTR_PHI Npts 1 Mon1[ DB]= 1000 * 230 Mon2[CF]=* 1
Temp: Temperature control hardware not installed.
Monx: GE331 [ 1.29790] Wavelength Approx. 1.52339
Drv : 2TM= 71.870 TMFR= 35.935 PSI= -45.100 PHI= -89.800 DSRD= 7.000
Drv : XPOS= 116.800 YPOS= -11.252 ZPOS= 80.000 DSTD= 0.000
Osc : DRIVE oscillation during count OFF.
MWsp: MDCALW.032 DSN ?? NDet 32 LDet 1 CDet 16 RDet 32
MWdc: PhiC= -89.800 PhiW= 0.000 DPhi= 0.113 NSteps= 1
Nam : Use NAME command to store text on this line.
Com : Use COMMENT command to store text on this line.
POINT | PHI | TIME | MON= DB | SIG= 32W | Fit
1 | -91.548 | 866 | 230000 | 107 | 138.129 | Run 57
2 | -91.439 | 866 | 230000 | 110 | 138.7363
3 | -91.324 | 866 | 230000 | 166 | 139.9421
4 | -91.212 | 866 | 230000 | 147 | 142.0255
5 | -91.1 | 866 | 230000 | 126 | 145.4624
6 | -90.994 | 866 | 230000 | 137 | 150.4246
7 | -90.881 | 866 | 230000 | 167 | 157.998
8 | -90.765 | 866 | 230000 | 160 | 168.4954
9 | -90.649 | 866 | 230000 | 165 | 181.5928
10 | -90.534 | 866 | 230000 | 205 | 196.3667
11 | -90.424 | 866 | 230000 | 249 | 210.8541
12 | -90.309 | 866 | 230000 | 207 | 224.5359
13 | -90.195 | 866 | 230000 | 257 | 234.6543
14 | -90.087 | 866 | 230000 | 248 | 239.5827
15 | -89.972 | 866 | 230000 | 237 | 238.9892
16 | -89.856 | 866 | 230000 | 218 | 232.4094
17 | -89.74 | 866 | 230000 | 217 | 220.9701
18 | -89.625 | 866 | 230000 | 196 | 206.6699
19 | -89.519 | 866 | 230000 | 174 | 192.6436
20 | -89.406 | 866 | 230000 | 199 | 178.4348
21 | -89.291 | 866 | 230000 | 170 | 165.9777
22 | -89.177 | 866 | 230000 | 160 | 156.2322
23 | -89.058 | 866 | 230000 | 157 | 148.8654
24 | -88.942 | 866 | 230000 | 168 | 144.0732
25 | -88.835 | 866 | 230000 | 153 | 141.268
26 | -88.73 | 866 | 230000 | 147 | 139.5869
27 | -88.616 | 866 | 230000 | 178 | 138.5529
28 | -88.496 | 866 | 230000 | 127 | 137.9983
29 | -88.391 | 866 | 230000 | 154 | 137.762
30 | -88.272 | 866 | 230000 | 129 | 137.6378
31 | -88.16 | 866 | 230000 | 141 | 137.5886
32 | -88.052 | 866 | 230000 | 147 | 137.569
Run : 58 Seq 59 Rec 59 File L3A:980011 Date 24-SEP-2013 05:53:28.37
Mode: MW CENTR_PHI Npts 1 Mon1[ DB]= 1000 * 1 Mon2[CF]=* 1
Temp: Temperature control hardware not installed.
Monx: GE331 [ 1.29790] Wavelength Approx. 1.52339
Drv : 2TM= 71.870 TMFR= 35.935 PSI= -45.100 PHI= -89.800 DSRD= 12.000
Drv : XPOS= 116.800 YPOS= -13.000 ZPOS= 80.000 DSTD= 0.000
Osc : DRIVE oscillation during count OFF.
MWsp: MDCALW.032 DSN ?? NDet 32 LDet 1 CDet 16 RDet 32
MWdc: PhiC= -89.800 PhiW= 0.000 DPhi= 0.113 NSteps= 1
Nam : Use NAME command to store text on this line.
Com : Use COMMENT command to store text on this line.
POINT | PHI | TIME | MON= DB | SIG= 32W | Fit
1 | -91.548 | 4 | 1000 | 0 |  | Run 58
2 | -91.439 | 4 | 1000 | 0
3 | -91.324 | 4 | 1000 | 1
4 | -91.212 | 4 | 1000 | 0
5 | -91.1 | 4 | 1000 | 0
6 | -90.994 | 4 | 1000 | 0
7 | -90.881 | 4 | 1000 | 0
8 | -90.765 | 4 | 1000 | 0
9 | -90.649 | 4 | 1000 | 0
10 | -90.534 | 4 | 1000 | 0
11 | -90.424 | 4 | 1000 | 0
12 | -90.309 | 4 | 1000 | 0
13 | -90.195 | 4 | 1000 | 0
14 | -90.087 | 4 | 1000 | 0
15 | -89.972 | 4 | 1000 | 0
16 | -89.856 | 4 | 1000 | 0
17 | -89.74 | 4 | 1000 | 0
18 | -89.625 | 4 | 1000 | 0
19 | -89.519 | 4 | 1000 | 0
20 | -89.406 | 4 | 1000 | 1
21 | -89.291 | 4 | 1000 | 0
22 | -89.177 | 4 | 1000 | 0
23 | -89.058 | 4 | 1000 | 0
24 | -88.942 | 4 | 1000 | 1
25 | -88.835 | 4 | 1000 | 0
26 | -88.73 | 4 | 1000 | 0
27 | -88.616 | 4 | 1000 | 0
28 | -88.496 | 4 | 1000 | 2
29 | -88.391 | 4 | 1000 | 2
30 | -88.272 | 4 | 1000 | 0
31 | -88.16 | 4 | 1000 | 1
32 | -88.052 | 4 | 1000 | 0
Run : 59 Seq 60 Rec 60 File L3A:980011 Date 24-SEP-2013 05:53:44.30
Mode: MW CENTR_PHI Npts 1 Mon1[ DB]= 1000 * 175 Mon2[CF]=* 1
Temp: Temperature control hardware not installed.
Monx: GE331 [ 1.29790] Wavelength Approx. 1.52339
Drv : 2TM= 71.870 TMFR= 35.935 PSI= -45.100 PHI= -90.200 DSRD= 12.000
Drv : XPOS= 100.800 YPOS= -9.910 ZPOS= 80.000 DSTD= 0.000
Osc : DRIVE oscillation during count OFF.
MWsp: MDCALW.032 DSN ?? NDet 32 LDet 1 CDet 16 RDet 32
MWdc: PhiC= -90.200 PhiW= 0.000 DPhi= 0.113 NSteps= 1
Nam : Use NAME command to store text on this line.
Com : Use COMMENT command to store text on this line.
POINT | PHI | TIME | MON= DB | SIG= 32W | Fit
1 | -91.948 | 659 | 175000 | 88 | 105.559 | Run 59
2 | -91.839 | 659 | 175000 | 111 | 105.5631
3 | -91.724 | 659 | 175000 | 100 | 105.5799
4 | -91.612 | 659 | 175000 | 97 | 105.6372
5 | -91.5 | 659 | 175000 | 96 | 105.8153
6 | -91.394 | 659 | 175000 | 95 | 106.2729
7 | -91.281 | 659 | 175000 | 107 | 107.4845
8 | -91.165 | 659 | 175000 | 94 | 110.3565
9 | -91.049 | 659 | 175000 | 116 | 116.3053
10 | -90.934 | 659 | 175000 | 134 | 127.0825
11 | -90.824 | 659 | 175000 | 135 | 143.4922
12 | -90.709 | 659 | 175000 | 177 | 167.4971
13 | -90.595 | 659 | 175000 | 197 | 196.4035
14 | -90.487 | 659 | 175000 | 205 | 224.3518
15 | -90.372 | 659 | 175000 | 277 | 248.408
16 | -90.256 | 659 | 175000 | 252 | 260.3459
17 | -90.14 | 659 | 175000 | 270 | 256.3812
18 | -90.025 | 659 | 175000 | 244 | 237.9208
19 | -89.919 | 659 | 175000 | 198 | 212.5499
20 | -89.806 | 659 | 175000 | 173 | 182.9004
21 | -89.691 | 659 | 175000 | 144 | 155.6826
22 | -89.577 | 659 | 175000 | 147 | 134.9736
23 | -89.458 | 659 | 175000 | 135 | 120.6736
24 | -89.342 | 659 | 175000 | 137 | 112.6511
25 | -89.235 | 659 | 175000 | 121 | 108.7704
26 | -89.13 | 659 | 175000 | 113 | 106.9103
27 | -89.016 | 659 | 175000 | 106 | 106.0369
28 | -88.896 | 659 | 175000 | 109 | 105.7016
29 | -88.791 | 659 | 175000 | 128 | 105.6034
30 | -88.672 | 659 | 175000 | 110 | 105.5689
31 | -88.56 | 659 | 175000 | 116 | 105.5604
32 | -88.452 | 659 | 175000 | 101 | 105.5583
Run : 60 Seq 61 Rec 61 File L3A:980011 Date 24-SEP-2013 06:04:55.90
Mode: MW CENTR_PHI Npts 1 Mon1[ DB]= 1000 * 175 Mon2[CF]=* 1
Temp: Temperature control hardware not installed.
Monx: GE331 [ 1.29790] Wavelength Approx. 1.52339
Drv : 2TM= 71.870 TMFR= 35.935 PSI= -45.100 PHI= -90.200 DSRD= 12.000
Drv : XPOS= 104.800 YPOS= -9.785 ZPOS= 80.000 DSTD= 0.000
Osc : DRIVE oscillation during count OFF.
MWsp: MDCALW.032 DSN ?? NDet 32 LDet 1 CDet 16 RDet 32
MWdc: PhiC= -90.200 PhiW= 0.000 DPhi= 0.113 NSteps= 1
Nam : Use NAME command to store text on this line.
Com : Use COMMENT command to store text on this line.
POINT | PHI | TIME | MON= DB | SIG= 32W | Fit
1 | -91.948 | 662 | 175000 | 75 | 105.7384 | Run 60
2 | -91.839 | 662 | 175000 | 87 | 105.7407
3 | -91.724 | 662 | 175000 | 94 | 105.7513
4 | -91.612 | 662 | 175000 | 106 | 105.7912
5 | -91.5 | 662 | 175000 | 88 | 105.9278
6 | -91.394 | 662 | 175000 | 99 | 106.3084
7 | -91.281 | 662 | 175000 | 103 | 107.3932
8 | -91.165 | 662 | 175000 | 124 | 110.1389
9 | -91.049 | 662 | 175000 | 123 | 116.147
10 | -90.934 | 662 | 175000 | 115 | 127.5094
11 | -90.824 | 662 | 175000 | 148 | 145.338
12 | -90.709 | 662 | 175000 | 169 | 171.8767
13 | -90.595 | 662 | 175000 | 190 | 203.9096
14 | -90.487 | 662 | 175000 | 239 | 234.331
15 | -90.372 | 662 | 175000 | 276 | 259.0672
16 | -90.256 | 662 | 175000 | 289 | 268.7055
17 | -90.14 | 662 | 175000 | 256 | 259.8238
18 | -90.025 | 662 | 175000 | 216 | 235.5977
19 | -89.919 | 662 | 175000 | 208 | 205.9149
20 | -89.806 | 662 | 175000 | 160 | 173.9548
21 | -89.691 | 662 | 175000 | 147 | 146.9053
22 | -89.577 | 662 | 175000 | 142 | 128.0135
23 | -89.458 | 662 | 175000 | 137 | 116.1384
24 | -89.342 | 662 | 175000 | 128 | 110.1347
25 | -89.235 | 662 | 175000 | 125 | 107.5292
26 | -89.13 | 662 | 175000 | 102 | 106.4116
27 | -89.016 | 662 | 175000 | 135 | 105.9469
28 | -88.896 | 662 | 175000 | 110 | 105.7918
29 | -88.791 | 662 | 175000 | 121 | 105.7527
30 | -88.672 | 662 | 175000 | 106 | 105.7409
31 | -88.56 | 662 | 175000 | 127 | 105.7384
32 | -88.452 | 662 | 175000 | 114 | 105.7379
Run : 61 Seq 62 Rec 62 File L3A:980011 Date 24-SEP-2013 06:16:06.83
Mode: MW CENTR_PHI Npts 1 Mon1[ DB]= 1000 * 175 Mon2[CF]=* 1
Temp: Temperature control hardware not installed.
Monx: GE331 [ 1.29790] Wavelength Approx. 1.52339
Drv : 2TM= 71.870 TMFR= 35.935 PSI= -45.100 PHI= -90.200 DSRD= 12.000
Drv : XPOS= 108.800 YPOS= -9.843 ZPOS= 80.000 DSTD= 0.000
Osc : DRIVE oscillation during count OFF.
MWsp: MDCALW.032 DSN ?? NDet 32 LDet 1 CDet 16 RDet 32
MWdc: PhiC= -90.200 PhiW= 0.000 DPhi= 0.113 NSteps= 1
Nam : Use NAME command to store text on this line.
Com : Use COMMENT command to store text on this line.
POINT | PHI | TIME | MON= DB | SIG= 32W | Fit
1 | -91.948 | 660 | 175000 | 99 | 109.0382 | Run 61
2 | -91.839 | 660 | 175000 | 87 | 109.1446
3 | -91.724 | 660 | 175000 | 101 | 109.4165
4 | -91.612 | 660 | 175000 | 108 | 110.0149
5 | -91.5 | 660 | 175000 | 110 | 111.256
6 | -91.394 | 660 | 175000 | 122 | 113.4711
7 | -91.281 | 660 | 175000 | 135 | 117.6255
8 | -91.165 | 660 | 175000 | 125 | 124.7036
9 | -91.049 | 660 | 175000 | 152 | 135.5114
10 | -90.934 | 660 | 175000 | 155 | 150.3719
11 | -90.824 | 660 | 175000 | 160 | 168.1075
12 | -90.709 | 660 | 175000 | 183 | 188.8657
13 | -90.595 | 660 | 175000 | 193 | 209.0961
14 | -90.487 | 660 | 175000 | 223 | 224.9762
15 | -90.372 | 660 | 175000 | 251 | 235.3311
16 | -90.256 | 660 | 175000 | 222 | 236.8298
17 | -90.14 | 660 | 175000 | 255 | 229.0249
18 | -90.025 | 660 | 175000 | 221 | 213.7325
19 | -89.919 | 660 | 175000 | 185 | 195.5455
20 | -89.806 | 660 | 175000 | 179 | 174.9261
21 | -89.691 | 660 | 175000 | 162 | 155.4629
22 | -89.577 | 660 | 175000 | 133 | 139.5434
23 | -89.458 | 660 | 175000 | 108 | 127.2455
24 | -89.342 | 660 | 175000 | 131 | 119.2304
25 | -89.235 | 660 | 175000 | 103 | 114.6085
26 | -89.13 | 660 | 175000 | 122 | 111.9163
27 | -89.016 | 660 | 175000 | 130 | 110.3295
28 | -88.896 | 660 | 175000 | 115 | 109.5282
29 | -88.791 | 660 | 175000 | 105 | 109.2109
30 | -88.672 | 660 | 175000 | 111 | 109.0576
31 | -88.56 | 660 | 175000 | 123 | 109.0028
32 | -88.452 | 660 | 175000 | 114 | 108.9832
Run : 62 Seq 63 Rec 63 File L3A:980011 Date 24-SEP-2013 06:27:15.12
Mode: MW CENTR_PHI Npts 1 Mon1[ DB]= 1000 * 230 Mon2[CF]=* 1
Temp: Temperature control hardware not installed.
Monx: GE331 [ 1.29790] Wavelength Approx. 1.52339
Drv : 2TM= 71.870 TMFR= 35.935 PSI= -45.100 PHI= -90.200 DSRD= 12.000
Drv : XPOS= 112.800 YPOS= -10.419 ZPOS= 80.000 DSTD= 0.000
Osc : DRIVE oscillation during count OFF.
MWsp: MDCALW.032 DSN ?? NDet 32 LDet 1 CDet 16 RDet 32
MWdc: PhiC= -90.200 PhiW= 0.000 DPhi= 0.113 NSteps= 1
Nam : Use NAME command to store text on this line.
Com : Use COMMENT command to store text on this line.
POINT | PHI | TIME | MON= DB | SIG= 32W | Fit
1 | -91.948 | 871 | 230000 | 102 | 113.4103 | Run 62
2 | -91.839 | 871 | 230000 | 124 | 115.3463
3 | -91.724 | 871 | 230000 | 108 | 118.1524
4 | -91.612 | 871 | 230000 | 134 | 121.8181
5 | -91.5 | 871 | 230000 | 125 | 126.5822
6 | -91.394 | 871 | 230000 | 125 | 132.2444
7 | -91.281 | 871 | 230000 | 138 | 139.6256
8 | -91.165 | 871 | 230000 | 156 | 148.6911
9 | -91.049 | 871 | 230000 | 132 | 159.2024
10 | -90.934 | 871 | 230000 | 183 | 170.8539
11 | -90.824 | 871 | 230000 | 192 | 182.831
12 | -90.709 | 871 | 230000 | 169 | 195.7558
13 | -90.595 | 871 | 230000 | 231 | 208.3875
14 | -90.487 | 871 | 230000 | 235 | 219.5807
15 | -90.372 | 871 | 230000 | 250 | 229.9973
16 | -90.256 | 871 | 230000 | 225 | 238.268
17 | -90.14 | 871 | 230000 | 262 | 243.7208
18 | -90.025 | 871 | 230000 | 252 | 245.9583
19 | -89.919 | 871 | 230000 | 247 | 245.0827
20 | -89.806 | 871 | 230000 | 246 | 241.107
21 | -89.691 | 871 | 230000 | 220 | 234.1195
22 | -89.577 | 871 | 230000 | 210 | 224.7396
23 | -89.458 | 871 | 230000 | 202 | 213.0074
24 | -89.342 | 871 | 230000 | 190 | 200.3948
25 | -89.235 | 871 | 230000 | 186 | 188.3611
26 | -89.13 | 871 | 230000 | 163 | 176.6965
27 | -89.016 | 871 | 230000 | 184 | 164.6771
28 | -88.896 | 871 | 230000 | 170 | 153.1761
29 | -88.791 | 871 | 230000 | 158 | 144.3135
30 | -88.672 | 871 | 230000 | 136 | 135.7485
31 | -88.56 | 871 | 230000 | 127 | 129.1257
32 | -88.452 | 871 | 230000 | 136 | 123.9832
Run : 63 Seq 64 Rec 64 File L3A:980011 Date 24-SEP-2013 06:41:54.72
Mode: MW CENTR_PHI Npts 1 Mon1[ DB]= 1000 * 230 Mon2[CF]=* 1
Temp: Temperature control hardware not installed.
Monx: GE331 [ 1.29790] Wavelength Approx. 1.52339
Drv : 2TM= 71.870 TMFR= 35.935 PSI= -45.100 PHI= -90.200 DSRD= 12.000
Drv : XPOS= 116.800 YPOS= -10.702 ZPOS= 80.000 DSTD= 0.000
Osc : DRIVE oscillation during count OFF.
MWsp: MDCALW.032 DSN ?? NDet 32 LDet 1 CDet 16 RDet 32
MWdc: PhiC= -90.200 PhiW= 0.000 DPhi= 0.113 NSteps= 1
Nam : Use NAME command to store text on this line.
Com : Use COMMENT command to store text on this line.
POINT | PHI | TIME | MON= DB | SIG= 32W | Fit
1 | -91.948 | 871 | 230000 | 102 | 133.9755 | Run 63
2 | -91.839 | 871 | 230000 | 135 | 134.1113
3 | -91.724 | 871 | 230000 | 141 | 134.3873
4 | -91.612 | 871 | 230000 | 134 | 134.884
5 | -91.5 | 871 | 230000 | 131 | 135.7532
6 | -91.394 | 871 | 230000 | 136 | 137.1063
7 | -91.281 | 871 | 230000 | 152 | 139.3812
8 | -91.165 | 871 | 230000 | 147 | 142.9532
9 | -91.049 | 871 | 230000 | 140 | 148.156
10 | -90.934 | 871 | 230000 | 156 | 155.2488
11 | -90.824 | 871 | 230000 | 153 | 163.9979
12 | -90.709 | 871 | 230000 | 168 | 175.1224
13 | -90.595 | 871 | 230000 | 194 | 187.7361
14 | -90.487 | 871 | 230000 | 208 | 200.4361
15 | -90.372 | 871 | 230000 | 241 | 213.685
16 | -90.256 | 871 | 230000 | 196 | 225.4256
17 | -90.14 | 871 | 230000 | 246 | 234.1665
18 | -90.025 | 871 | 230000 | 248 | 238.777
19 | -89.919 | 871 | 230000 | 243 | 238.9182
20 | -89.806 | 871 | 230000 | 215 | 234.7076
21 | -89.691 | 871 | 230000 | 217 | 226.3522
22 | -89.577 | 871 | 230000 | 248 | 215.0445
23 | -89.458 | 871 | 230000 | 195 | 201.4299
24 | -89.342 | 871 | 230000 | 199 | 187.7842
25 | -89.235 | 871 | 230000 | 167 | 175.9015
26 | -89.13 | 871 | 230000 | 148 | 165.5586
27 | -89.016 | 871 | 230000 | 157 | 156.212
28 | -88.896 | 871 | 230000 | 153 | 148.6065
29 | -88.791 | 871 | 230000 | 144 | 143.7003
30 | -88.672 | 871 | 230000 | 148 | 139.802
31 | -88.56 | 871 | 230000 | 160 | 137.3935
32 | -88.452 | 871 | 230000 | 160 | 135.9128
Run : 64 Seq 65 Rec 65 File L3A:980011 Date 24-SEP-2013 06:56:36.14
Mode: MW CENTR_PHI Npts 1 Mon1[ DB]= 1000 * 230 Mon2[CF]=* 1
Temp: Temperature control hardware not installed.
Monx: GE331 [ 1.29790] Wavelength Approx. 1.52339
Drv : 2TM= 71.870 TMFR= 35.935 PSI= -45.100 PHI= -90.200 DSRD= 12.000
Drv : XPOS= 120.800 YPOS= -10.473 ZPOS= 80.000 DSTD= 0.000
Osc : DRIVE oscillation during count OFF.
MWsp: MDCALW.032 DSN ?? NDet 32 LDet 1 CDet 16 RDet 32
MWdc: PhiC= -90.200 PhiW= 0.000 DPhi= 0.113 NSteps= 1
Nam : Use NAME command to store text on this line.
Com : Use COMMENT command to store text on this line.
POINT | PHI | TIME | MON= DB | SIG= 32W | Fit
1 | -91.948 | 870 | 230000 | 89 | 120.2845 | Run 64
2 | -91.839 | 870 | 230000 | 132 | 122.2391
3 | -91.724 | 870 | 230000 | 141 | 125.1124
4 | -91.612 | 870 | 230000 | 116 | 128.9075
5 | -91.5 | 870 | 230000 | 137 | 133.8767
6 | -91.394 | 870 | 230000 | 131 | 139.8056
7 | -91.281 | 870 | 230000 | 154 | 147.5367
8 | -91.165 | 870 | 230000 | 167 | 156.9954
9 | -91.049 | 870 | 230000 | 163 | 167.8674
10 | -90.934 | 870 | 230000 | 189 | 179.749
11 | -90.824 | 870 | 230000 | 191 | 191.7184
12 | -90.709 | 870 | 230000 | 188 | 204.2742
13 | -90.595 | 870 | 230000 | 201 | 216.0613
14 | -90.487 | 870 | 230000 | 232 | 225.9375
15 | -90.372 | 870 | 230000 | 256 | 234.3675
16 | -90.256 | 870 | 230000 | 245 | 240.0606
17 | -90.14 | 870 | 230000 | 251 | 242.4781
18 | -90.025 | 870 | 230000 | 258 | 241.4463
19 | -89.919 | 870 | 230000 | 232 | 237.5387
20 | -89.806 | 870 | 230000 | 225 | 230.5546
21 | -89.691 | 870 | 230000 | 228 | 220.991
22 | -89.577 | 870 | 230000 | 188 | 209.7514
23 | -89.458 | 870 | 230000 | 185 | 196.9647
24 | -89.342 | 870 | 230000 | 175 | 184.2494
25 | -89.235 | 870 | 230000 | 186 | 172.8958
26 | -89.13 | 870 | 230000 | 154 | 162.5274
27 | -89.016 | 870 | 230000 | 163 | 152.4663
28 | -88.896 | 870 | 230000 | 138 | 143.4348
29 | -88.791 | 870 | 230000 | 141 | 136.8954
30 | -88.672 | 870 | 230000 | 159 | 130.9593
31 | -88.56 | 870 | 230000 | 133 | 126.6649
32 | -88.452 | 870 | 230000 | 136 | 123.5404
Run : 65 Seq 66 Rec 66 File L3A:980011 Date 24-SEP-2013 07:11:15.07
Mode: MW CENTR_PHI Npts 1 Mon1[ DB]= 1000 * 175 Mon2[CF]=* 1
Temp: Temperature control hardware not installed.
Monx: GE331 [ 1.29790] Wavelength Approx. 1.52339
Drv : 2TM= 71.870 TMFR= 35.935 PSI= -45.100 PHI= -90.200 DSRD= 12.000
Drv : XPOS= 124.800 YPOS= -9.993 ZPOS= 80.000 DSTD= 0.000
Osc : DRIVE oscillation during count OFF.
MWsp: MDCALW.032 DSN ?? NDet 32 LDet 1 CDet 16 RDet 32
MWdc: PhiC= -90.200 PhiW= 0.000 DPhi= 0.113 NSteps= 1
Nam : Use NAME command to store text on this line.
Com : Use COMMENT command to store text on this line.
POINT | PHI | TIME | MON= DB | SIG= 32W | Fit
1 | -91.948 | 664 | 175000 | 88 | 102.9746 | Run 65
2 | -91.839 | 664 | 175000 | 105 | 103.0049
3 | -91.724 | 664 | 175000 | 92 | 103.1008
4 | -91.612 | 664 | 175000 | 124 | 103.3568
5 | -91.5 | 664 | 175000 | 96 | 103.9896
6 | -91.394 | 664 | 175000 | 108 | 105.3063
7 | -91.281 | 664 | 175000 | 103 | 108.1466
8 | -91.165 | 664 | 175000 | 114 | 113.6468
9 | -91.049 | 664 | 175000 | 127 | 123.0312
10 | -90.934 | 664 | 175000 | 134 | 137.174
11 | -90.824 | 664 | 175000 | 154 | 155.2884
12 | -90.709 | 664 | 175000 | 171 | 177.5957
13 | -90.595 | 664 | 175000 | 208 | 199.9563
14 | -90.487 | 664 | 175000 | 222 | 217.4325
15 | -90.372 | 664 | 175000 | 225 | 227.9687
16 | -90.256 | 664 | 175000 | 227 | 227.5317
17 | -90.14 | 664 | 175000 | 217 | 216.1043
18 | -90.025 | 664 | 175000 | 207 | 196.8154
19 | -89.919 | 664 | 175000 | 161 | 175.8367
20 | -89.806 | 664 | 175000 | 160 | 154.0619
21 | -89.691 | 664 | 175000 | 126 | 135.4933
22 | -89.577 | 664 | 175000 | 124 | 121.9651
23 | -89.458 | 664 | 175000 | 117 | 112.816
24 | -89.342 | 664 | 175000 | 131 | 107.6911
25 | -89.235 | 664 | 175000 | 114 | 105.1747
26 | -89.13 | 664 | 175000 | 106 | 103.9343
27 | -89.016 | 664 | 175000 | 104 | 103.327
28 | -88.896 | 664 | 175000 | 120 | 103.0797
29 | -88.791 | 664 | 175000 | 109 | 103.0019
30 | -88.672 | 664 | 175000 | 80 | 102.9722
31 | -88.56 | 664 | 175000 | 106 | 102.9641
32 | -88.452 | 664 | 175000 | 104 | 102.9619
Run : 66 Seq 67 Rec 67 File L3A:980011 Date 24-SEP-2013 07:22:27.44
Mode: MW CENTR_PHI Npts 1 Mon1[ DB]= 1000 * 175 Mon2[CF]=* 1
Temp: Temperature control hardware not installed.
Monx: GE331 [ 1.29790] Wavelength Approx. 1.52339
Drv : 2TM= 71.870 TMFR= 35.935 PSI= -45.100 PHI= -90.200 DSRD= 12.000
Drv : XPOS= 128.800 YPOS= -9.979 ZPOS= 80.000 DSTD= 0.000
Osc : DRIVE oscillation during count OFF.
MWsp: MDCALW.032 DSN ?? NDet 32 LDet 1 CDet 16 RDet 32
MWdc: PhiC= -90.200 PhiW= 0.000 DPhi= 0.113 NSteps= 1
Nam : Use NAME command to store text on this line.
Com : Use COMMENT command to store text on this line.
POINT | PHI | TIME | MON= DB | SIG= 32W | Fit
1 | -91.948 | 657 | 175000 | 90 | 101.8531 | Run 66
2 | -91.839 | 657 | 175000 | 84 | 101.8704
3 | -91.724 | 657 | 175000 | 106 | 101.929
4 | -91.612 | 657 | 175000 | 87 | 102.0958
5 | -91.5 | 657 | 175000 | 102 | 102.5344
6 | -91.394 | 657 | 175000 | 97 | 103.5027
7 | -91.281 | 657 | 175000 | 122 | 105.7175
8 | -91.165 | 657 | 175000 | 120 | 110.2718
9 | -91.049 | 657 | 175000 | 127 | 118.522
10 | -90.934 | 657 | 175000 | 124 | 131.7207
11 | -90.824 | 657 | 175000 | 149 | 149.6619
12 | -90.709 | 657 | 175000 | 174 | 173.2082
13 | -90.595 | 657 | 175000 | 193 | 198.638
14 | -90.487 | 657 | 175000 | 210 | 220.5585
15 | -90.372 | 657 | 175000 | 242 | 236.6163
16 | -90.256 | 657 | 175000 | 244 | 241.1943
17 | -90.14 | 657 | 175000 | 271 | 232.8732
18 | -90.025 | 657 | 175000 | 199 | 214.0831
19 | -89.919 | 657 | 175000 | 184 | 191.4377
20 | -89.806 | 657 | 175000 | 154 | 166.4124
21 | -89.691 | 657 | 175000 | 147 | 144.0197
22 | -89.577 | 657 | 175000 | 129 | 127.0618
23 | -89.458 | 657 | 175000 | 120 | 115.2123
24 | -89.342 | 657 | 175000 | 126 | 108.3851
25 | -89.235 | 657 | 175000 | 100 | 104.9545
26 | -89.13 | 657 | 175000 | 111 | 103.2312
27 | -89.016 | 657 | 175000 | 113 | 102.3734
28 | -88.896 | 657 | 175000 | 90 | 102.0189
29 | -88.791 | 657 | 175000 | 131 | 101.906
30 | -88.672 | 657 | 175000 | 92 | 101.8625
31 | -88.56 | 657 | 175000 | 101 | 101.8505
32 | -88.452 | 657 | 175000 | 117 | 101.8472
Run : 67 Seq 68 Rec 68 File L3A:980011 Date 24-SEP-2013 07:33:32.97
Mode: MW CENTR_PHI Npts 1 Mon1[ DB]= 1000 * 175 Mon2[CF]=* 1
Temp: Temperature control hardware not installed.
Monx: GE331 [ 1.29790] Wavelength Approx. 1.52339
Drv : 2TM= 71.870 TMFR= 35.935 PSI= -45.100 PHI= -90.200 DSRD= 12.000
Drv : XPOS= 132.800 YPOS= -10.130 ZPOS= 80.000 DSTD= 0.000
Osc : DRIVE oscillation during count OFF.
MWsp: MDCALW.032 DSN ?? NDet 32 LDet 1 CDet 16 RDet 32
MWdc: PhiC= -90.200 PhiW= 0.000 DPhi= 0.113 NSteps= 1
Nam : Use NAME command to store text on this line.
Com : Use COMMENT command to store text on this line.
POINT | PHI | TIME | MON= DB | SIG= 32W | Fit
1 | -91.948 | 662 | 175000 | 72 | 101.3836 | Run 67
2 | -91.839 | 662 | 175000 | 100 | 101.3964
3 | -91.724 | 662 | 175000 | 92 | 101.4412
4 | -91.612 | 662 | 175000 | 92 | 101.5735
5 | -91.5 | 662 | 175000 | 98 | 101.9341
6 | -91.394 | 662 | 175000 | 89 | 102.7566
7 | -91.281 | 662 | 175000 | 96 | 104.7014
8 | -91.165 | 662 | 175000 | 128 | 108.8366
9 | -91.049 | 662 | 175000 | 130 | 116.5815
10 | -90.934 | 662 | 175000 | 132 | 129.3869
11 | -90.824 | 662 | 175000 | 137 | 147.3671
12 | -90.709 | 662 | 175000 | 162 | 171.7819
13 | -90.595 | 662 | 175000 | 188 | 199.1837
14 | -90.487 | 662 | 175000 | 226 | 223.9413
15 | -90.372 | 662 | 175000 | 270 | 243.5644
16 | -90.256 | 662 | 175000 | 272 | 251.4423
17 | -90.14 | 662 | 175000 | 234 | 245.2172
18 | -90.025 | 662 | 175000 | 221 | 226.7947
19 | -89.919 | 662 | 175000 | 192 | 203.0238
20 | -89.806 | 662 | 175000 | 171 | 175.7384
21 | -89.691 | 662 | 175000 | 142 | 150.6327
22 | -89.577 | 662 | 175000 | 148 | 131.2005
23 | -89.458 | 662 | 175000 | 133 | 117.3737
24 | -89.342 | 662 | 175000 | 101 | 109.2835
25 | -89.235 | 662 | 175000 | 133 | 105.1672
26 | -89.13 | 662 | 175000 | 102 | 103.0786
27 | -89.016 | 662 | 175000 | 127 | 102.03
28 | -88.896 | 662 | 175000 | 103 | 101.5932
29 | -88.791 | 662 | 175000 | 119 | 101.4533
30 | -88.672 | 662 | 175000 | 125 | 101.3992
31 | -88.56 | 662 | 175000 | 87 | 101.3842
32 | -88.452 | 662 | 175000 | 118 | 101.3801
Run : 68 Seq 1 Rec 53 File L3A:980011 Date 24-SEP-2013 10:08:28.46
Mode: MW CENTR_PHI Npts 1 Mon1[ DB]= 1200 * 230 Mon2[CF]=* 1
Temp: Temperature control hardware not installed.
Monx: GE331 [ 1.29790] Wavelength Approx. 1.52339
Drv : 2TM= 71.870 TMFR= 35.935 PSI= -45.100 PHI= -89.800 DSRD= 7.000
Drv : XPOS= 116.800 YPOS= -12.752 ZPOS= 80.000 DSTD= 0.000
Osc : DRIVE oscillation during count OFF.
MWsp: MDCALW.032 DSN ?? NDet 32 LDet 1 CDet 16 RDet 32
MWdc: PhiC= -89.800 PhiW= 0.000 DPhi= 0.113 NSteps= 1
Nam : Use NAME command to store text on this line.
Com : Use COMMENT command to store text on this line.
POINT | PHI | TIME | MON= DB | SIG= 32W | Fit
1 | -91.548 | 1049 | 276000 | 120 | 160.0038 | Run 68
2 | -91.439 | 1049 | 276000 | 143 | 160.7015
3 | -91.324 | 1049 | 276000 | 149 | 162.0007
4 | -91.212 | 1049 | 276000 | 144 | 164.1315
5 | -91.1 | 1049 | 276000 | 160 | 167.5119
6 | -90.994 | 1049 | 276000 | 179 | 172.2695
7 | -90.881 | 1049 | 276000 | 187 | 179.4408
8 | -90.765 | 1049 | 276000 | 189 | 189.4045
9 | -90.649 | 1049 | 276000 | 188 | 202.093
10 | -90.534 | 1049 | 276000 | 225 | 217.022
11 | -90.424 | 1049 | 276000 | 230 | 232.7017
12 | -90.309 | 1049 | 276000 | 248 | 249.2447
13 | -90.195 | 1049 | 276000 | 259 | 264.1254
14 | -90.087 | 1049 | 276000 | 294 | 275.2225
15 | -89.972 | 1049 | 276000 | 300 | 282.3473
16 | -89.856 | 1049 | 276000 | 290 | 283.6508
17 | -89.74 | 1049 | 276000 | 268 | 278.8582
18 | -89.625 | 1049 | 276000 | 276 | 268.7684
19 | -89.519 | 1049 | 276000 | 245 | 255.9382
20 | -89.406 | 1049 | 276000 | 216 | 240.1201
21 | -89.291 | 1049 | 276000 | 227 | 223.481
22 | -89.177 | 1049 | 276000 | 185 | 207.9551
23 | -89.058 | 1049 | 276000 | 209 | 193.9099
24 | -88.942 | 1049 | 276000 | 201 | 182.9016
25 | -88.835 | 1049 | 276000 | 189 | 175.1554
26 | -88.73 | 1049 | 276000 | 190 | 169.589
27 | -88.616 | 1049 | 276000 | 190 | 165.4324
28 | -88.496 | 1049 | 276000 | 161 | 162.6632
29 | -88.391 | 1049 | 276000 | 176 | 161.1902
30 | -88.272 | 1049 | 276000 | 187 | 160.2205
31 | -88.16 | 1049 | 276000 | 171 | 159.7286
32 | -88.052 | 1049 | 276000 | 179 | 159.4782
Run : 69 Seq 1 Rec 17 File L3A:980011 Date 24-SEP-2013 10:28:08.84
Mode: MW CENTR_PHI Npts 1 Mon1[ DB]= 1200 * 235 Mon2[CF]=* 1
Temp: Temperature control hardware not installed.
Monx: GE331 [ 1.29790] Wavelength Approx. 1.52339
Drv : 2TM= 71.870 TMFR= 35.935 PSI= -45.100 PHI= -89.800 DSRD= 5.500
Drv : XPOS= 116.800 YPOS= -13.098 ZPOS= 80.000 DSTD= 0.000
Osc : DRIVE oscillation during count OFF.
MWsp: MDCALW.032 DSN ?? NDet 32 LDet 1 CDet 16 RDet 32
MWdc: PhiC= -89.800 PhiW= 0.000 DPhi= 0.113 NSteps= 1
Nam : Use NAME command to store text on this line.
Com : Use COMMENT command to store text on this line.
POINT | PHI | TIME | MON= DB | SIG= 32W | Fit
1 | -91.548 | 1068 | 282000 | 126 | 149.5891 | Run 69
2 | -91.439 | 1068 | 282000 | 117 | 150.2227
3 | -91.324 | 1068 | 282000 | 147 | 151.337
4 | -91.212 | 1068 | 282000 | 158 | 153.0787
5 | -91.1 | 1068 | 282000 | 133 | 155.7386
6 | -90.994 | 1068 | 282000 | 156 | 159.3798
7 | -90.881 | 1068 | 282000 | 187 | 164.7694
8 | -90.765 | 1068 | 282000 | 169 | 172.1991
9 | -90.649 | 1068 | 282000 | 181 | 181.7053
10 | -90.534 | 1068 | 282000 | 188 | 193.1061
11 | -90.424 | 1068 | 282000 | 194 | 205.5103
12 | -90.309 | 1068 | 282000 | 208 | 219.3688
13 | -90.195 | 1068 | 282000 | 257 | 233.0303
14 | -90.087 | 1068 | 282000 | 247 | 244.8328
15 | -89.972 | 1068 | 282000 | 257 | 254.9944
16 | -89.856 | 1068 | 282000 | 280 | 261.6344
17 | -89.74 | 1068 | 282000 | 258 | 263.8757
18 | -89.625 | 1068 | 282000 | 290 | 261.4896
19 | -89.519 | 1068 | 282000 | 246 | 255.4605
20 | -89.406 | 1068 | 282000 | 229 | 245.6679
21 | -89.291 | 1068 | 282000 | 227 | 233.1868
22 | -89.177 | 1068 | 282000 | 216 | 219.5331
23 | -89.058 | 1068 | 282000 | 183 | 205.1985
24 | -88.942 | 1068 | 282000 | 185 | 192.1864
25 | -88.835 | 1068 | 282000 | 183 | 181.6462
26 | -88.73 | 1068 | 282000 | 184 | 172.962
27 | -88.616 | 1068 | 282000 | 182 | 165.4648
28 | -88.496 | 1068 | 282000 | 196 | 159.5976
29 | -88.391 | 1068 | 282000 | 179 | 155.9231
30 | -88.272 | 1068 | 282000 | 159 | 153.0662
31 | -88.16 | 1068 | 282000 | 160 | 151.329
32 | -88.052 | 1068 | 282000 | 189 | 150.2705
Run : 70 Seq 2 Rec 16 File L3A:980011 Date 24-SEP-2013 10:46:12.30
Mode: MW CENTR_PHI Npts 1 Mon1[ DB]= 1200 * 235 Mon2[CF]=* 1
Temp: Temperature control hardware not installed.
Monx: GE331 [ 1.29790] Wavelength Approx. 1.52339
Drv : 2TM= 71.870 TMFR= 35.935 PSI= -45.100 PHI= -89.800 DSRD= 5.500
Drv : XPOS= 115.800 YPOS= -13.027 ZPOS= 80.000 DSTD= 0.000
Osc : DRIVE oscillation during count OFF.
MWsp: MDCALW.032 DSN ?? NDet 32 LDet 1 CDet 16 RDet 32
MWdc: PhiC= -89.800 PhiW= 0.000 DPhi= 0.113 NSteps= 1
Nam : Use NAME command to store text on this line.
Com : Use COMMENT command to store text on this line.
POINT | PHI | TIME | MON= DB | SIG= 32W | Fit
1 | -91.548 | 1074 | 282000 | 113 | 138.2248 | Run 70
2 | -91.439 | 1074 | 282000 | 110 | 141.1411
3 | -91.324 | 1074 | 282000 | 160 | 145.1993
4 | -91.212 | 1074 | 282000 | 154 | 150.288
5 | -91.1 | 1074 | 282000 | 166 | 156.6393
6 | -90.994 | 1074 | 282000 | 173 | 163.896
7 | -90.881 | 1074 | 282000 | 162 | 172.9835
8 | -90.765 | 1074 | 282000 | 185 | 183.6783
9 | -90.649 | 1074 | 282000 | 191 | 195.5392
10 | -90.534 | 1074 | 282000 | 195 | 208.0912
11 | -90.424 | 1074 | 282000 | 219 | 220.3854
12 | -90.309 | 1074 | 282000 | 215 | 232.9624
13 | -90.195 | 1074 | 282000 | 287 | 244.5041
14 | -90.087 | 1074 | 282000 | 242 | 253.9837
15 | -89.972 | 1074 | 282000 | 283 | 261.9203
16 | -89.856 | 1074 | 282000 | 304 | 267.151
17 | -89.74 | 1074 | 282000 | 297 | 269.2314
18 | -89.625 | 1074 | 282000 | 258 | 268.0381
19 | -89.519 | 1074 | 282000 | 266 | 264.1353
20 | -89.406 | 1074 | 282000 | 239 | 257.278
21 | -89.291 | 1074 | 282000 | 226 | 247.8956
22 | -89.177 | 1074 | 282000 | 203 | 236.7912
23 | -89.058 | 1074 | 282000 | 222 | 223.9962
24 | -88.942 | 1074 | 282000 | 220 | 211.0472
25 | -88.835 | 1074 | 282000 | 202 | 199.2426
26 | -88.73 | 1074 | 282000 | 184 | 188.2093
27 | -88.616 | 1074 | 282000 | 194 | 177.2053
28 | -88.496 | 1074 | 282000 | 151 | 166.995
29 | -88.391 | 1074 | 282000 | 172 | 159.334
30 | -88.272 | 1074 | 282000 | 167 | 152.1048
31 | -88.16 | 1074 | 282000 | 178 | 146.6402
32 | -88.052 | 1074 | 282000 | 170 | 142.4803
Run : 71 Seq 3 Rec 15 File L3A:980011 Date 24-SEP-2013 11:04:14.01
Mode: MW CENTR_PHI Npts 1 Mon1[ DB]= 1200 * 235 Mon2[CF]=* 1
Temp: Temperature control hardware not installed.
Monx: GE331 [ 1.29790] Wavelength Approx. 1.52339
Drv : 2TM= 71.870 TMFR= 35.935 PSI= -45.100 PHI= -89.800 DSRD= 5.500
Drv : XPOS= 114.800 YPOS= -13.027 ZPOS= 80.000 DSTD= 0.000
Osc : DRIVE oscillation during count OFF.
MWsp: MDCALW.032 DSN ?? NDet 32 LDet 1 CDet 16 RDet 32
MWdc: PhiC= -89.800 PhiW= 0.000 DPhi= 0.113 NSteps= 1
Nam : Use NAME command to store text on this line.
Com : Use COMMENT command to store text on this line.
POINT | PHI | TIME | MON= DB | SIG= 32W | Fit
1 | -91.548 | 948 | 249183 | 124 | 130.2008 | Run 71
2 | -91.439 | 948 | 249183 | 109 | 131.7243
3 | -91.324 | 948 | 249183 | 126 | 134.0053
4 | -91.212 | 948 | 249183 | 135 | 137.0719
5 | -91.1 | 948 | 249183 | 130 | 141.155
6 | -90.994 | 948 | 249183 | 148 | 146.1031
7 | -90.881 | 948 | 249183 | 142 | 152.6531
8 | -90.765 | 948 | 249183 | 160 | 160.7885
9 | -90.649 | 948 | 249183 | 172 | 170.2779
10 | -90.534 | 948 | 249183 | 198 | 180.7966
11 | -90.424 | 948 | 249183 | 175 | 191.5381
12 | -90.309 | 948 | 249183 | 200 | 202.9618
13 | -90.195 | 948 | 249183 | 231 | 213.8457
14 | -90.087 | 948 | 249183 | 238 | 223.1154
15 | -89.972 | 948 | 249183 | 241 | 231.1989
16 | -89.856 | 948 | 249183 | 229 | 236.8679
17 | -89.74 | 948 | 249183 | 257 | 239.5776
18 | -89.625 | 948 | 249183 | 253 | 239.1176
19 | -89.519 | 948 | 249183 | 211 | 235.9472
20 | -89.406 | 948 | 249183 | 218 | 229.9224
21 | -89.291 | 948 | 249183 | 224 | 221.4638
22 | -89.177 | 948 | 249183 | 212 | 211.3928
23 | -89.058 | 948 | 249183 | 192 | 199.8495
24 | -88.942 | 948 | 249183 | 183 | 188.3229
25 | -88.835 | 948 | 249183 | 151 | 178.0129
26 | -88.73 | 948 | 249183 | 197 | 168.5971
27 | -88.616 | 948 | 249183 | 161 | 159.4721
28 | -88.496 | 948 | 249183 | 157 | 151.3033
29 | -88.391 | 948 | 249183 | 146 | 145.411
30 | -88.272 | 948 | 249183 | 158 | 140.0885
31 | -88.16 | 948 | 249183 | 155 | 136.2616
32 | -88.052 | 948 | 249183 | 170 | 133.4963
Run : 72 Seq 1 Rec 65 File L3A:980011 Date 24-SEP-2013 11:23:04.65
Mode: MW CENTR_PHI Npts 1 Mon1[ DB]= 1000 * 230 Mon2[CF]=* 1
Temp: Temperature control hardware not installed.
Monx: GE331 [ 1.29790] Wavelength Approx. 1.52339
Drv : 2TM= 71.870 TMFR= 35.935 PSI= -45.100 PHI= -90.200 DSRD= 12.000
Drv : XPOS= 120.800 YPOS= -10.473 ZPOS= 80.000 DSTD= 0.000
Osc : DRIVE oscillation during count OFF.
MWsp: MDCALW.032 DSN ?? NDet 32 LDet 1 CDet 16 RDet 32
MWdc: PhiC= -90.200 PhiW= 0.000 DPhi= 0.113 NSteps= 1
Nam : Use NAME command to store text on this line.
Com : Use COMMENT command to store text on this line.
POINT | PHI | TIME | MON= DB | SIG= 32W | Fit
1 | -91.948 | 870 | 230000 | 95 | 127.1158 | Run 72
2 | -91.839 | 870 | 230000 | 109 | 127.5861
3 | -91.724 | 870 | 230000 | 131 | 128.4364
4 | -91.612 | 870 | 230000 | 124 | 129.8025
5 | -91.5 | 870 | 230000 | 142 | 131.9465
6 | -91.394 | 870 | 230000 | 142 | 134.9602
7 | -91.281 | 870 | 230000 | 165 | 139.5428
8 | -91.165 | 870 | 230000 | 136 | 146.0428
9 | -91.049 | 870 | 230000 | 164 | 154.6086
10 | -90.934 | 870 | 230000 | 192 | 165.1995
11 | -90.824 | 870 | 230000 | 155 | 177.0902
12 | -90.709 | 870 | 230000 | 189 | 190.8386
13 | -90.595 | 870 | 230000 | 206 | 204.9428
14 | -90.487 | 870 | 230000 | 190 | 217.722
15 | -90.372 | 870 | 230000 | 230 | 229.4842
16 | -90.256 | 870 | 230000 | 244 | 238.1871
17 | -90.14 | 870 | 230000 | 248 | 242.7141
18 | -90.025 | 870 | 230000 | 288 | 242.5434
19 | -89.919 | 870 | 230000 | 235 | 238.2849
20 | -89.806 | 870 | 230000 | 233 | 229.9055
21 | -89.691 | 870 | 230000 | 202 | 218.2472
22 | -89.577 | 870 | 230000 | 193 | 204.782
23 | -89.458 | 870 | 230000 | 215 | 190.0623
24 | -89.342 | 870 | 230000 | 161 | 176.2546
25 | -89.235 | 870 | 230000 | 157 | 164.7664
26 | -89.13 | 870 | 230000 | 147 | 155.084
27 | -89.016 | 870 | 230000 | 143 | 146.5448
28 | -88.896 | 870 | 230000 | 154 | 139.7199
29 | -88.791 | 870 | 230000 | 142 | 135.3632
30 | -88.672 | 870 | 230000 | 155 | 131.9158
31 | -88.56 | 870 | 230000 | 127 | 129.7826
32 | -88.452 | 870 | 230000 | 162 | 128.4621
Run : 73 Seq 2 Rec 69 File L3A:980011 Date 24-SEP-2013 11:37:45.88
Mode: MW CENTR_PHI Npts 1 Mon1[ DB]= 1000 * 230 Mon2[CF]=* 1
Temp: Temperature control hardware not installed.
Monx: GE331 [ 1.29790] Wavelength Approx. 1.52339
Drv : 2TM= 71.870 TMFR= 35.935 PSI= -45.100 PHI= -90.100 DSRD= 12.000
Drv : XPOS= 121.000 YPOS= -10.473 ZPOS= 80.000 DSTD= 0.000
Osc : DRIVE oscillation during count OFF.
MWsp: MDCALW.032 DSN ?? NDet 32 LDet 1 CDet 16 RDet 32
MWdc: PhiC= -90.100 PhiW= 0.000 DPhi= 0.113 NSteps= 1
Nam : Use NAME command to store text on this line.
Com : Use COMMENT command to store text on this line.
POINT | PHI | TIME | MON= DB | SIG= 32W | Fit
1 | -91.848 | 876 | 230000 | 96 | 123.7539 | Run 73
2 | -91.739 | 876 | 230000 | 136 | 125.5392
3 | -91.624 | 876 | 230000 | 113 | 128.1541
4 | -91.512 | 876 | 230000 | 146 | 131.5984
5 | -91.4 | 876 | 230000 | 127 | 136.1004
6 | -91.294 | 876 | 230000 | 139 | 141.4678
7 | -91.181 | 876 | 230000 | 137 | 148.4687
8 | -91.065 | 876 | 230000 | 149 | 157.0465
9 | -90.949 | 876 | 230000 | 174 | 166.9345
10 | -90.834 | 876 | 230000 | 196 | 177.7893
11 | -90.724 | 876 | 230000 | 184 | 188.7927
12 | -90.609 | 876 | 230000 | 199 | 200.4361
13 | -90.495 | 876 | 230000 | 187 | 211.5032
14 | -90.387 | 876 | 230000 | 236 | 220.94
15 | -90.272 | 876 | 230000 | 260 | 229.2232
16 | -90.156 | 876 | 230000 | 246 | 235.1392
17 | -90.04 | 876 | 230000 | 252 | 238.1518
18 | -89.925 | 876 | 230000 | 243 | 238.0372
19 | -89.819 | 876 | 230000 | 228 | 235.2
20 | -89.706 | 876 | 230000 | 225 | 229.5058
21 | -89.591 | 876 | 230000 | 192 | 221.3076
22 | -89.477 | 876 | 230000 | 212 | 211.3696
23 | -89.358 | 876 | 230000 | 220 | 199.7911
24 | -89.242 | 876 | 230000 | 167 | 188.0388
25 | -89.135 | 876 | 230000 | 160 | 177.3555
26 | -89.03 | 876 | 230000 | 166 | 167.4383
27 | -88.916 | 876 | 230000 | 153 | 157.6533
28 | -88.796 | 876 | 230000 | 176 | 148.7115
29 | -88.691 | 876 | 230000 | 151 | 142.1227
30 | -88.572 | 876 | 230000 | 159 | 136.0354
31 | -88.46 | 876 | 230000 | 145 | 131.548
32 | -88.352 | 876 | 230000 | 148 | 128.2224
Run : 74 Seq 3 Rec 70 File L3A:980011 Date 24-SEP-2013 11:52:30.36
Mode: MW CENTR_PHI Npts 1 Mon1[ DB]= 1000 * 230 Mon2[CF]=* 1
Temp: Temperature control hardware not installed.
Monx: GE331 [ 1.29790] Wavelength Approx. 1.52339
Drv : 2TM= 71.870 TMFR= 35.935 PSI= -45.100 PHI= -90.100 DSRD= 12.000
Drv : XPOS= 120.600 YPOS= -10.473 ZPOS= 80.000 DSTD= 0.000
Osc : DRIVE oscillation during count OFF.
MWsp: MDCALW.032 DSN ?? NDet 32 LDet 1 CDet 16 RDet 32
MWdc: PhiC= -90.100 PhiW= 0.000 DPhi= 0.113 NSteps= 1
Nam : Use NAME command to store text on this line.
Com : Use COMMENT command to store text on this line.
POINT | PHI | TIME | MON= DB | SIG= 32W | Fit
1 | -91.848 | 875 | 230000 | 99 | 126.0115 | Run 74
2 | -91.739 | 875 | 230000 | 122 | 126.85
3 | -91.624 | 875 | 230000 | 109 | 128.2597
4 | -91.512 | 875 | 230000 | 129 | 130.3725
5 | -91.4 | 875 | 230000 | 139 | 133.4788
6 | -91.294 | 875 | 230000 | 131 | 137.5911
7 | -91.181 | 875 | 230000 | 162 | 143.4957
8 | -91.065 | 875 | 230000 | 162 | 151.4107
9 | -90.949 | 875 | 230000 | 171 | 161.2944
10 | -90.834 | 875 | 230000 | 187 | 172.9118
11 | -90.724 | 875 | 230000 | 167 | 185.3583
12 | -90.609 | 875 | 230000 | 181 | 199.1136
13 | -90.495 | 875 | 230000 | 203 | 212.5963
14 | -90.387 | 875 | 230000 | 233 | 224.2577
15 | -90.272 | 875 | 230000 | 208 | 234.4151
16 | -90.156 | 875 | 230000 | 288 | 241.3021
17 | -90.04 | 875 | 230000 | 262 | 244.0865
18 | -89.925 | 875 | 230000 | 237 | 242.4963
19 | -89.819 | 875 | 230000 | 255 | 237.334
20 | -89.706 | 875 | 230000 | 240 | 228.4612
21 | -89.591 | 875 | 230000 | 201 | 216.7453
22 | -89.477 | 875 | 230000 | 183 | 203.5369
23 | -89.358 | 875 | 230000 | 188 | 189.2439
24 | -89.242 | 875 | 230000 | 164 | 175.8475
25 | -89.135 | 875 | 230000 | 158 | 164.6352
26 | -89.03 | 875 | 230000 | 161 | 155.0826
27 | -88.916 | 875 | 230000 | 139 | 146.5232
28 | -88.796 | 875 | 230000 | 176 | 139.5313
29 | -88.691 | 875 | 230000 | 148 | 134.9518
30 | -88.572 | 875 | 230000 | 142 | 131.2192
31 | -88.46 | 875 | 230000 | 138 | 128.827
32 | -88.352 | 875 | 230000 | 143 | 127.2896

## Work
[31 empty] | Weld | -90.081 | Surface
[31 empty] | Baseplate | -90.263 | Surface
[31 empty] | 1/3Weld | -90.20233
[31 empty] | 2/3Weld | -90.14167
Run | Record | File | Date/Time | 2TM | TMFR | PSI | PHI | DSRD | XPOS | YPOS | ZPOS | DSTD | OSC | # points | Monitor | Time(s) | Max | Min | I | DI | f | Df | FWHM | DFWHM | Bkgd | DBkgd | Slope | DSlope | c2 | Material | Depth | X | PHI | DPHI | FWHM | DFWHM | STRAIN | DSTRAIN | PHI0
1 | 1 | 980011 | 41540.74 | 71.87 | 35.935 | -45.1 | -90.2 | 5.5 | 100.8 | -12.348 | 80 | 0 | OFF | 32 | 175000 | 653 | 261 | 66 | 7.128957 | 0.5804859 | -90.36549 | 0.02685862 | 0.7814552 | 0.06741316 | 4.862299 | 0.1776422 | **** | **** | 1.474586 | Baseplate | 0.15 | -16 | -90.36549 | 0.02685862 | 0.7814552 | 0.06741316 | -889.0775 | 232.7699 | -90.263
2 | 2 | 980011 | 41540.74 | 71.87 | 35.935 | -45.1 | -90.2 | 5.5 | 101.8 | -12.296 | 80 | 0 | OFF | 32 | 175000 | 653 | 263 | 91 | 8.169182 | 0.5265931 | -90.37581 | 0.02279678 | 0.8377172 | 0.05818702 | 5.464152 | 0.1724808 | **** | **** | 1.255108 | Baseplate | 0.15 | -15 | -90.37581 | 0.02279678 | 0.8377172 | 0.05818702 | -978.536 | 197.5042 | -90.263
3 | 3 | 980011 | 41540.75 | 71.87 | 35.935 | -45.1 | -90.2 | 5.5 | 102.8 | -12.246 | 80 | 0 | OFF | 32 | 175000 | 648 | 276 | 62 | 8.662817 | 0.5741567 | -90.35258 | 0.02491664 | 0.9017099 | 0.06532325 | 5.652854 | 0.2010296 | **** | **** | 1.327094 | Baseplate | 0.15 | -14 | -90.35258 | 0.02491664 | 0.9017099 | 0.06532325 | -777.2436 | 216.0071 | -90.263
4 | 4 | 980011 | 41540.76 | 71.87 | 35.935 | -45.1 | -90.2 | 5.5 | 103.8 | -12.23 | 80 | 0 | OFF | 32 | 175000 | 652 | 307 | 77 | 8.721082 | 0.5470872 | -90.356 | 0.02219808 | 0.8642861 | 0.05756628 | 5.251893 | 0.1766499 | **** | **** | 1.276514 | Baseplate | 0.15 | -13 | -90.356 | 0.02219808 | 0.8642861 | 0.05756628 | -806.9019 | 192.4153 | -90.263
5 | 5 | 980011 | 41540.77 | 71.87 | 35.935 | -45.1 | -90.2 | 5.5 | 104.8 | -12.193 | 80 | 0 | OFF | 32 | 175000 | 651 | 272 | 75 | 9.370247 | 0.6004875 | -90.35862 | 0.02653534 | 1.000191 | 0.07210302 | 5.995223 | 0.2368281 | **** | **** | 1.333048 | Baseplate | 0.15 | -12 | -90.35862 | 0.02653534 | 1.000191 | 0.07210302 | -829.5453 | 230.0085 | -90.263
6 | 6 | 980011 | 41540.78 | 71.87 | 35.935 | -45.1 | -90.2 | 5.5 | 105.8 | -12.139 | 80 | 0 | OFF | 32 | 175000 | 653 | 278 | 83 | 8.083961 | 0.5069923 | -90.41281 | 0.01964606 | 0.7444208 | 0.0483037 | 4.711179 | 0.1429877 | **** | **** | 1.260456 | Baseplate | 0.15 | -11 | -90.41281 | 0.01964606 | 0.7444208 | 0.0483037 | -1298.815 | 170.0359 | -90.263
7 | 7 | 980011 | 41540.78 | 71.87 | 35.935 | -45.1 | -90.2 | 5.5 | 106.8 | -12.128 | 80 | 0 | OFF | 32 | 175000 | 653 | 274 | 58 | 7.901823 | 0.6784976 | -90.40219 | 0.03025855 | 0.8477284 | 0.07768221 | 5.041035 | 0.2199353 | **** | **** | 1.651857 | Baseplate | 0.15 | -10 | -90.40219 | 0.03025855 | 0.8477284 | 0.07768221 | -1206.907 | 261.9957 | -90.263
8 | 8 | 980011 | 41540.79 | 71.87 | 35.935 | -45.1 | -90.2 | 5.5 | 107.8 | -12.047 | 80 | 0 | OFF | 32 | 175000 | 651 | 259 | 72 | 7.936916 | 0.6058189 | -90.45887 | 0.0295918 | 0.9213227 | 0.07786624 | 5.992035 | 0.2246812 | **** | **** | 1.410833 | 1/3Weld | 0.15 | -9 | -90.45887 | 0.0295918 | 0.9213227 | 0.07786624 | -2223.346 | 255.7065 | -90.20233
9 | 9 | 980011 | 41540.8 | 71.87 | 35.935 | -45.1 | -90.2 | 5.5 | 108.8 | -12.251 | 80 | 0 | OFF | 32 | 235000 | 875 | 270 | 93 | 8.361754 | 0.6079383 | -90.05426 | 0.03946304 | 1.432628 | 0.1442683 | 7.986288 | 0.4559397 | **** | **** | 1.33574 | Weld | 0.15 | -8 | -90.05426 | 0.03946304 | 1.432628 | 0.1442683 | 233.1262 | 344.3121 | -90.081
10 | 10 | 980011 | 41540.81 | 71.87 | 35.935 | -45.1 | -90.2 | 5.5 | 109.8 | -12.503 | 80 | 0 | OFF | 32 | 235000 | 878 | 268 | 91 | 8.553231 | 0.5564895 | -89.96292 | 0.03530591 | 1.410531 | 0.1236982 | 7.914222 | 0.394541 | **** | **** | 1.239243 | Weld | 0.15 | -7 | -89.96292 | 0.03530591 | 1.410531 | 0.1236982 | 1030.62 | 308.7621 | -90.081
11 | 11 | 980011 | 41540.82 | 71.87 | 35.935 | -45.1 | -90.2 | 5.5 | 110.8 | -12.65 | 80 | 0 | OFF | 32 | 235000 | 874 | 280 | 103 | 8.211215 | 0.5323741 | -89.8972 | 0.03530414 | 1.416483 | 0.1204804 | 7.936336 | 0.3689754 | **** | **** | 1.191717 | Weld | 0.15 | -6 | -89.8972 | 0.03530414 | 1.416483 | 0.1204804 | 1605.569 | 309.2786 | -90.081
12 | 12 | 980011 | 41540.83 | 71.87 | 35.935 | -45.1 | -90.2 | 5.5 | 111.8 | -12.782 | 80 | 0 | OFF | 32 | 235000 | 874 | 272 | 93 | 9.308834 | 0.6552542 | -89.8469 | 0.04003301 | 1.569988 | 0.147129 | 8.22568 | 0.5051245 | **** | **** | 1.326363 | Weld | 0.15 | -5 | -89.8469 | 0.04003301 | 1.569988 | 0.147129 | 2046.257 | 351.1896 | -90.081
13 | 13 | 980011 | 41540.84 | 71.87 | 35.935 | -45.1 | -90.2 | 5.5 | 112.8 | -12.827 | 80 | 0 | OFF | 32 | 235000 | 875 | 296 | 83 | 12.64442 | 0.8259584 | -89.85443 | 0.03726272 | 1.822382 | 0.1649084 | 8.334173 | 0.7716379 | **** | **** | 1.315319 | Weld | 0.15 | -4 | -89.85443 | 0.03726272 | 1.822382 | 0.1649084 | 1980.309 | 326.8109 | -90.081
14 | 14 | 980011 | 41540.85 | 71.87 | 35.935 | -45.1 | -90.2 | 5.5 | 113.8 | -12.916 | 80 | 0 | OFF | 32 | 235000 | 880 | 256 | 92 | 7.835004 | 0.4677946 | -89.83668 | 0.03300756 | 1.442908 | 0.1118789 | 7.62723 | 0.3249625 | **** | **** | 1.061811 | Weld | 0.15 | -3 | -89.83668 | 0.03300756 | 1.442908 | 0.1118789 | 2135.902 | 289.6097 | -90.081
15 | 15 | 980011 | 41540.86 | 71.87 | 35.935 | -45.1 | -90.2 | 5.5 | 114.8 | -13.027 | 80 | 0 | OFF | 32 | 235000 | 877 | 258 | 79 | 11.09607 | 0.7706334 | -89.80238 | 0.03949168 | 1.954401 | 0.1861426 | 8.371228 | 0.7594444 | **** | **** | 1.13239 | Weld | 0.15 | -2 | -89.80238 | 0.03949168 | 1.954401 | 0.1861426 | 2436.885 | 346.8428 | -90.081
71 | 15 | 980011 | 41541.46 | 71.87 | 35.935 | -45.1 | -89.8 | 5.5 | 114.8 | -13.027 | 80 | 0 | OFF | 32 | 249183 | 948 | 257 | 109 | 7.752602 | 0.6346062 | -89.69924 | 0.04311973 | 1.612869 | 0.1938606 | 8.767773 | 0.6006059 | **** | **** | 1.202009 | Weld | 0.15 | -2 | -89.69924 | 0.04311973 | 1.612869 | 0.1938606 | 3343.445 | 379.7505 | -90.081
16 | 16 | 980011 | 41540.87 | 71.87 | 35.935 | -45.1 | -90.2 | 5.5 | 115.8 | -13.027 | 80 | 0 | OFF | 32 | 235000 | 877 | 255 | 90 | 11.30344 | 0.7933401 | -89.75315 | 0.04182389 | 1.963511 | 0.1902569 | 8.979239 | 0.7679981 | **** | **** | 1.170888 | Weld | 0.15 | -1 | -89.75315 | 0.04182389 | 1.963511 | 0.1902569 | 2869.277 | 367.8116 | -90.081
70 | 16 | 980011 | 41541.45 | 71.87 | 35.935 | -45.1 | -89.8 | 5.5 | 115.8 | -13.027 | 80 | 0 | OFF | 32 | 282000 | 1074 | 304 | 110 | 9.186603 | 0.8996702 | -89.72475 | 0.04702953 | 1.761922 | 0.2507048 | 8.721181 | 0.9369213 | **** | **** | 1.473402 | Weld | 0.15 | -1 | -89.72475 | 0.04702953 | 1.761922 | 0.2507048 | 3119.033 | 413.9279 | -90.081
17 | 17 | 980011 | 41540.88 | 71.87 | 35.935 | -45.1 | -90.2 | 5.5 | 116.8 | -13.098 | 80 | 0 | OFF | 32 | 235000 | 878 | 234 | 102 | 9.362686 | 0.7718498 | -89.78088 | 0.04759251 | 1.888875 | 0.2150268 | 9.467461 | 0.743051 | **** | **** | 1.187961 | Weld | 0.15 | 0 | -89.78088 | 0.04759251 | 1.888875 | 0.2150268 | 2625.68 | 418.27 | -90.081
69 | 17 | 980011 | 41541.44 | 71.87 | 35.935 | -45.1 | -89.8 | 5.5 | 116.8 | -13.098 | 80 | 0 | OFF | 32 | 282000 | 1068 | 290 | 117 | 5.862434 | 0.5153502 | -89.74233 | 0.04670751 | 1.349438 | 0.163785 | 7.578733 | 0.3670026 | **** | **** | 1.384128 | Weld | 0.15 | 0 | -89.74233 | 0.04670751 | 1.349438 | 0.163785 | 2964.443 | 410.9025 | -90.081
18 | 18 | 980011 | 41540.89 | 71.87 | 35.935 | -45.1 | -89.8 | 5.5 | 117.8 | -13.083 | 80 | 0 | OFF | 32 | 235000 | 876 | 248 | 106 | 7.735879 | 0.7189456 | -89.73662 | 0.04505726 | 1.726165 | 0.2347276 | 9.128208 | 0.7432511 | **** | **** | 1.120208 | Weld | 0.15 | 1 | -89.73662 | 0.04505726 | 1.726165 | 0.2347276 | 3014.587 | 396.4353 | -90.081
19 | 19 | 980011 | 41540.9 | 71.87 | 35.935 | -45.1 | -89.8 | 5.5 | 118.8 | -13.084 | 80 | 0 | OFF | 32 | 235000 | 876 | 253 | 120 | 5.028631 | 0.3692473 | -89.82862 | 0.03610537 | 1.172629 | 0.113112 | 7.424276 | 0.2150051 | **** | **** | 0.987438 | Weld | 0.15 | 2 | -89.82862 | 0.03610537 | 1.172629 | 0.113112 | 2206.588 | 316.8699 | -90.081
20 | 20 | 980011 | 41540.91 | 71.87 | 35.935 | -45.1 | -89.8 | 5.5 | 119.8 | -13.011 | 80 | 0 | OFF | 32 | 235000 | 878 | 287 | 92 | 6.54196 | 0.692333 | -89.86841 | 0.05296846 | 1.211203 | 0.1664193 | 7.320862 | 0.4061737 | **** | **** | 1.769843 | Weld | 0.15 | 3 | -89.86841 | 0.05296846 | 1.211203 | 0.1664193 | 1857.759 | 464.4828 | -90.081
21 | 21 | 980011 | 41540.92 | 71.87 | 35.935 | -45.1 | -89.8 | 5.5 | 120.8 | -12.978 | 80 | 0 | OFF | 32 | 235000 | 881 | 263 | 121 | 5.119479 | 0.4625509 | -89.80786 | 0.0415817 | 1.077918 | 0.1219483 | 6.968361 | 0.2356195 | **** | **** | 1.284533 | Weld | 0.15 | 4 | -89.80786 | 0.0415817 | 1.077918 | 0.1219483 | 2388.767 | 365.1564 | -90.081
22 | 22 | 980011 | 41540.93 | 71.87 | 35.935 | -45.1 | -89.8 | 5.5 | 121.8 | -12.789 | 80 | 0 | OFF | 32 | 235000 | 879 | 265 | 89 | 7.881325 | 0.5783791 | -89.86082 | 0.03979588 | 1.412453 | 0.1481053 | 7.961724 | 0.443027 | **** | **** | 1.295391 | Weld | 0.15 | 5 | -89.86082 | 0.03979588 | 1.412453 | 0.1481053 | 1924.226 | 348.981 | -90.081
23 | 23 | 980011 | 41540.94 | 71.87 | 35.935 | -45.1 | -89.8 | 5.5 | 122.8 | -12.712 | 80 | 0 | OFF | 32 | 235000 | 881 | 257 | 92 | 6.766069 | 0.6734977 | -89.90296 | 0.05379125 | 1.398123 | 0.1972933 | 8.150232 | 0.5108751 | **** | **** | 1.54198 | Weld | 0.15 | 6 | -89.90296 | 0.05379125 | 1.398123 | 0.1972933 | 1555.114 | 471.2761 | -90.081
24 | 24 | 980011 | 41540.95 | 71.87 | 35.935 | -45.1 | -90 | 5.5 | 123.8 | -12.533 | 80 | 0 | OFF | 32 | 235000 | 878 | 277 | 99 | 8.013666 | 0.6815937 | -90.02402 | 0.04614125 | 1.50075 | 0.1904902 | 8.337428 | 0.5886936 | **** | **** | 1.41081 | Weld | 0.15 | 7 | -90.02402 | 0.04614125 | 1.50075 | 0.1904902 | 496.8874 | 402.9329 | -90.081
25 | 25 | 980011 | 41540.96 | 71.87 | 35.935 | -45.1 | -90 | 5.5 | 124.8 | -12.401 | 80 | 0 | OFF | 32 | 235000 | 880 | 264 | 107 | 7.064649 | 0.5261665 | -90.07632 | 0.03818961 | 1.256096 | 0.1248255 | 7.596846 | 0.3276145 | **** | **** | 1.296803 | Weld | 0.15 | 8 | -90.07632 | 0.03818961 | 1.256096 | 0.1248255 | 40.80075 | 333.0035 | -90.081
26 | 26 | 980011 | 41540.97 | 71.87 | 35.935 | -45.1 | -90.2 | 5.5 | 125.8 | -12.259 | 80 | 0 | OFF | 32 | 175000 | 652 | 238 | 82 | 7.91544 | 0.5971612 | -90.39437 | 0.03690375 | 1.179987 | 0.1124197 | 7.1155 | 0.3237481 | **** | **** | 1.291667 | 2/3Weld | 0.15 | 9 | -90.39437 | 0.03690375 | 1.179987 | 0.1124197 | -2192.597 | 319.2895 | -90.14167
27 | 27 | 980011 | 41540.98 | 71.87 | 35.935 | -45.1 | -90.2 | 5.5 | 126.8 | -12.264 | 80 | 0 | OFF | 32 | 175000 | 656 | 271 | 82 | 7.318452 | 0.5367682 | -90.45144 | 0.02451195 | 0.7961074 | 0.06269323 | 5.037153 | 0.1671109 | **** | **** | 1.337316 | Baseplate | 0.15 | 10 | -90.45144 | 0.02451195 | 0.7961074 | 0.06269323 | -1632.876 | 211.9496 | -90.263
28 | 28 | 980011 | 41540.99 | 71.87 | 35.935 | -45.1 | -90.2 | 5.5 | 127.8 | -12.346 | 80 | 0 | OFF | 32 | 175000 | 653 | 244 | 63 | 6.519807 | 0.5183918 | -90.44201 | 0.02795736 | 0.8282223 | 0.07162226 | 4.981111 | 0.1727296 | **** | **** | 1.335963 | Baseplate | 0.15 | 11 | -90.44201 | 0.02795736 | 0.8282223 | 0.07162226 | -1551.349 | 241.8117 | -90.263
29 | 29 | 980011 | 41541 | 71.87 | 35.935 | -45.1 | -90.2 | 5.5 | 128.8 | -12.344 | 80 | 0 | OFF | 32 | 175000 | 655 | 272 | 68 | 7.150975 | 0.5843474 | -90.36394 | 0.02712146 | 0.7957124 | 0.06883855 | 4.969663 | 0.1809172 | **** | **** | 1.46521 | Baseplate | 0.15 | 12 | -90.36394 | 0.02712146 | 0.7957124 | 0.06883855 | -875.6663 | 235.0581 | -90.263
30 | 30 | 980011 | 41541 | 71.87 | 35.935 | -45.1 | -90.2 | 5.5 | 129.8 | -12.448 | 80 | 0 | OFF | 32 | 175000 | 660 | 239 | 85 | 6.19945 | 0.478504 | -90.32796 | 0.02625326 | 0.7934284 | 0.06631963 | 5.100997 | 0.1558521 | **** | **** | 1.245191 | Baseplate | 0.15 | 13 | -90.32796 | 0.02625326 | 0.7934284 | 0.06631963 | -563.7785 | 227.745 | -90.263
31 | 31 | 980011 | 41541.01 | 71.87 | 35.935 | -45.1 | -90.2 | 5.5 | 130.8 | -12.463 | 80 | 0 | OFF | 32 | 175000 | 658 | 246 | 48 | 8.30501 | 0.7192744 | -90.33481 | 0.0344158 | 0.9580456 | 0.09254493 | 5.477869 | 0.2705279 | **** | **** | 1.685177 | Baseplate | 0.15 | 14 | -90.33481 | 0.0344158 | 0.9580456 | 0.09254493 | -623.1979 | 298.5328 | -90.263
32 | 32 | 980011 | 41541.02 | 71.87 | 35.935 | -45.1 | -90.2 | 5.5 | 131.8 | -12.486 | 80 | 0 | OFF | 32 | 175000 | 656 | 257 | 79 | 6.499652 | 0.4720037 | -90.33271 | 0.02306756 | 0.764436 | 0.05873856 | 4.930981 | 0.1425457 | **** | **** | 1.209112 | Baseplate | 0.15 | 15 | -90.33271 | 0.02306756 | 0.764436 | 0.05873856 | -604.9674 | 200.0761 | -90.263
33 | 33 | 980011 | 41541.03 | 71.87 | 35.935 | -45.1 | -90.2 | 5.5 | 132.8 | -12.5 | 80 | 0 | OFF | 32 | 175000 | 656 | 241 | 67 | 7.736521 | 0.6886437 | -90.31413 | 0.03644653 | 0.9828482 | 0.1010872 | 5.970022 | 0.2774821 | **** | **** | 1.60029 | Baseplate | 0.15 | 16 | -90.31413 | 0.03644653 | 0.9828482 | 0.1010872 | -443.8185 | 316.3272 | -90.263
34 | 34 | 980011 | 41541.03 | 71.87 | 35.935 | -45.1 | -90.2 | 5.5 | 107.14 | -12.101 | 80 | 0 | OFF | 32 | 175000 | 657 | 295 | 74 | 7.266555 | 0.5266237 | -90.42654 | 0.02268882 | 0.7512252 | 0.05676349 | 4.762596 | 0.1522511 | **** | **** | 1.331654 | Baseplate | 0.15 | -9.66 | -90.42654 | 0.02268882 | 0.7512252 | 0.05676349 | -1417.549 | 196.3084 | -90.263
35 | 35 | 980011 | 41541.04 | 71.87 | 35.935 | -45.1 | -90.2 | 5.5 | 107.47 | -12.074 | 80 | 0 | OFF | 32 | 175000 | 659 | 277 | 73 | 7.695756 | 0.572134 | -90.4275 | 0.02521503 | 0.8175692 | 0.06410837 | 5.084621 | 0.1792209 | **** | **** | 1.398139 | Baseplate | 0.15 | -9.33 | -90.4275 | 0.02521503 | 0.8175692 | 0.06410837 | -1425.914 | 218.1673 | -90.263
36 | 36 | 980011 | 41541.05 | 71.87 | 35.935 | -45.1 | -90.2 | 5.5 | 108.13 | -12.115 | 80 | 0 | OFF | 32 | 235000 | 879 | 306 | 105 | 6.349294 | 0.4154288 | -90.38677 | 0.02562419 | 0.922819 | 0.06865638 | 5.659012 | 0.1604376 | **** | **** | 1.197876 | 2/3Weld | 0.15 | -8.67 | -90.38677 | 0.02562419 | 0.922819 | 0.06865638 | -2126.823 | 221.7106 | -90.14167
37 | 37 | 980011 | 41541.06 | 71.87 | 35.935 | -45.1 | -90.2 | 5.5 | 108.46 | -12.183 | 80 | 0 | OFF | 32 | 235000 | 883 | 262 | 102 | 5.730897 | 0.4125847 | -90.20127 | 0.03362013 | 1.098061 | 0.09818693 | 6.591676 | 0.2106756 | **** | **** | 1.143885 | Weld | 0.15 | -8.34 | -90.20127 | 0.03362013 | 1.098061 | 0.09818693 | -1046.442 | 292.1846 | -90.081
43 | 43 | 980011 | 41541.11 | 71.87 | 35.935 | -45.1 | -90.2 | 5.5 | 125.14 | -12.353 | 80 | 0 | OFF | 32 | 235000 | 882 | 270 | 97 | 10.71788 | 0.8105194 | -90.11989 | 0.03902569 | 1.678647 | 0.1871784 | 8.375821 | 0.7956858 | **** | **** | 1.348571 | Weld | 0.15 | 8.34 | -90.11989 | 0.03902569 | 1.678647 | 0.1871784 | -338.6874 | 339.9099 | -90.081
44 | 44 | 980011 | 41541.12 | 71.87 | 35.935 | -45.1 | -90.2 | 5.5 | 125.47 | -12.306 | 80 | 0 | OFF | 32 | 235000 | 884 | 270 | 96 | 6.408203 | 0.5829497 | -90.18914 | 0.04340608 | 1.145631 | 0.1311266 | 6.991303 | 0.3106991 | **** | **** | 1.534985 | Weld | 0.15 | 8.67 | -90.18914 | 0.04340608 | 1.145631 | 0.1311266 | -941.0401 | 377.4001 | -90.081
45 | 45 | 980011 | 41541.13 | 71.87 | 35.935 | -45.1 | -90.2 | 5.5 | 126.13 | -12.26 | 80 | 0 | OFF | 32 | 175000 | 656 | 237 | 58 | 6.609289 | 0.6945295 | -90.52446 | 0.03778998 | 0.8402364 | 0.09611663 | 5.161767 | 0.2369305 | **** | **** | 1.774182 | 1/3Weld | 0.15 | 9.33 | -90.52446 | 0.03778998 | 0.8402364 | 0.09611663 | -2789.449 | 326.0241 | -90.20233
46 | 46 | 980011 | 41541.14 | 71.87 | 35.935 | -45.1 | -90.2 | 5.5 | 126.46 | -12.262 | 80 | 0 | OFF | 32 | 175000 | 658 | 245 | 83 | 7.395674 | 0.4746865 | -90.39796 | 0.02607793 | 0.9523977 | 0.06979399 | 5.930689 | 0.1881964 | **** | **** | 1.1311 | Baseplate | 0.15 | 9.66 | -90.39796 | 0.02607793 | 0.9523977 | 0.06979399 | -1170.332 | 225.81 | -90.263
38 | 38 | 980011 | 41541.07 | 71.87 | 35.935 | -45.1 | -90.2 | 5.5 | 107.14 | -11.951 | 80 | 0 | OFF | 32 | 175000 | 655 | 291 | 65 | 8.6109 | 0.6371904 | -90.42169 | 0.02699885 | 0.8778012 | 0.07023758 | 5.313505 | 0.2134934 | **** | **** | 1.497689 | Baseplate | 0.3 | -9.66 | -90.42169 | 0.02699885 | 0.8778012 | 0.07023758 | -1375.6 | 233.6423 | -90.263
39 | 39 | 980011 | 41541.08 | 71.87 | 35.935 | -45.1 | -90.2 | 5.5 | 107.47 | -11.924 | 80 | 0 | OFF | 32 | 175000 | 657 | 274 | 79 | 8.339701 | 0.4755944 | -90.39763 | 0.0212847 | 0.8965375 | 0.05592643 | 5.573558 | 0.1659386 | **** | **** | 1.112085 | Baseplate | 0.3 | -9.33 | -90.39763 | 0.0212847 | 0.8965375 | 0.05592643 | -1167.476 | 184.2953 | -90.263
40 | 40 | 980011 | 41541.09 | 71.87 | 35.935 | -45.1 | -90.2 | 5.5 | 107.8 | -11.897 | 80 | 0 | OFF | 32 | 175000 | 658 | 242 | 78 | 8.466486 | 0.5175628 | -90.4322 | 0.02717036 | 1.062795 | 0.07685074 | 6.725995 | 0.2334361 | **** | **** | 1.138919 | Baseplate | 0.3 | -9 | -90.4322 | 0.02717036 | 1.062795 | 0.07685074 | -1466.529 | 235.0625 | -90.263
41 | 41 | 980011 | 41541.09 | 71.87 | 35.935 | -45.1 | -90.2 | 5.5 | 108.13 | -11.965 | 80 | 0 | OFF | 32 | 175000 | 658 | 254 | 79 | 7.51043 | 0.5520068 | -90.44015 | 0.0283927 | 0.9299862 | 0.07622091 | 5.875826 | 0.2062826 | **** | **** | 1.29802 | Baseplate | 0.3 | -8.67 | -90.44015 | 0.0283927 | 0.9299862 | 0.07622091 | -1535.288 | 245.5904 | -90.263
42 | 42 | 980011 | 41541.1 | 71.87 | 35.935 | -45.1 | -90.2 | 5.5 | 108.46 | -12.033 | 80 | 0 | OFF | 32 | 235000 | 887 | 298 | 105 | 7.040134 | 0.5455063 | -90.20932 | 0.03519017 | 1.097671 | 0.1034802 | 6.699385 | 0.2639021 | **** | **** | 1.433312 | Baseplate | 0.3 | -8.34 | -90.20932 | 0.03519017 | 1.097671 | 0.1034802 | 466.61 | 306.2559 | -90.263
47 | 47 | 980011 | 41541.15 | 71.87 | 35.935 | -45.1 | -90.2 | 5.5 | 125.14 | -12.203 | 80 | 0 | OFF | 32 | 235000 | 884 | 296 | 89 | 11.7112 | 0.9029516 | -90.11195 | 0.03928354 | 1.72108 | 0.1960388 | 8.271646 | 0.9051807 | **** | **** | 1.430243 | Baseplate | 0.3 | 8.34 | -90.11195 | 0.03928354 | 1.72108 | 0.1960388 | 1314.709 | 342.7703 | -90.263
48 | 48 | 980011 | 41541.16 | 71.87 | 35.935 | -45.1 | -90.2 | 5.5 | 125.47 | -12.156 | 80 | 0 | OFF | 32 | 235000 | 883 | 278 | 99 | 6.780177 | 0.4778263 | -90.21712 | 0.03331283 | 1.131064 | 0.09876223 | 6.910118 | 0.2472872 | **** | **** | 1.254792 | Baseplate | 0.3 | 8.67 | -90.21712 | 0.03331283 | 1.131064 | 0.09876223 | 398.7513 | 289.8514 | -90.263
49 | 49 | 980011 | 41541.17 | 71.87 | 35.935 | -45.1 | -90.2 | 5.5 | 125.8 | -12.109 | 80 | 0 | OFF | 32 | 235000 | 883 | 341 | 106 | 7.210014 | 0.5714181 | -90.3666 | 0.03708989 | 1.117501 | 0.1100756 | 7.214723 | 0.2902037 | **** | **** | 1.466716 | Baseplate | 0.3 | 9 | -90.3666 | 0.03708989 | 1.117501 | 0.1100756 | -898.6829 | 321.4727 | -90.263
50 | 50 | 980011 | 41541.18 | 71.87 | 35.935 | -45.1 | -90.2 | 5.5 | 126.13 | -12.11 | 80 | 0 | OFF | 32 | 175000 | 658 | 273 | 80 | 7.723483 | 0.5791922 | -90.45078 | 0.02862451 | 0.9098515 | 0.07589058 | 5.746403 | 0.2110867 | **** | **** | 1.370132 | Baseplate | 0.3 | 9.33 | -90.45078 | 0.02862451 | 0.9098515 | 0.07589058 | -1627.188 | 247.5276 | -90.263
51 | 51 | 980011 | 41541.19 | 71.87 | 35.935 | -45.1 | -90.2 | 5.5 | 126.46 | -12.112 | 80 | 0 | OFF | 32 | 175000 | 662 | 252 | 86 | 7.847939 | 0.5194127 | -90.46834 | 0.02580109 | 0.9229112 | 0.06767487 | 5.988518 | 0.1939376 | **** | **** | 1.215234 | Baseplate | 0.3 | 9.66 | -90.46834 | 0.02580109 | 0.9229112 | 0.06767487 | -1778.959 | 223.0018 | -90.263
17 | 17 | 980011 | 41540.88 | 71.87 | 35.935 | -45.1 | -90.2 | 5.5 | 116.8 | -13.098 | 80 | 0 | OFF | 32 | 235000 | 878 | 234 | 102 | 9.362686 | 0.7718498 | -89.78088 | 0.04759251 | 1.888875 | 0.2150268 | 9.467461 | 0.743051 | **** | **** | 1.187961 | Weld | 0.15 | 0 | -89.78088 | 0.04759251 | 1.888875 | 0.2150268 | 2625.68 | 418.27 | -90.081
68 | 53 | 980011 | 41541.42 | 71.87 | 35.935 | -45.1 | -89.8 | 7 | 116.8 | -12.752 | 80 | 0 | OFF | 32 | 276000 | 1049 | 300 | 120 | 5.884663 | 0.4692804 | -89.88947 | 0.0401964 | 1.223857 | 0.1290068 | 7.516213 | 0.2847615 | **** | **** | 1.305691 | Weld | 0.45 | 0 | -89.88947 | 0.0401964 | 1.223857 | 0.1290068 | 1673.208 | 352.2306 | -90.081
53 | 54 | 980011 | 41541.19 | 71.87 | 35.935 | -45.1 | -89.8 | 7 | 116.8 | -12.452 | 80 | 0 | OFF | 32 | 230000 | 866 | 267 | 106 | 5.512939 | 0.4820614 | -89.80681 | 0.04023867 | 1.085525 | 0.1166134 | 6.819331 | 0.2424236 | **** | **** | 1.314658 | Weld | 0.75 | 0 | -89.80681 | 0.04023867 | 1.085525 | 0.1166134 | 2397.965 | 353.3659 | -90.081
54 | 55 | 980011 | 41541.2 | 71.87 | 35.935 | -45.1 | -89.8 | 7 | 116.8 | -12.152 | 80 | 0 | OFF | 32 | 230000 | 868 | 256 | 96 | 5.793097 | 0.5894992 | -89.90284 | 0.05029192 | 1.182141 | 0.155953 | 7.463807 | 0.3401148 | **** | **** | 1.521766 | Weld | 1.05 | 0 | -89.90284 | 0.05029192 | 1.182141 | 0.155953 | 1556.15 | 440.5989 | -90.081
55 | 56 | 980011 | 41541.22 | 71.87 | 35.935 | -45.1 | -89.8 | 7 | 116.8 | -11.852 | 80 | 0 | OFF | 32 | 230000 | 865 | 266 | 93 | 7.361733 | 0.5786521 | -89.90625 | 0.04193105 | 1.350323 | 0.1476131 | 7.934806 | 0.408049 | **** | **** | 1.337173 | Weld | 1.35 | 0 | -89.90625 | 0.04193105 | 1.350323 | 0.1476131 | 1526.343 | 367.2778 | -90.081
56 | 57 | 980011 | 41541.23 | 71.87 | 35.935 | -45.1 | -89.8 | 7 | 116.8 | -11.552 | 80 | 0 | OFF | 32 | 230000 | 865 | 254 | 109 | 5.817766 | 0.5439392 | -89.97141 | 0.0464443 | 1.186678 | 0.142944 | 7.430255 | 0.3141273 | **** | **** | 1.405094 | Weld | 1.65 | 0 | -89.97141 | 0.0464443 | 1.186678 | 0.142944 | 956.3994 | 406.14 | -90.081
57 | 58 | 980011 | 41541.24 | 71.87 | 35.935 | -45.1 | -89.8 | 7 | 116.8 | -11.252 | 80 | 0 | OFF | 32 | 230000 | 866 | 257 | 107 | 5.228919 | 0.5426614 | -90.04061 | 0.04857946 | 1.101951 | 0.1426838 | 7.015337 | 0.2818829 | **** | **** | 1.475627 | Weld | 1.95 | 0 | -90.04061 | 0.04857946 | 1.101951 | 0.1426838 | 352.158 | 424.0541 | -90.081
63 | 64 | 980011 | 41541.28 | 71.87 | 35.935 | -45.1 | -90.2 | 12 | 116.8 | -10.702 | 80 | 0 | OFF | 32 | 230000 | 871 | 248 | 102 | 6.216783 | 0.4848548 | -89.96829 | 0.04056326 | 1.273119 | 0.1290795 | 7.886412 | 0.3073137 | **** | **** | 1.185768 | Weld | 2.5 | 0 | -89.96829 | 0.04056326 | 1.273119 | 0.1290795 | 983.6227 | 354.7139 | -90.081
59 | 60 | 980011 | 41541.25 | 71.87 | 35.935 | -45.1 | -90.2 | 12 | 100.8 | -9.91 | 80 | 0 | OFF | 32 | 175000 | 659 | 277 | 88 | 7.919145 | 0.4565629 | -90.22634 | 0.02013007 | 0.8381824 | 0.05214458 | 5.38174 | 0.1485365 | **** | **** | 1.092152 | Baseplate | 2.5 | -16 | -90.22634 | 0.02013007 | 0.8381824 | 0.05214458 | 318.6093 | 175.0772 | -90.263
60 | 61 | 980011 | 41541.25 | 71.87 | 35.935 | -45.1 | -90.2 | 12 | 104.8 | -9.785 | 80 | 0 | OFF | 32 | 175000 | 662 | 289 | 75 | 7.916271 | 0.5765477 | -90.25356 | 0.0239926 | 0.7985711 | 0.06129204 | 5.136155 | 0.1751954 | **** | **** | 1.391176 | Baseplate | 2.5 | -12 | -90.25356 | 0.0239926 | 0.7985711 | 0.06129204 | 82.01239 | 208.5329 | -90.263
61 | 62 | 980011 | 41541.26 | 71.87 | 35.935 | -45.1 | -90.2 | 12 | 108.8 | -9.843 | 80 | 0 | OFF | 32 | 175000 | 660 | 255 | 87 | 7.802814 | 0.4717407 | -90.29571 | 0.02544209 | 0.9989196 | 0.07034055 | 6.621308 | 0.1988088 | **** | **** | 1.067166 | Baseplate | 2.5 | -8 | -90.29571 | 0.02544209 | 0.9989196 | 0.07034055 | -284.0158 | 220.8919 | -90.263
62 | 63 | 980011 | 41541.27 | 71.87 | 35.935 | -45.1 | -90.2 | 12 | 112.8 | -10.419 | 80 | 0 | OFF | 32 | 230000 | 871 | 262 | 102 | 10.96938 | 0.6925667 | -90.00481 | 0.03290578 | 1.732767 | 0.157086 | 8.75925 | 0.6800206 | **** | **** | 1.086212 | Weld | 2.5 | -4 | -90.00481 | 0.03290578 | 1.732767 | 0.157086 | 664.5638 | 287.4476 | -90.081
63 | 64 | 980011 | 41541.28 | 71.87 | 35.935 | -45.1 | -90.2 | 12 | 116.8 | -10.702 | 80 | 0 | OFF | 32 | 230000 | 871 | 248 | 102 | 6.216783 | 0.4848548 | -89.96829 | 0.04056326 | 1.273119 | 0.1290795 | 7.886412 | 0.3073137 | **** | **** | 1.185768 | Weld | 2.5 | 0 | -89.96829 | 0.04056326 | 1.273119 | 0.1290795 | 983.6227 | 354.7139 | -90.081
64 | 65 | 980011 | 41541.29 | 71.87 | 35.935 | -45.1 | -90.2 | 12 | 120.8 | -10.473 | 80 | 0 | OFF | 32 | 230000 | 870 | 258 | 89 | 9.581156 | 0.6569224 | -90.11713 | 0.03592578 | 1.639837 | 0.1666652 | 8.826546 | 0.6313097 | **** | **** | 1.131459 | Weld | 2.5 | 4 | -90.11713 | 0.03592578 | 1.639837 | 0.1666652 | -314.6606 | 312.9199 | -90.081
72 | 65 | 980011 | 41541.47 | 71.87 | 35.935 | -45.1 | -90.2 | 12 | 120.8 | -10.473 | 80 | 0 | OFF | 32 | 230000 | 870 | 288 | 95 | 7.248022 | 0.6188177 | -90.08666 | 0.04515367 | 1.342291 | 0.1552855 | 7.861731 | 0.4234849 | **** | **** | 1.439971 | Weld | 2.5 | 4 | -90.08666 | 0.04515367 | 1.342291 | 0.1552855 | -49.27802 | 393.6577 | -90.081
65 | 66 | 980011 | 41541.3 | 71.87 | 35.935 | -45.1 | -90.2 | 12 | 124.8 | -9.993 | 80 | 0 | OFF | 32 | 175000 | 664 | 227 | 80 | 6.8892 | 0.3954961 | -90.31838 | 0.0217683 | 0.8970912 | 0.05732783 | 5.618289 | 0.1449909 | **** | **** | 0.9689771 | Baseplate | 2.5 | 8 | -90.31838 | 0.0217683 | 0.8970912 | 0.05732783 | -480.7329 | 188.8745 | -90.263
66 | 67 | 980011 | 41541.31 | 71.87 | 35.935 | -45.1 | -90.2 | 12 | 128.8 | -9.979 | 80 | 0 | OFF | 32 | 175000 | 657 | 271 | 84 | 7.520703 | 0.4759886 | -90.2732 | 0.02332651 | 0.8863583 | 0.06161354 | 5.490953 | 0.1665653 | **** | **** | 1.142888 | Baseplate | 2.5 | 12 | -90.2732 | 0.02332651 | 0.8863583 | 0.06161354 | -88.603 | 202.6377 | -90.263
67 | 68 | 980011 | 41541.31 | 71.87 | 35.935 | -45.1 | -90.2 | 12 | 132.8 | -10.13 | 80 | 0 | OFF | 32 | 175000 | 662 | 272 | 72 | 8.036418 | 0.5979811 | -90.24904 | 0.02703579 | 0.8802734 | 0.07127235 | 5.428233 | 0.203317 | **** | **** | 1.413888 | Baseplate | 2.5 | 16 | -90.24904 | 0.02703579 | 0.8802734 | 0.07127235 | 121.2981 | 235.02 | -90.263
73 | 69 | 980011 | 41541.48 | 71.87 | 35.935 | -45.1 | -90.1 | 12 | 121 | -10.473 | 80 | 0 | OFF | 32 | 230000 | 876 | 260 | 96 | 9.12235 | 0.7919077 | -89.98672 | 0.04505497 | 1.664359 | 0.21132 | 9.248005 | 0.7697179 | **** | **** | 1.317753 | Weld | 2.5 | 4.2 | -89.98672 | 0.04505497 | 1.664359 | 0.21132 | 822.6229 | 393.8257 | -90.081
74 | 70 | 980011 | 41541.49 | 71.87 | 35.935 | -45.1 | -90.1 | 12 | 120.6 | -10.473 | 80 | 0 | OFF | 32 | 230000 | 875 | 288 | 99 | 7.806624 | 0.6167172 | -90.02458 | 0.04259766 | 1.413898 | 0.1576799 | 8.168208 | 0.4651648 | **** | **** | 1.355769 | Weld | 2.5 | 3.8 | -90.02458 | 0.04259766 | 1.413898 | 0.1576799 | 492.0222 | 371.9655 | -90.081

## Stresses
[8 empty] | E = | 210 | Gpa
[8 empty] | nu = | 0.3
|  |  | Lattice strains | [9 empty] | Stresses
|  |  | Normal |  | Transverse |  | Longitudinal |  |  | Sumstrain |  |  | Normal |  | Transverse |  | Longitudinal
Material | Depth | X | STRAIN | DSTRAIN | STRAIN | DSTRAIN | STRAIN | DSTRAIN |  |  | Depth | X | STRESS | DSTRESS | STRESS | DSTRESS | STRESS | DSTRESS
Baseplate | 0.15 | -16 | 176.763 | 86.39734 | -889.0775 | 232.7699 | 281.9845 | 183.5874 |  | -430.3299 | 0.15 | -16 | -23.58211 |  | -195.7563 |  | -6.584779
Baseplate | 0.15 | -15 | 9.060352 | 104.0426 | -978.536 | 197.5042 | 153.8797 | 284.3367 |  | -815.5959 | 0.15 | -15 | -97.34899 |  | -256.8838 |  | -73.95509
Baseplate | 0.15 | -14 | -132.8559 | 96.39039 | -777.2436 | 216.0071 | 929.4169 | 204.7863 |  | 19.31744 | 0.15 | -14 | -19.12096 |  | -123.2143 |  | 152.477
Baseplate | 0.15 | -13 | -204.2829 | 80.08405 | -806.9019 | 192.4153 | 2240.601 | 315.2603 |  | 1229.416 | 0.15 | -13 | 115.9489 |  | 18.60278 |  | 510.8917
Baseplate | 0.15 | -12 | -655.4987 | 99.52639 | -829.5453 | 230.0085 | 1874.504 | 285.3342 |  | 389.4599 | 0.15 | -12 | -58.70369 |  | -86.81891 |  | 349.9891
Baseplate | 0.15 | -11 | -738.7551 | 88.04855 | -1298.815 | 170.0359 | 1820.374 | 296.617 |  | -217.1961 | 0.15 | -11 | -145.6515 |  | -236.1226 |  | 267.7462
Baseplate | 0.15 | -10 | -108.6327 | 98.83129 | -1206.907 | 261.9957 | 686.281 | 286.1194 |  | -629.259 | 0.15 | -10 | -93.7855 |  | -271.1991 |  | 34.62363
1/3Weld | 0.15 | -9 | -786.6311 | 114.701 | -2223.346 | 255.7065 | -107.5381 | 300.7681 |  | -3117.515 | 0.15 | -9 | -504.7701 |  | -736.8549 |  | -395.0705
Weld | 0.15 | -8 | -138.1058 | 133.5528 | 233.1262 | 344.3121 | -2171.785 | 333.792 |  | -2076.765 | 0.15 | -8 | -273.9175 |  | -213.9492 |  | -602.435
Weld | 0.15 | -7 | -364.2602 | 107.1745 | 1030.62 | 308.7621 | -1748.053 | 326.1519 |  | -1081.693 | 0.15 | -7 | -189.8933 |  | 35.43343 |  | -413.4291
Weld | 0.15 | -6 | -674.7209 | 117.8421 | 1605.569 | 309.2786 | -1770.836 | 258.33 |  | -839.9881 | 0.15 | -6 | -210.7612 |  | 157.5934 |  | -387.826
Weld | 0.15 | -5 | -983.1725 | 143.517 | 2046.257 | 351.1896 | -1182.21 | 497.7374 |  | -119.1252 | 0.15 | -5 | -173.2526 |  | 316.1167 |  | -205.4048
Weld | 0.15 | -4 | -839.3252 | 117.0225 | 1980.309 | 326.8109 | -1406.125 | 275.5905 |  | -265.1418 | 0.15 | -4 | -167.7062 |  | 287.7731 |  | -259.2663
Weld | 0.15 | -3 | -1258.39 | 117.8917 | 2135.902 | 289.6097 | -1997.779 | 753.3384 |  | -1120.267 | 0.15 | -3 | -339.0031 |  | 209.3056 |  | -458.4427
Weld | 0.15 | -2 | -1271.616 | 134.3808 | 3343.445 | 379.7505 | -1424.363 | 653.7196 |  | 647.4653 | 0.15 | -2 | -126.972 |  | 618.5378 |  | -151.6465
Weld | 0.15 | -1 | -1162.633 | 140.3899 | 2869.277 | 367.8116 | -1329.566 | 433.4875 |  | 377.0779 | 0.15 | -1 | -142.1255 |  | 509.183 |  | -169.0916
Weld | 0.15 | 0 | -1589.677 | 167.5406 | 2964.443 | 410.9025 | -1120.76 | 557.1529 |  | 254.006 | 0.15 | 0 | -226.0202 |  | 509.6453 |  | -150.272
Weld | 0.15 | 1 | -1036.576 | 124.3552 | 3014.587 | 396.4353 | -1208.629 | 887.5463 |  | 769.3825 | 0.15 | 1 | -74.23317 |  | 580.1854 |  | -102.0264
Weld | 0.15 | 2 | -1103.673 | 135.2653 | 2206.588 | 316.8699 | -1195.843 | 578.3517 |  | -92.92762 | 0.15 | 2 | -189.5441 |  | 345.1903 |  | -204.4331
Weld | 0.15 | 3 | -782.9389 | 125.1928 | 1857.759 | 464.4828 | -2170.145 | 466.0458 |  | -1095.325 | 0.15 | 3 | -259.1776 |  | 167.3966 |  | -483.2647
Weld | 0.15 | 4 | -581.8725 | 105.6028 | 2388.767 | 365.1564 | -1380.548 | 368.2641 |  | 426.3465 | 0.15 | 4 | -42.34128 |  | 437.5312 |  | -171.358
Weld | 0.15 | 5 | -338.2857 | 128.4606 | 1924.226 | 348.981 | -1442.227 | 410.4018 |  | 143.7136 | 0.15 | 5 | -37.23469 |  | 328.248 |  | -215.5636
Weld | 0.15 | 6 | -376.1721 | 109.5669 | 1555.114 | 471.2761 | -1364.425 | 612.3605 |  | -185.483 | 0.15 | 6 | -83.23824 |  | 228.7388 |  | -242.8791
Weld | 0.15 | 7 | 172.5241 | 112.2941 | 496.8874 | 402.9329 | -929.4762 | 377.8764 |  | -260.0648 | 0.15 | 7 | -3.638573 |  | 48.75858 |  | -181.654
Weld | 0.15 | 8 | 489.4528 | 153.9629 | 40.80075 | 333.0035 | -1851.275 | 545.1491 |  | -1321.022 | 0.15 | 8 | -80.98141 |  | -153.456 |  | -459.099
2/3Weld | 0.15 | 9 | 348.3197 | 114.7138 | -2192.597 | 319.2895 | -1143.725 | 227.0459 |  | -2988.002 | 0.15 | 9 | -305.7409 |  | -716.1968 |  | -546.7635
Baseplate | 0.15 | 10 | 102.7011 | 103.2144 | -1632.876 | 211.9496 | 549.9651 | 215.5498 |  | -980.2095 | 0.15 | 10 | -102.166 |  | -382.5284 |  | -29.91562
Baseplate | 0.15 | 11 | -815.147 | 105.0709 | -1551.349 | 241.8117 | 357.5909 | 246.5384 |  | -2008.905 | 0.15 | 11 | -375.0641 |  | -493.989 |  | -185.6219
Baseplate | 0.15 | 12 | -647.1721 | 94.21466 | -875.6663 | 235.0581 | 301.4896 | 301.6826 |  | -1221.349 | 0.15 | 12 | -252.5143 |  | -289.4249 |  | -99.26894
Baseplate | 0.15 | 13 | -232.3092 | 104.4267 | -563.7785 | 227.745 | 723.5544 | 297.5795 |  | -72.53338 | 0.15 | 13 | -46.31457 |  | -99.85961 |  | 108.0942
Baseplate | 0.15 | 14 | -155.5168 | 94.41757 | -623.1979 | 298.5328 | 181.8302 | 229.6855 |  | -596.8845 | 0.15 | 14 | -97.43679 |  | -172.9853 |  | -42.94229
Baseplate | 0.15 | 15 | 179.2736 | 100.3434 | -604.9674 | 200.0761 | 748.6867 | 251.2124 |  | 322.9929 | 0.15 | 15 | 68.09141 |  | -58.59367 |  | 160.0735
Baseplate | 0.15 | 16 | 210.682 | 93.25666 | -443.8185 | 316.3272 | 226.3233 | 238.4324 |  | -6.81314 | 0.15 | 16 | 33.20781 |  | -72.51919 |  | 35.73448
Baseplate | 0.15 | -9.66 | 10.66689 | 112.2795 | -1417.549 | 196.3084 | 1489.482 | 294.174 |  | 82.59916 | 0.15 | -9.66 | 11.73032 |  | -218.9815 |  | 250.6158
Baseplate | 0.15 | -9.33 | -142.4592 | 110.6794 | -1425.914 | 218.1673 | 1195.783 | 245.06 |  | -372.5902 | 0.15 | -9.33 | -68.15338 |  | -275.4806 |  | 148.0241
2/3Weld | 0.15 | -8.67 | -690.298 | 152.3323 | -2126.823 | 221.7106 | 976.0839 | 407.0304 |  | -1841.037 | 0.15 | -8.67 | -334.5584 |  | -566.6123 |  | -65.37358
Weld | 0.15 | -8.34 | -271.7125 | 164.5272 | -1046.442 | 292.1846 | 30.0603 | 520.1525 |  | -1288.094 | 0.15 | -8.34 | -199.9496 |  | -325.0982 |  | -151.2017
Weld | 0.15 | 8.34 | 575.7312 | 106.1071 | -338.6874 | 339.9099 | 562.2436 | 413.4215 |  | 799.2874 | 0.15 | 8.34 | 189.8395 |  | 42.12569 |  | 187.6607
Weld | 0.15 | 8.67 | 722.7882 | 120.9513 | -941.0401 | 377.4001 | 542.187 | 204.8796 |  | 323.9352 | 0.15 | 8.67 | 156.0041 |  | -112.7682 |  | 126.83
1/3Weld | 0.15 | 9.33 | -421.0188 | 112.6253 | -2789.449 | 326.0241 | 861.7066 | 198.2844 |  | -2348.761 | 0.15 | 9.33 | -352.5722 |  | -735.1648 |  | -145.3627
Baseplate | 0.15 | 9.66 | 278.5045 | 93.29962 | -1170.332 | 225.81 | 807.7452 | 342.6987 |  | -84.08259 | 0.15 | 9.66 | 34.80225 |  | -199.2406 |  | 120.295
Baseplate | 0.3 | -9.66 | 438.3312 | 93.03074 | -1375.6 | 233.6423 | 1290.58 | 307.2333 |  | 353.3114 | 0.3 | -9.66 | 113.6124 |  | -179.4073 |  | 251.2834
Baseplate | 0.3 | -9.33 | 187.3048 | 107.6239 | -1167.476 | 184.2953 | 1030.817 | 304.9267 |  | 50.64559 | 0.3 | -9.33 | 36.39284 |  | -182.4564 |  | 172.6525
Baseplate | 0.3 | -9 | 109.8477 | 85.56285 | -1466.529 | 235.0625 | 1209.051 | 280.0631 |  | -147.6307 | 0.3 | -9 | -0.1413939 |  | -254.7869 |  | 177.4222
Baseplate | 0.3 | -8.67 | 949.0358 | 124.9119 | -1535.288 | 245.5904 | 716.6289 | 313.485 |  | 130.377 | 0.3 | -8.67 | 169.1015 |  | -232.2123 |  | 131.5588
Baseplate | 0.3 | -8.34 | 2077.269 | 116.4612 | 466.61 | 306.2559 | 884.9093 | 318.2385 |  | 3428.788 | 0.3 | -8.34 | 750.9696 |  | 490.7863 |  | 558.3577
Baseplate | 0.3 | 8.34 | 2508.159 | 119.2553 | 1314.709 | 342.7703 | 1042.188 | 253.9651 |  | 4865.056 | 0.3 | 8.34 | 994.5844 |  | 801.7963 |  | 757.7737
Baseplate | 0.3 | 8.67 | 2428.065 | 132.4381 | 398.7513 | 289.8514 | 953.3292 | 207.3157 |  | 3780.145 | 0.3 | 8.67 | 850.205 |  | 522.3928 |  | 611.9785
Baseplate | 0.3 | 9 | 1334.52 | 99.01896 | -898.6829 | 321.4727 | 1942.363 | 241.4759 |  | 2378.201 | 0.3 | 9 | 503.7045 |  | 142.9563 |  | 601.8946
Baseplate | 0.3 | 9.33 | 133.6633 | 95.62737 | -1627.188 | 247.5276 | 2217.564 | 178.7882 |  | 724.0391 | 0.3 | 9.33 | 109.3119 |  | -175.1333 |  | 445.9419
Baseplate | 0.3 | 9.66 | 372.1729 | 81.25521 | -1778.959 | 223.0018 | 1672.934 | 265.3854 |  | 266.1478 | 0.3 | 9.66 | 92.36507 |  | -255.1254 |  | 302.488
Weld | 0.15 | 0 | -1589.677 | 167.5406 | 2625.68 | 418.27 | -1120.76 | 557.1529 |  | -84.75673 | 0.15 | 0 | -267.0626 |  | 413.8797 |  | -191.3144
Weld | 0.45 | 0 | -21.8983 | 111.026 | 1673.208 | 352.2306 | -1059.804 | 549.3164 |  | 591.506 | 0.45 | 0 | 68.12581 |  | 341.9507 |  | -99.53587
Weld | 0.75 | 0 | 172.7674 | 130.0623 | 2397.965 | 353.3659 | -1756.295 | 288.5659 |  | 814.4375 | 0.75 | 0 | 126.5808 |  | 486.0358 |  | -185.0369
Weld | 1.05 | 0 | 253.9179 | 139.079 | 1556.15 | 440.5989 | -1336.524 | 431.8797 |  | 473.5439 | 1.05 | 0 | 98.38916 |  | 308.7498 |  | -158.5284
Weld | 1.35 | 0 | 87.82076 | 148.178 | 1526.343 | 367.2778 | -1727.156 | 440.4713 |  | -112.9925 | 1.35 | 0 | 0.4969568 |  | 232.8736 |  | -292.6916
Weld | 1.65 | 0 | 122.2485 | 188.2459 | 956.3994 | 406.14 | -1216.835 | 347.2515 |  | -138.1873 | 1.65 | 0 | 3.005914 |  | 137.7534 |  | -213.3076
Weld | 1.95 | 0 | 206.3955 | 137.4972 | 352.158 | 424.0541 | -1262.152 | 287.6193 |  | -703.5981 | 1.95 | 0 | -51.90281 |  | -28.35656 |  | -289.1297
Weld | 2.5 | 0 | 147.4986 | 206.7581 | 983.6227 | 354.7139 | -691.9736 | 337.1868 |  | 439.1477 | 2.5 | 0 | 77.03113 |  | 212.0973 |  | -58.57591
Baseplate | 2.5 | -16 | -74.48927 | 112.0814 | 318.6093 | 175.0772 | 567.6714 | 245.1807 |  | 811.7915 | 2.5 | -16 | 86.31878 |  | 149.8193 |  | 190.0524
Baseplate | 2.5 | -12 | -875.4685 | 99.94807 | 82.01239 | 208.5329 | 1889.987 | 255.0636 |  | 1096.531 | 2.5 | -12 | -8.572864 |  | 146.0971 |  | 438.1546
Baseplate | 2.5 | -8 | 497.8007 | 101.5024 | -284.0158 | 220.8919 | 1155.727 | 276.8292 |  | 1369.512 | 2.5 | -8 | 246.3356 |  | 120.0421 |  | 352.6159
Weld | 2.5 | -4 | 434.8272 | 108.4943 | 664.5638 | 287.4476 | -2316.261 | 459.2887 |  | -1216.87 | 2.5 | -4 | -77.18713 |  | -40.07584 |  | -521.5937
Weld | 2.5 | 0 | 147.4986 | 206.7581 | 983.6227 | 354.7139 | -691.9736 | 337.1868 |  | 439.1477 | 2.5 | 0 | 77.03113 |  | 212.0973 |  | -58.57591
Weld | 2.5 | 4 | 400.4024 | 115.3635 | -314.6606 | 312.9199 | -1443.782 | 257.7432 |  | -1358.04 | 2.5 | 4 | -99.85138 |  | -215.3616 |  | -397.7581
Baseplate | 2.5 | 8 | -1077.148 | 111.9257 | -480.7329 | 188.8745 | 1963.672 | 328.8966 |  | 405.7909 | 2.5 | 8 | -124.8377 |  | -28.49372 |  | 366.3716
Baseplate | 2.5 | 12 | -783.5132 | 94.02855 | -88.603 | 202.6377 | 935.024 | 165.1984 |  | 62.90779 | 2.5 | 12 | -118.946 |  | -6.691272 |  | 158.6639
Baseplate | 2.5 | 16 | 79.30433 | 93.84075 | 121.2981 | 235.02 |  |  |  | 200.6024 | 2.5 | 16 | 37.11446 |  | 43.89807 |  | 24.30376