## Navigation
Filename | 980046 | Run | Header start | Header end | Data start | Data end | PHI | SIG | MON | TIME | VAR | VARCOL
Number of runs | 29 | 1 | 5 | 15 | 19 | 50 | 2 | 5 | 4 | 3 | PHI | 8
Parsed? | YES | 2 | 55 | 65 | 69 | 100 | 2 | 5 | 4 | 3 | PHI | 8
Last row | 1450 | 3 | 105 | 115 | 119 | 150 | 2 | 5 | 4 | 3 | PHI | 8
Number of columns in STRAINS worksheet | 19 | 4 | 155 | 165 | 169 | 200 | 2 | 5 | 4 | 3 | PHI | 8
First drive column in STRAINS worksheet | 5 | 5 | 205 | 215 | 219 | 250 | 2 | 5 | 4 | 3 | PHI | 8
Last drive column in STRAINS worksheet | 13 | 6 | 255 | 265 | 269 | 300 | 2 | 5 | 4 | 3 | PHI | 8
Number of Grids | 0 | 7 | 305 | 315 | 319 | 350 | 2 | 5 | 4 | 3 | PHI | 8
Instrument | L3 | 8 | 355 | 365 | 369 | 400 | 2 | 5 | 4 | 3 | PHI | 8
|  | 9 | 405 | 415 | 419 | 450 | 2 | 5 | 4 | 3 | PHI | 8
|  | 10 | 455 | 465 | 469 | 500 | 2 | 5 | 4 | 3 | PHI | 8
|  | 11 | 505 | 515 | 519 | 550 | 2 | 5 | 4 | 3 | PHI | 8
|  | 12 | 555 | 565 | 569 | 600 | 2 | 5 | 4 | 3 | PHI | 8
|  | 13 | 605 | 615 | 619 | 650 | 2 | 5 | 4 | 3 | PHI | 8
|  | 14 | 655 | 665 | 669 | 700 | 2 | 5 | 4 | 3 | PHI | 8
|  | 15 | 705 | 715 | 719 | 750 | 2 | 5 | 4 | 3 | PHI | 8
|  | 16 | 755 | 765 | 769 | 800 | 2 | 5 | 4 | 3 | PHI | 8
|  | 17 | 805 | 815 | 819 | 850 | 2 | 5 | 4 | 3 | PHI | 8
|  | 18 | 855 | 865 | 869 | 900 | 2 | 5 | 4 | 3 | PHI | 8
|  | 19 | 905 | 915 | 919 | 950 | 2 | 5 | 4 | 3 | PHI | 8
|  | 20 | 955 | 965 | 969 | 1000 | 2 | 5 | 4 | 3 | PHI | 8
|  | 21 | 1005 | 1015 | 1019 | 1050 | 2 | 5 | 4 | 3 | PHI | 8
|  | 22 | 1055 | 1065 | 1069 | 1100 | 2 | 5 | 4 | 3 | PHI | 8
|  | 23 | 1105 | 1115 | 1119 | 1150 | 2 | 5 | 4 | 3 | PHI | 8
|  | 24 | 1155 | 1165 | 1169 | 1200 | 2 | 5 | 4 | 3 | PHI | 8
|  | 25 | 1205 | 1215 | 1219 | 1250 | 2 | 5 | 4 | 3 | PHI | 8
|  | 26 | 1255 | 1265 | 1269 | 1300 | 2 | 5 | 4 | 3 | PHI | 8
|  | 27 | 1305 | 1315 | 1319 | 1350 | 2 | 5 | 4 | 3 | PHI | 8
|  | 28 | 1355 | 1365 | 1369 | 1400 | 2 | 5 | 4 | 3 | PHI | 8
|  | 29 | 1405 | 1415 | 1419 | 1450 | 2 | 5 | 4 | 3 | PHI | 8

## Strains
Run | Record | File | Date/Time | 2TM | TMFR | PSI | PHI | DSRD | XPOS | YPOS | ZPOS | DSTD | OSC | # points | Monitor | Time(s) | Max | Min | I | DI | f | Df | FWHM | DFWHM | Bkgd | DBkgd | Slope | DSlope | c2
1 | 1 | 980046 | 2014-01-01 23:18 | 71.88 | 35.94 | -45 | -90.2 | 12.5 | -170.021 | -15.54 | 150 | 0 | OFF | 32 | 120000 | 559 | 263 | 29 | 14.97928 | 0.6975822 | -90.31643 | 0.01523606 | 0.8120488 | 0.03526349 | 3.248076 | 0.2520384 | 0.312203 | 0.1122703 | 1.217825
2 | 2 | 980046 | 2014-01-01 23:28 | 71.88 | 35.94 | -45 | -90.2 | 12.5 | -169.591 | -15.58 | 141.605 | 0 | OFF | 32 | 120000 | 563 | 263 | 37 | 13.42592 | 0.618041 | -90.34594 | 0.01391341 | 0.7425695 | 0.03233416 | 3.640834 | 0.2294078 | 0.1382421 | 0.09954002 | 1.120755
3 | 3 | 980046 | 2014-01-01 23:38 | 71.88 | 35.94 | -45 | -90.2 | 12.5 | -169.734 | -15.58 | 131.32 | 0 | OFF | 32 | 120000 | 562 | 276 | 28 | 12.69933 | 0.7832663 | -90.31854 | 0.01795068 | 0.7237597 | 0.04190455 | 3.255167 | 0.2706508 | 0.269733 | 0.1228643 | 1.44797
4 | 4 | 980046 | 2014-01-01 23:47 | 71.88 | 35.94 | -45 | -90.2 | 12.5 | -168.559 | -15.62 | 120.44 | 0 | OFF | 32 | 120000 | 562 | 255 | 38 | 14.89101 | 0.6842562 | -90.29342 | 0.01744498 | 0.928507 | 0.04284307 | 4.249422 | 0.3047804 | 0.1095153 | 0.1274156 | 1.156908
5 | 5 | 980046 | 2014-01-01 23:57 | 71.88 | 35.94 | -45 | -90.2 | 12.5 | -168.755 | -15.625 | 111.03 | 0 | OFF | 32 | 120000 | 559 | 266 | 39 | 14.56282 | 0.6607286 | -90.33176 | 0.01710475 | 0.9128118 | 0.04154228 | 3.89387 | 0.2919127 | 0.223307 | 0.1230511 | 1.139994
6 | 6 | 980046 | 2014-01-02 00:06 | 71.88 | 35.94 | -45 | -90.2 | 12.5 | -168.561 | -15.625 | 102.065 | 0 | OFF | 32 | 120000 | 556 | 246 | 34 | 14.09831 | 0.7427745 | -90.31144 | 0.0221409 | 0.996929 | 0.05451576 | 4.264134 | 0.3679446 | 0.1995431 | 0.1518693 | 1.27798
7 | 7 | 980046 | 2014-01-02 00:16 | 71.88 | 35.94 | -45 | -90.2 | 12.5 | -170.211 | -15.71 | 90.885 | 0 | OFF | 32 | 360000 | 1684 | 320 | 123 | 3.829737 | 0.248425 | -90.25737 | 0.02712535 | 0.9353756 | 0.07096854 | 3.733567 | 0.1486885 | 0.3632051 | 0.06609738 | 1.055977
8 | 8 | 980046 | 2014-01-02 00:44 | 71.88 | 35.94 | -45 | -90.2 | 12.5 | -170.407 | -15.71 | 81.955 | 0 | OFF | 32 | 120000 | 562 | 248 | 36 | 12.95204 | 0.6734212 | -90.27337 | 0.01903746 | 0.881169 | 0.04570567 | 3.685355 | 0.2821569 | 0.273755 | 0.1251628 | 1.217947
9 | 9 | 980046 | 2014-01-02 00:54 | 71.88 | 35.94 | -45 | -90.2 | 12.5 | -169.486 | -15.725 | 71.845 | 0 | OFF | 32 | 120000 | 564 | 278 | 34 | 15.5842 | 0.7644 | -90.26285 | 0.0178933 | 0.8895237 | 0.04238655 | 3.728292 | 0.3010044 | 0.4271882 | 0.1362243 | 1.282288
10 | 10 | 980046 | 2014-01-02 01:03 | 71.88 | 35.94 | -45 | -90.2 | 12.5 | -168.913 | -15.8 | 60.78 | 0 | OFF | 32 | 120000 | 562 | 267 | 39 | 14.62015 | 0.8484469 | -90.30324 | 0.01866279 | 0.8041559 | 0.04404933 | 3.41991 | 0.3084826 | 0.3583397 | 0.1397114 | 1.469119
11 | 11 | 980046 | 2014-01-02 01:13 | 71.88 | 35.94 | -45 | -90.2 | 12.5 | -168.23 | -15.8 | 50.97 | 0 | OFF | 32 | 120000 | 559 | 286 | 45 | 16.41282 | 0.4827294 | -90.31602 | 0.01058166 | 0.8768019 | 0.02525898 | 3.886764 | 0.1975151 | 0.2825129 | 0.08504154 | 0.7990364
12 | 22 | 980046 | 2014-01-02 01:22 | 71.88 | 35.94 | -45 | -90.2 | 12.5 | -165.88 | -15.8 | 50.97 | 0 | OFF | 32 | 120000 | 559 | 234 | 43 | 12.61567 | 0.5653028 | -90.2471 | 0.01532421 | 0.8281852 | 0.03666858 | 3.869019 | 0.2280775 | 0.2558484 | 0.1029124 | 1.024111
13 | 21 | 980046 | 2014-01-02 01:32 | 71.88 | 35.94 | -45 | -90.2 | 12.5 | -166.563 | -15.8 | 60.78 | 0 | OFF | 32 | 120000 | 559 | 239 | 38 | 12.96963 | 0.626804 | -90.27811 | 0.0164225 | 0.8346657 | 0.03931119 | 3.332555 | 0.2401877 | 0.4369197 | 0.1106297 | 1.13068
14 | 20 | 980046 | 2014-01-02 01:41 | 71.88 | 35.94 | -45 | -90.2 | 12.5 | -167.136 | -15.725 | 71.845 | 0 | OFF | 32 | 120000 | 556 | 233 | 41 | 12.10534 | 0.6278035 | -90.25037 | 0.02052578 | 0.9283021 | 0.05033212 | 4.099015 | 0.2926203 | 0.4028698 | 0.1305731 | 1.133253
15 | 19 | 980046 | 2014-01-02 01:51 | 71.88 | 35.94 | -45 | -90.2 | 12.5 | -168.057 | -15.71 | 81.955 | 0 | OFF | 32 | 120000 | 558 | 226 | 29 | 13.31451 | 0.6492739 | -90.18888 | 0.02019207 | 0.9707281 | 0.04961613 | 3.817922 | 0.2868746 | 0.5225481 | 0.1344521 | 1.13861
16 | 18 | 980046 | 2014-01-02 02:00 | 71.88 | 35.94 | -45 | -90.2 | 12.5 | -167.861 | -15.71 | 90.885 | 0 | OFF | 32 | 360000 | 1681 | 371 | 122 | 5.795602 | 0.2862197 | -90.18158 | 0.02185233 | 0.9863925 | 0.05634417 | 3.919934 | 0.1617591 | 0.4145679 | 0.07480511 | 1.097317
17 | 17 | 980046 | 2014-01-02 02:28 | 71.88 | 35.94 | -45 | -90.2 | 12.5 | -166.211 | -15.625 | 102.065 | 0 | OFF | 32 | 120000 | 564 | 244 | 37 | 15.14178 | 0.8175448 | -90.17645 | 0.0228404 | 1.003823 | 0.05621518 | 4.403674 | 0.3732059 | 0.4466111 | 0.1699915 | 1.344463
18 | 16 | 980046 | 2014-01-02 02:38 | 71.88 | 35.94 | -45 | -90.2 | 12.5 | -166.405 | -15.625 | 111.03 | 0 | OFF | 32 | 120000 | 565 | 218 | 33 | 11.97805 | 0.5188282 | -90.2002 | 0.01709577 | 0.9235231 | 0.04192229 | 3.787711 | 0.2265732 | 0.7615165 | 0.1097714 | 0.9271163
19 | 15 | 980046 | 2014-01-02 02:47 | 71.88 | 35.94 | -45 | -90.2 | 12.5 | -166.209 | -15.62 | 120.44 | 0 | OFF | 32 | 120000 | 561 | 211 | 40 | 11.64491 | 0.667973 | -90.21551 | 0.0234465 | 0.9666408 | 0.05871357 | 4.16614 | 0.3167021 | 0.4231882 | 0.1432882 | 1.203212
20 | 14 | 980046 | 2014-01-02 02:57 | 71.88 | 35.94 | -45 | -90.2 | 12.5 | -167.384 | -15.58 | 131.32 | 0 | OFF | 32 | 120000 | 556 | 222 | 43 | 11.62463 | 0.5997713 | -90.25812 | 0.01804719 | 0.8392229 | 0.04343239 | 3.880236 | 0.2546424 | 0.2282239 | 0.1137831 | 1.118876
21 | 13 | 980046 | 2014-01-02 03:06 | 71.88 | 35.94 | -45 | -90.2 | 12.5 | -167.241 | -15.58 | 141.605 | 0 | OFF | 32 | 120000 | 562 | 261 | 36 | 13.04234 | 0.6767237 | -90.2614 | 0.01700772 | 0.8179394 | 0.04094355 | 3.220893 | 0.2451114 | 0.5270571 | 0.1153542 | 1.208368
22 | 12 | 980046 | 2014-01-02 03:16 | 71.88 | 35.94 | -45 | -90.2 | 12.5 | -167.671 | -15.54 | 150 | 0 | OFF | 32 | 120000 | 559 | 262 | 35 | 12.6924 | 0.6890252 | -90.27298 | 0.01721655 | 0.7800358 | 0.04063239 | 3.098506 | 0.2450358 | 0.4329122 | 0.1143847 | 1.269666
23 | 23 | 980046 | 2014-01-02 03:25 | 71.88 | 35.94 | -45 | -90.2 | 12.5 | -169.911 | -15.71 | 90.885 | 0 | OFF | 32 | 360000 | 1680 | 422 | 122 | 6.980358 | 0.2449685 | -90.19654 | 0.01465336 | 0.9521196 | 0.03720944 | 3.702883 | 0.1268721 | 0.4783539 | 0.05900453 | 0.9036352
24 | 24 | 980046 | 2014-01-02 03:53 | 71.88 | 35.94 | -45 | -90.2 | 12.5 | -169.611 | -15.71 | 90.885 | 0 | OFF | 32 | 360000 | 1672 | 468 | 123 | 7.819203 | 0.287923 | -90.17852 | 0.01583883 | 0.9823215 | 0.04036797 | 3.952641 | 0.1490709 | 0.561856 | 0.07016482 | 1.007301
25 | 25 | 980046 | 2014-01-02 04:21 | 71.88 | 35.94 | -45 | -90.2 | 12.5 | -169.311 | -15.71 | 90.885 | 0 | OFF | 32 | 360000 | 1684 | 438 | 109 | 7.339053 | 0.2861539 | -90.17023 | 0.01563272 | 0.9233938 | 0.03904643 | 3.447081 | 0.136525 | 0.5695832 | 0.06594858 | 1.047616
26 | 26 | 980046 | 2014-01-02 04:50 | 71.88 | 35.94 | -45 | -90.2 | 12.5 | -169.011 | -15.71 | 90.885 | 0 | OFF | 32 | 360000 | 1678 | 388 | 127 | 6.00051 | 0.2557144 | -90.16048 | 0.02023075 | 1.045048 | 0.05249896 | 4.09665 | 0.1510579 | 0.5046339 | 0.07021053 | 0.9499448
27 | 27 | 980046 | 2014-01-02 05:18 | 71.88 | 35.94 | -45 | -90.2 | 12.5 | -168.711 | -15.71 | 90.885 | 0 | OFF | 32 | 360000 | 1682 | 380 | 113 | 5.873214 | 0.2779963 | -90.1903 | 0.02180348 | 1.021327 | 0.0564459 | 3.804811 | 0.1606292 | 0.5539788 | 0.07423392 | 1.052437
28 | 28 | 980046 | 2014-01-02 05:46 | 71.88 | 35.94 | -45 | -90.2 | 12.5 | -168.411 | -15.71 | 90.885 | 0 | OFF | 32 | 360000 | 1677 | 397 | 116 | 5.565753 | 0.3342956 | -90.19451 | 0.02635649 | 0.9813921 | 0.06786959 | 3.948701 | 0.1892073 | 0.4765558 | 0.08753609 | 1.280887
29 | 29 | 980046 | 2014-01-02 06:14 | 71.88 | 35.94 | -45 | -90.2 | 12.5 | -168.111 | -15.71 | 90.885 | 0 | OFF | 32 | 360000 | 1692 | 394 | 116 | 5.857562 | 0.353299 | -90.18575 | 0.02966867 | 1.09646 | 0.07909157 | 4.17347 | 0.2195614 | 0.5333583 | 0.09921022 | 1.292411

## 980046
Runs = | 29
Run : 1 Seq 1 Rec 1 File L3A:980046 Date 1-JAN-2014 23:18:27.82
Mode: MW CENTR_PHI Npts 1 Mon1[ DB]= 120000 * 1 Mon2[CF]=* 1
Temp: Temperature control hardware not installed.
Monx: GE331 [ 1.29790] Wavelength Approx. 1.52357
Drv : 2TM= 71.880 TMFR= 35.940 PSI= -45.000 PHI= -90.200 DSRD= 12.500
Drv : XPOS=-170.021 YPOS= -15.540 ZPOS= 150.000 DSTD= 0.000
Osc : DRIVE oscillation during count OFF.
MWsp: MDCALW.032 DSN ?? NDet 32 LDet 1 CDet 16 RDet 32
MWdc: PhiC= -90.200 PhiW= 0.000 DPhi= 0.113 NSteps= 1
Nam : Use NAME command to store text on this line.
Com : Use COMMENT command to store text on this line.
POINT | PHI | TIME | MON= DB | SIG= 32W | Fit
1 | -91.948 | 559 | 120000 | 56 | 45.0942 | Run 1
2 | -91.839 | 559 | 120000 | 29 | 45.57592
3 | -91.724 | 559 | 120000 | 39 | 46.11232
4 | -91.612 | 559 | 120000 | 42 | 46.72667
5 | -91.5 | 559 | 120000 | 55 | 47.60849
6 | -91.394 | 559 | 120000 | 66 | 49.06888
7 | -91.281 | 559 | 120000 | 61 | 52.14178
8 | -91.165 | 559 | 120000 | 74 | 58.55667
9 | -91.049 | 559 | 120000 | 75 | 70.76562
10 | -90.934 | 559 | 120000 | 87 | 91.32056
11 | -90.824 | 559 | 120000 | 108 | 120.3561
12 | -90.709 | 559 | 120000 | 154 | 159.242
13 | -90.595 | 559 | 120000 | 200 | 201.0135
14 | -90.487 | 559 | 120000 | 256 | 235.43
15 | -90.372 | 559 | 120000 | 263 | 257.1892
16 | -90.256 | 559 | 120000 | 238 | 257.2054
17 | -90.14 | 559 | 120000 | 250 | 235.366
18 | -90.025 | 559 | 120000 | 197 | 198.9277
19 | -89.919 | 559 | 120000 | 160 | 160.922
20 | -89.806 | 559 | 120000 | 132 | 123.9101
21 | -89.691 | 559 | 120000 | 80 | 95.02304
22 | -89.577 | 559 | 120000 | 77 | 76.23948
23 | -89.458 | 559 | 120000 | 75 | 65.26657
24 | -89.342 | 559 | 120000 | 68 | 60.22424
25 | -89.235 | 559 | 120000 | 62 | 58.37195
26 | -89.13 | 559 | 120000 | 62 | 57.86423
27 | -89.016 | 559 | 120000 | 61 | 57.96886
28 | -88.896 | 559 | 120000 | 60 | 58.36219
29 | -88.791 | 559 | 120000 | 63 | 58.78597
30 | -88.672 | 559 | 120000 | 61 | 59.29241
31 | -88.56 | 559 | 120000 | 47 | 59.77592
32 | -88.452 | 559 | 120000 | 52 | 60.24362
Run : 2 Seq 2 Rec 2 File L3A:980046 Date 1-JAN-2014 23:28:17.80
Mode: MW CENTR_PHI Npts 1 Mon1[ DB]= 120000 * 1 Mon2[CF]=* 1
Temp: Temperature control hardware not installed.
Monx: GE331 [ 1.29790] Wavelength Approx. 1.52357
Drv : 2TM= 71.880 TMFR= 35.940 PSI= -45.000 PHI= -90.200 DSRD= 12.500
Drv : XPOS=-169.591 YPOS= -15.580 ZPOS= 141.605 DSTD= 0.000
Osc : DRIVE oscillation during count OFF.
MWsp: MDCALW.032 DSN ?? NDet 32 LDet 1 CDet 16 RDet 32
MWdc: PhiC= -90.200 PhiW= 0.000 DPhi= 0.113 NSteps= 1
Nam : Use NAME command to store text on this line.
Com : Use COMMENT command to store text on this line.
POINT | PHI | TIME | MON= DB | SIG= 32W | Fit
1 | -91.948 | 563 | 120000 | 52 | 55.27347 | Run 2
2 | -91.839 | 563 | 120000 | 37 | 55.50449
3 | -91.724 | 563 | 120000 | 65 | 55.75761
4 | -91.612 | 563 | 120000 | 57 | 56.04254
5 | -91.5 | 563 | 120000 | 67 | 56.46487
6 | -91.394 | 563 | 120000 | 64 | 57.24959
7 | -91.281 | 563 | 120000 | 81 | 59.18438
8 | -91.165 | 563 | 120000 | 57 | 63.90315
9 | -91.049 | 563 | 120000 | 72 | 74.13645
10 | -90.934 | 563 | 120000 | 94 | 93.21816
11 | -90.824 | 563 | 120000 | 116 | 122.2245
12 | -90.709 | 563 | 120000 | 165 | 162.927
13 | -90.595 | 563 | 120000 | 208 | 207.3218
14 | -90.487 | 563 | 120000 | 250 | 242.7571
15 | -90.372 | 563 | 120000 | 263 | 261.7098
16 | -90.256 | 563 | 120000 | 249 | 254.5246
17 | -90.14 | 563 | 120000 | 234 | 223.7486
18 | -90.025 | 563 | 120000 | 168 | 180.7402
19 | -89.919 | 563 | 120000 | 139 | 141.0425
20 | -89.806 | 563 | 120000 | 109 | 106.8262
21 | -89.691 | 563 | 120000 | 90 | 83.59099
22 | -89.577 | 563 | 120000 | 73 | 70.67464
23 | -89.458 | 563 | 120000 | 63 | 64.36726
24 | -89.342 | 563 | 120000 | 74 | 62.02545
25 | -89.235 | 563 | 120000 | 64 | 61.37806
26 | -89.13 | 563 | 120000 | 57 | 61.30753
27 | -89.016 | 563 | 120000 | 79 | 61.45436
28 | -88.896 | 563 | 120000 | 61 | 61.68345
29 | -88.791 | 563 | 120000 | 62 | 61.89966
30 | -88.672 | 563 | 120000 | 51 | 62.14849
31 | -88.56 | 563 | 120000 | 68 | 62.38341
32 | -88.452 | 563 | 120000 | 51 | 62.61006
Run : 3 Seq 3 Rec 3 File L3A:980046 Date 1-JAN-2014 23:37:56.71
Mode: MW CENTR_PHI Npts 1 Mon1[ DB]= 120000 * 1 Mon2[CF]=* 1
Temp: Temperature control hardware not installed.
Monx: GE331 [ 1.29790] Wavelength Approx. 1.52357
Drv : 2TM= 71.880 TMFR= 35.940 PSI= -45.000 PHI= -90.200 DSRD= 12.500
Drv : XPOS=-169.734 YPOS= -15.580 ZPOS= 131.320 DSTD= 0.000
Osc : DRIVE oscillation during count OFF.
MWsp: MDCALW.032 DSN ?? NDet 32 LDet 1 CDet 16 RDet 32
MWdc: PhiC= -90.200 PhiW= 0.000 DPhi= 0.113 NSteps= 1
Nam : Use NAME command to store text on this line.
Com : Use COMMENT command to store text on this line.
POINT | PHI | TIME | MON= DB | SIG= 32W | Fit
1 | -91.948 | 562 | 120000 | 51 | 50.70248 | Run 3
2 | -91.839 | 562 | 120000 | 28 | 51.16123
3 | -91.724 | 562 | 120000 | 54 | 51.64912
4 | -91.612 | 562 | 120000 | 56 | 52.14219
5 | -91.5 | 562 | 120000 | 75 | 52.70688
6 | -91.394 | 562 | 120000 | 57 | 53.46392
7 | -91.281 | 562 | 120000 | 63 | 54.9732
8 | -91.165 | 562 | 120000 | 71 | 58.45102
9 | -91.049 | 562 | 120000 | 78 | 66.22083
10 | -90.934 | 562 | 120000 | 89 | 81.60137
11 | -90.824 | 562 | 120000 | 128 | 106.5865
12 | -90.709 | 562 | 120000 | 127 | 144.1715
13 | -90.595 | 562 | 120000 | 182 | 188.3789
14 | -90.487 | 562 | 120000 | 199 | 227.0574
15 | -90.372 | 562 | 120000 | 276 | 252.1583
16 | -90.256 | 562 | 120000 | 249 | 251.5621
17 | -90.14 | 562 | 120000 | 256 | 225.3919
18 | -90.025 | 562 | 120000 | 190 | 184.1431
19 | -89.919 | 562 | 120000 | 137 | 144.201
20 | -89.806 | 562 | 120000 | 100 | 108.9476
21 | -89.691 | 562 | 120000 | 75 | 84.7879
22 | -89.577 | 562 | 120000 | 74 | 71.43384
23 | -89.458 | 562 | 120000 | 62 | 65.08995
24 | -89.342 | 562 | 120000 | 66 | 62.92197
25 | -89.235 | 562 | 120000 | 78 | 62.49634
26 | -89.13 | 562 | 120000 | 59 | 62.65367
27 | -89.016 | 562 | 120000 | 56 | 63.04558
28 | -88.896 | 562 | 120000 | 57 | 63.52925
29 | -88.791 | 562 | 120000 | 69 | 63.96684
30 | -88.672 | 562 | 120000 | 72 | 64.46606
31 | -88.56 | 562 | 120000 | 64 | 64.93651
32 | -88.452 | 562 | 120000 | 59 | 65.39024
Run : 4 Seq 4 Rec 4 File L3A:980046 Date 1-JAN-2014 23:47:28.03
Mode: MW CENTR_PHI Npts 1 Mon1[ DB]= 120000 * 1 Mon2[CF]=* 1
Temp: Temperature control hardware not installed.
Monx: GE331 [ 1.29790] Wavelength Approx. 1.52357
Drv : 2TM= 71.880 TMFR= 35.940 PSI= -45.000 PHI= -90.200 DSRD= 12.500
Drv : XPOS=-168.559 YPOS= -15.620 ZPOS= 120.440 DSTD= 0.000
Osc : DRIVE oscillation during count OFF.
MWsp: MDCALW.032 DSN ?? NDet 32 LDet 1 CDet 16 RDet 32
MWdc: PhiC= -90.200 PhiW= 0.000 DPhi= 0.113 NSteps= 1
Nam : Use NAME command to store text on this line.
Com : Use COMMENT command to store text on this line.
POINT | PHI | TIME | MON= DB | SIG= 32W | Fit
1 | -91.948 | 562 | 120000 | 46 | 51.62048 | Run 4
2 | -91.839 | 562 | 120000 | 45 | 51.82159
3 | -91.724 | 562 | 120000 | 46 | 52.14168
4 | -91.612 | 562 | 120000 | 52 | 52.71439
5 | -91.5 | 562 | 120000 | 56 | 53.8634
6 | -91.394 | 562 | 120000 | 76 | 56.00638
7 | -91.281 | 562 | 120000 | 65 | 60.33238
8 | -91.165 | 562 | 120000 | 72 | 68.34536
9 | -91.049 | 562 | 120000 | 87 | 81.61742
10 | -90.934 | 562 | 120000 | 105 | 101.2557
11 | -90.824 | 562 | 120000 | 123 | 126.2026
12 | -90.709 | 562 | 120000 | 143 | 156.9877
13 | -90.595 | 562 | 120000 | 170 | 188.3389
14 | -90.487 | 562 | 120000 | 214 | 213.8057
15 | -90.372 | 562 | 120000 | 255 | 230.93
16 | -90.256 | 562 | 120000 | 255 | 233.8262
17 | -90.14 | 562 | 120000 | 232 | 221.6118
18 | -90.025 | 562 | 120000 | 193 | 197.5521
19 | -89.919 | 562 | 120000 | 143 | 169.4724
20 | -89.806 | 562 | 120000 | 147 | 138.6507
21 | -89.691 | 562 | 120000 | 114 | 110.8686
22 | -89.577 | 562 | 120000 | 84 | 89.44515
23 | -89.458 | 562 | 120000 | 77 | 74.06408
24 | -89.342 | 562 | 120000 | 67 | 64.89617
25 | -89.235 | 562 | 120000 | 68 | 60.12712
26 | -89.13 | 562 | 120000 | 65 | 57.66675
27 | -89.016 | 562 | 120000 | 62 | 56.44261
28 | -88.896 | 562 | 120000 | 65 | 55.99009
29 | -88.791 | 562 | 120000 | 63 | 55.91825
30 | -88.672 | 562 | 120000 | 50 | 55.98777
31 | -88.56 | 562 | 120000 | 38 | 56.1097
32 | -88.452 | 562 | 120000 | 59 | 56.24513
Run : 5 Seq 5 Rec 5 File L3A:980046 Date 1-JAN-2014 23:56:58.76
Mode: MW CENTR_PHI Npts 1 Mon1[ DB]= 120000 * 1 Mon2[CF]=* 1
Temp: Temperature control hardware not installed.
Monx: GE331 [ 1.29790] Wavelength Approx. 1.52357
Drv : 2TM= 71.880 TMFR= 35.940 PSI= -45.000 PHI= -90.200 DSRD= 12.500
Drv : XPOS=-168.755 YPOS= -15.625 ZPOS= 111.030 DSTD= 0.000
Osc : DRIVE oscillation during count OFF.
MWsp: MDCALW.032 DSN ?? NDet 32 LDet 1 CDet 16 RDet 32
MWdc: PhiC= -90.200 PhiW= 0.000 DPhi= 0.113 NSteps= 1
Nam : Use NAME command to store text on this line.
Com : Use COMMENT command to store text on this line.
POINT | PHI | TIME | MON= DB | SIG= 32W | Fit
1 | -91.948 | 559 | 120000 | 39 | 48.11958 | Run 5
2 | -91.839 | 559 | 120000 | 54 | 48.48373
3 | -91.724 | 559 | 120000 | 44 | 48.99145
4 | -91.612 | 559 | 120000 | 43 | 49.78575
5 | -91.5 | 559 | 120000 | 57 | 51.24194
6 | -91.394 | 559 | 120000 | 66 | 53.82744
7 | -91.281 | 559 | 120000 | 74 | 58.89854
8 | -91.165 | 559 | 120000 | 64 | 68.09647
9 | -91.049 | 559 | 120000 | 82 | 83.03972
10 | -90.934 | 559 | 120000 | 121 | 104.6855
11 | -90.824 | 559 | 120000 | 128 | 131.4978
12 | -90.709 | 559 | 120000 | 167 | 163.5171
13 | -90.595 | 559 | 120000 | 164 | 194.636
14 | -90.487 | 559 | 120000 | 203 | 218.1108
15 | -90.372 | 559 | 120000 | 266 | 231.3206
16 | -90.256 | 559 | 120000 | 246 | 229.2042
17 | -90.14 | 559 | 120000 | 213 | 212.2126
18 | -90.025 | 559 | 120000 | 193 | 184.8913
19 | -89.919 | 559 | 120000 | 153 | 155.7088
20 | -89.806 | 559 | 120000 | 107 | 125.6837
21 | -89.691 | 559 | 120000 | 109 | 100.1888
22 | -89.577 | 559 | 120000 | 80 | 81.64724
23 | -89.458 | 559 | 120000 | 73 | 69.13428
24 | -89.342 | 559 | 120000 | 54 | 62.1822
25 | -89.235 | 559 | 120000 | 68 | 58.85677
26 | -89.13 | 559 | 120000 | 55 | 57.33265
27 | -89.016 | 559 | 120000 | 62 | 56.7417
28 | -88.896 | 559 | 120000 | 60 | 56.69509
29 | -88.791 | 559 | 120000 | 65 | 56.86263
30 | -88.672 | 559 | 120000 | 53 | 57.14288
31 | -88.56 | 559 | 120000 | 51 | 57.4382
32 | -88.452 | 559 | 120000 | 55 | 57.73223
Run : 6 Seq 6 Rec 6 File L3A:980046 Date 2-JAN-2014 00:06:26.95
Mode: MW CENTR_PHI Npts 1 Mon1[ DB]= 120000 * 1 Mon2[CF]=* 1
Temp: Temperature control hardware not installed.
Monx: GE331 [ 1.29790] Wavelength Approx. 1.52357
Drv : 2TM= 71.880 TMFR= 35.940 PSI= -45.000 PHI= -90.200 DSRD= 12.500
Drv : XPOS=-168.561 YPOS= -15.625 ZPOS= 102.065 DSTD= 0.000
Osc : DRIVE oscillation during count OFF.
MWsp: MDCALW.032 DSN ?? NDet 32 LDet 1 CDet 16 RDet 32
MWdc: PhiC= -90.200 PhiW= 0.000 DPhi= 0.113 NSteps= 1
Nam : Use NAME command to store text on this line.
Com : Use COMMENT command to store text on this line.
POINT | PHI | TIME | MON= DB | SIG= 32W | Fit
1 | -91.948 | 556 | 120000 | 34 | 48.30941 | Run 6
2 | -91.839 | 556 | 120000 | 46 | 48.70205
3 | -91.724 | 556 | 120000 | 47 | 49.33384
4 | -91.612 | 556 | 120000 | 61 | 50.40006
5 | -91.5 | 556 | 120000 | 58 | 52.32717
6 | -91.394 | 556 | 120000 | 65 | 55.53179
7 | -91.281 | 556 | 120000 | 64 | 61.3018
8 | -91.165 | 556 | 120000 | 84 | 70.87156
9 | -91.049 | 556 | 120000 | 95 | 85.19929
10 | -90.934 | 556 | 120000 | 106 | 104.5792
11 | -90.824 | 556 | 120000 | 127 | 127.3595
12 | -90.709 | 556 | 120000 | 139 | 153.5938
13 | -90.595 | 556 | 120000 | 164 | 178.6614
14 | -90.487 | 556 | 120000 | 189 | 197.8037
15 | -90.372 | 556 | 120000 | 195 | 209.5753
16 | -90.256 | 556 | 120000 | 246 | 210.0988
17 | -90.14 | 556 | 120000 | 219 | 199.1716
18 | -90.025 | 556 | 120000 | 175 | 179.3661
19 | -89.919 | 556 | 120000 | 178 | 156.541
20 | -89.806 | 556 | 120000 | 130 | 131.2218
21 | -89.691 | 556 | 120000 | 100 | 107.7834
22 | -89.577 | 556 | 120000 | 69 | 88.97181
23 | -89.458 | 556 | 120000 | 71 | 74.73547
24 | -89.342 | 556 | 120000 | 78 | 65.68469
25 | -89.235 | 556 | 120000 | 58 | 60.63118
26 | -89.13 | 556 | 120000 | 65 | 57.82426
27 | -89.016 | 556 | 120000 | 56 | 56.31154
28 | -88.896 | 556 | 120000 | 75 | 55.70134
29 | -88.791 | 556 | 120000 | 59 | 55.59447
30 | -88.672 | 556 | 120000 | 56 | 55.69912
31 | -88.56 | 556 | 120000 | 49 | 55.89411
32 | -88.452 | 556 | 120000 | 47 | 56.1175
Run : 7 Seq 7 Rec 7 File L3A:980046 Date 2-JAN-2014 00:15:52.11
Mode: MW CENTR_PHI Npts 1 Mon1[ DB]= 120000 * 3 Mon2[CF]=* 1
Temp: Temperature control hardware not installed.
Monx: GE331 [ 1.29790] Wavelength Approx. 1.52357
Drv : 2TM= 71.880 TMFR= 35.940 PSI= -45.000 PHI= -90.200 DSRD= 12.500
Drv : XPOS=-170.211 YPOS= -15.710 ZPOS= 90.885 DSTD= 0.000
Osc : DRIVE oscillation during count OFF.
MWsp: MDCALW.032 DSN ?? NDet 32 LDet 1 CDet 16 RDet 32
MWdc: PhiC= -90.200 PhiW= 0.000 DPhi= 0.113 NSteps= 1
Nam : Use NAME command to store text on this line.
Com : Use COMMENT command to store text on this line.
POINT | PHI | TIME | MON= DB | SIG= 32W | Fit
1 | -91.948 | 1684 | 360000 | 139 | 135.0082 | Run 7
2 | -91.839 | 1684 | 360000 | 132 | 136.4734
3 | -91.724 | 1684 | 360000 | 123 | 138.0854
4 | -91.612 | 1684 | 360000 | 128 | 139.8174
5 | -91.5 | 1684 | 360000 | 147 | 141.9134
6 | -91.394 | 1684 | 360000 | 168 | 144.5758
7 | -91.281 | 1684 | 360000 | 147 | 148.755
8 | -91.165 | 1684 | 360000 | 162 | 155.4514
9 | -91.049 | 1684 | 360000 | 166 | 165.8039
10 | -90.934 | 1684 | 360000 | 199 | 180.7623
11 | -90.824 | 1684 | 360000 | 213 | 199.8119
12 | -90.709 | 1684 | 360000 | 198 | 223.8138
13 | -90.595 | 1684 | 360000 | 246 | 249.2474
14 | -90.487 | 1684 | 360000 | 246 | 271.3397
15 | -90.372 | 1684 | 360000 | 320 | 288.5103
16 | -90.256 | 1684 | 360000 | 307 | 295.68
17 | -90.14 | 1684 | 360000 | 301 | 291.2891
18 | -90.025 | 1684 | 360000 | 273 | 276.9368
19 | -89.919 | 1684 | 360000 | 255 | 257.9708
20 | -89.806 | 1684 | 360000 | 221 | 235.7249
21 | -89.691 | 1684 | 360000 | 218 | 214.7364
22 | -89.577 | 1684 | 360000 | 194 | 198.0641
23 | -89.458 | 1684 | 360000 | 196 | 185.9693
24 | -89.342 | 1684 | 360000 | 184 | 178.946
25 | -89.235 | 1684 | 360000 | 180 | 175.6642
26 | -89.13 | 1684 | 360000 | 157 | 174.4655
27 | -89.016 | 1684 | 360000 | 181 | 174.544
28 | -88.896 | 1684 | 360000 | 199 | 175.4611
29 | -88.791 | 1684 | 360000 | 193 | 176.6023
30 | -88.672 | 1684 | 360000 | 160 | 178.0611
31 | -88.56 | 1684 | 360000 | 176 | 179.4988
32 | -88.452 | 1684 | 360000 | 171 | 180.9066
Run : 8 Seq 8 Rec 8 File L3A:980046 Date 2-JAN-2014 00:44:05.06
Mode: MW CENTR_PHI Npts 1 Mon1[ DB]= 120000 * 1 Mon2[CF]=* 1
Temp: Temperature control hardware not installed.
Monx: GE331 [ 1.29790] Wavelength Approx. 1.52357
Drv : 2TM= 71.880 TMFR= 35.940 PSI= -45.000 PHI= -90.200 DSRD= 12.500
Drv : XPOS=-170.407 YPOS= -15.710 ZPOS= 81.955 DSTD= 0.000
Osc : DRIVE oscillation during count OFF.
MWsp: MDCALW.032 DSN ?? NDet 32 LDet 1 CDet 16 RDet 32
MWdc: PhiC= -90.200 PhiW= 0.000 DPhi= 0.113 NSteps= 1
Nam : Use NAME command to store text on this line.
Com : Use COMMENT command to store text on this line.
POINT | PHI | TIME | MON= DB | SIG= 32W | Fit
1 | -91.948 | 562 | 120000 | 45 | 47.15605 | Run 8
2 | -91.839 | 562 | 120000 | 36 | 47.55656
3 | -91.724 | 562 | 120000 | 46 | 48.0235
4 | -91.612 | 562 | 120000 | 39 | 48.60109
5 | -91.5 | 562 | 120000 | 59 | 49.48674
6 | -91.394 | 562 | 120000 | 69 | 50.95882
7 | -91.281 | 562 | 120000 | 66 | 53.89812
8 | -91.165 | 562 | 120000 | 72 | 59.58352
9 | -91.049 | 562 | 120000 | 69 | 69.63317
10 | -90.934 | 562 | 120000 | 93 | 85.57462
11 | -90.824 | 562 | 120000 | 111 | 107.2075
12 | -90.709 | 562 | 120000 | 137 | 135.6326
13 | -90.595 | 562 | 120000 | 159 | 166.4129
14 | -90.487 | 562 | 120000 | 167 | 193.049
15 | -90.372 | 562 | 120000 | 198 | 212.713
16 | -90.256 | 562 | 120000 | 248 | 218.5983
17 | -90.14 | 562 | 120000 | 226 | 208.9859
18 | -90.025 | 562 | 120000 | 206 | 186.8268
19 | -89.919 | 562 | 120000 | 147 | 160.0795
20 | -89.806 | 562 | 120000 | 136 | 130.611
21 | -89.691 | 562 | 120000 | 101 | 104.4136
22 | -89.577 | 562 | 120000 | 80 | 84.7825
23 | -89.458 | 562 | 120000 | 58 | 71.29808
24 | -89.342 | 562 | 120000 | 68 | 63.75917
25 | -89.235 | 562 | 120000 | 60 | 60.17618
26 | -89.13 | 562 | 120000 | 56 | 58.57407
27 | -89.016 | 562 | 120000 | 57 | 58.00291
28 | -88.896 | 562 | 120000 | 63 | 58.02697
29 | -88.791 | 562 | 120000 | 75 | 58.27016
30 | -88.672 | 562 | 120000 | 56 | 58.6396
31 | -88.56 | 562 | 120000 | 61 | 59.01902
32 | -88.452 | 562 | 120000 | 51 | 59.39382
Run : 9 Seq 9 Rec 9 File L3A:980046 Date 2-JAN-2014 00:53:39.34
Mode: MW CENTR_PHI Npts 1 Mon1[ DB]= 120000 * 1 Mon2[CF]=* 1
Temp: Temperature control hardware not installed.
Monx: GE331 [ 1.29790] Wavelength Approx. 1.52357
Drv : 2TM= 71.880 TMFR= 35.940 PSI= -45.000 PHI= -90.200 DSRD= 12.500
Drv : XPOS=-169.486 YPOS= -15.725 ZPOS= 71.845 DSTD= 0.000
Osc : DRIVE oscillation during count OFF.
MWsp: MDCALW.032 DSN ?? NDet 32 LDet 1 CDet 16 RDet 32
MWdc: PhiC= -90.200 PhiW= 0.000 DPhi= 0.113 NSteps= 1
Nam : Use NAME command to store text on this line.
Com : Use COMMENT command to store text on this line.
POINT | PHI | TIME | MON= DB | SIG= 32W | Fit
1 | -91.948 | 564 | 120000 | 34 | 47.25938 | Run 9
2 | -91.839 | 564 | 120000 | 52 | 47.87281
3 | -91.724 | 564 | 120000 | 37 | 48.574
4 | -91.612 | 564 | 120000 | 44 | 49.40446
5 | -91.5 | 564 | 120000 | 66 | 50.60096
6 | -91.394 | 564 | 120000 | 78 | 52.47996
7 | -91.281 | 564 | 120000 | 66 | 56.08547
8 | -91.165 | 564 | 120000 | 71 | 62.89222
9 | -91.049 | 564 | 120000 | 87 | 74.76652
10 | -90.934 | 564 | 120000 | 86 | 93.48654
11 | -90.824 | 564 | 120000 | 121 | 118.8558
12 | -90.709 | 564 | 120000 | 150 | 152.2823
13 | -90.595 | 564 | 120000 | 174 | 188.7541
14 | -90.487 | 564 | 120000 | 207 | 220.7807
15 | -90.372 | 564 | 120000 | 278 | 245.2108
16 | -90.256 | 564 | 120000 | 237 | 253.8819
17 | -90.14 | 564 | 120000 | 253 | 244.3693
18 | -90.025 | 564 | 120000 | 231 | 219.6499
19 | -89.919 | 564 | 120000 | 203 | 188.7473
20 | -89.806 | 564 | 120000 | 150 | 153.8988
21 | -89.691 | 564 | 120000 | 115 | 122.2655
22 | -89.577 | 564 | 120000 | 83 | 98.08287
23 | -89.458 | 564 | 120000 | 81 | 81.13806
24 | -89.342 | 564 | 120000 | 78 | 71.47803
25 | -89.235 | 564 | 120000 | 80 | 66.81145
26 | -89.13 | 564 | 120000 | 65 | 64.70721
27 | -89.016 | 564 | 120000 | 66 | 63.97419
28 | -88.896 | 564 | 120000 | 58 | 64.05664
29 | -88.791 | 564 | 120000 | 73 | 64.4414
30 | -88.672 | 564 | 120000 | 66 | 65.01373
31 | -88.56 | 564 | 120000 | 58 | 65.59991
32 | -88.452 | 564 | 120000 | 60 | 66.179
Run : 10 Seq 10 Rec 10 File L3A:980046 Date 2-JAN-2014 01:03:13.46
Mode: MW CENTR_PHI Npts 1 Mon1[ DB]= 120000 * 1 Mon2[CF]=* 1
Temp: Temperature control hardware not installed.
Monx: GE331 [ 1.29790] Wavelength Approx. 1.52357
Drv : 2TM= 71.880 TMFR= 35.940 PSI= -45.000 PHI= -90.200 DSRD= 12.500
Drv : XPOS=-168.913 YPOS= -15.800 ZPOS= 60.780 DSTD= 0.000
Osc : DRIVE oscillation during count OFF.
MWsp: MDCALW.032 DSN ?? NDet 32 LDet 1 CDet 16 RDet 32
MWdc: PhiC= -90.200 PhiW= 0.000 DPhi= 0.113 NSteps= 1
Nam : Use NAME command to store text on this line.
Com : Use COMMENT command to store text on this line.
POINT | PHI | TIME | MON= DB | SIG= 32W | Fit
1 | -91.948 | 562 | 120000 | 45 | 47.94469 | Run 10
2 | -91.839 | 562 | 120000 | 53 | 48.49868
3 | -91.724 | 562 | 120000 | 39 | 49.1038
4 | -91.612 | 562 | 120000 | 41 | 49.76321
5 | -91.5 | 562 | 120000 | 50 | 50.63468
6 | -91.394 | 562 | 120000 | 50 | 51.97403
7 | -91.281 | 562 | 120000 | 79 | 54.69384
8 | -91.165 | 562 | 120000 | 81 | 60.3652
9 | -91.049 | 562 | 120000 | 75 | 71.34211
10 | -90.934 | 562 | 120000 | 103 | 90.26169
11 | -90.824 | 562 | 120000 | 106 | 117.6651
12 | -90.709 | 562 | 120000 | 148 | 155.3467
13 | -90.595 | 562 | 120000 | 182 | 197.0242
14 | -90.487 | 562 | 120000 | 238 | 232.6131
15 | -90.372 | 562 | 120000 | 266 | 256.7031
16 | -90.256 | 562 | 120000 | 252 | 259.4466
17 | -90.14 | 562 | 120000 | 267 | 239.8526
18 | -90.025 | 562 | 120000 | 215 | 204.6663
19 | -89.919 | 562 | 120000 | 157 | 166.9647
20 | -89.806 | 562 | 120000 | 115 | 129.7054
21 | -89.691 | 562 | 120000 | 91 | 100.3668
22 | -89.577 | 562 | 120000 | 105 | 81.21193
23 | -89.458 | 562 | 120000 | 62 | 70.03105
24 | -89.342 | 562 | 120000 | 94 | 64.93485
25 | -89.235 | 562 | 120000 | 55 | 63.10897
26 | -89.13 | 562 | 120000 | 66 | 62.65944
27 | -89.016 | 562 | 120000 | 79 | 62.84
28 | -88.896 | 562 | 120000 | 46 | 63.31653
29 | -88.791 | 562 | 120000 | 62 | 63.81321
30 | -88.672 | 562 | 120000 | 56 | 64.40197
31 | -88.56 | 562 | 120000 | 74 | 64.96277
32 | -88.452 | 562 | 120000 | 68 | 65.50494
Run : 11 Seq 11 Rec 11 File L3A:980046 Date 2-JAN-2014 01:12:45.04
Mode: MW CENTR_PHI Npts 1 Mon1[ DB]= 120000 * 1 Mon2[CF]=* 1
Temp: Temperature control hardware not installed.
Monx: GE331 [ 1.29790] Wavelength Approx. 1.52357
Drv : 2TM= 71.880 TMFR= 35.940 PSI= -45.000 PHI= -90.200 DSRD= 12.500
Drv : XPOS=-168.230 YPOS= -15.800 ZPOS= 50.970 DSTD= 0.000
Osc : DRIVE oscillation during count OFF.
MWsp: MDCALW.032 DSN ?? NDet 32 LDet 1 CDet 16 RDet 32
MWdc: PhiC= -90.200 PhiW= 0.000 DPhi= 0.113 NSteps= 1
Nam : Use NAME command to store text on this line.
Com : Use COMMENT command to store text on this line.
POINT | PHI | TIME | MON= DB | SIG= 32W | Fit
1 | -91.948 | 559 | 120000 | 46 | 49.98725 | Run 11
2 | -91.839 | 559 | 120000 | 49 | 50.41809
3 | -91.724 | 559 | 120000 | 56 | 50.95238
4 | -91.612 | 559 | 120000 | 45 | 51.68742
5 | -91.5 | 559 | 120000 | 58 | 52.94527
6 | -91.394 | 559 | 120000 | 67 | 55.1787
7 | -91.281 | 559 | 120000 | 52 | 59.73806
8 | -91.165 | 559 | 120000 | 69 | 68.49927
9 | -91.049 | 559 | 120000 | 87 | 83.63532
10 | -90.934 | 559 | 120000 | 111 | 106.8874
11 | -90.824 | 559 | 120000 | 140 | 137.2625
12 | -90.709 | 559 | 120000 | 173 | 175.3778
13 | -90.595 | 559 | 120000 | 201 | 214.2643
14 | -90.487 | 559 | 120000 | 236 | 245.1865
15 | -90.372 | 559 | 120000 | 286 | 264.3492
16 | -90.256 | 559 | 120000 | 263 | 264.4188
17 | -90.14 | 559 | 120000 | 251 | 245.2546
18 | -90.025 | 559 | 120000 | 226 | 212.4408
19 | -89.919 | 559 | 120000 | 165 | 176.8662
20 | -89.806 | 559 | 120000 | 126 | 140.3416
21 | -89.691 | 559 | 120000 | 115 | 109.7504
22 | -89.577 | 559 | 120000 | 94 | 88.02406
23 | -89.458 | 559 | 120000 | 74 | 73.85142
24 | -89.342 | 559 | 120000 | 69 | 66.33172
25 | -89.235 | 559 | 120000 | 68 | 62.94639
26 | -89.13 | 559 | 120000 | 66 | 61.53073
27 | -89.016 | 559 | 120000 | 60 | 61.09866
28 | -88.896 | 559 | 120000 | 51 | 61.20548
29 | -88.791 | 559 | 120000 | 61 | 61.48836
30 | -88.672 | 559 | 120000 | 65 | 61.88489
31 | -88.56 | 559 | 120000 | 70 | 62.2825
32 | -88.452 | 559 | 120000 | 56 | 62.67244
Run : 12 Seq 12 Rec 22 File L3A:980046 Date 2-JAN-2014 01:22:12.79
Mode: MW CENTR_PHI Npts 1 Mon1[ DB]= 120000 * 1 Mon2[CF]=* 1
Temp: Temperature control hardware not installed.
Monx: GE331 [ 1.29790] Wavelength Approx. 1.52357
Drv : 2TM= 71.880 TMFR= 35.940 PSI= -45.000 PHI= -90.200 DSRD= 12.500
Drv : XPOS=-165.880 YPOS= -15.800 ZPOS= 50.970 DSTD= 0.000
Osc : DRIVE oscillation during count OFF.
MWsp: MDCALW.032 DSN ?? NDet 32 LDet 1 CDet 16 RDet 32
MWdc: PhiC= -90.200 PhiW= 0.000 DPhi= 0.113 NSteps= 1
Nam : Use NAME command to store text on this line.
Com : Use COMMENT command to store text on this line.
POINT | PHI | TIME | MON= DB | SIG= 32W | Fit
1 | -91.948 | 559 | 120000 | 58 | 52.66646 | Run 12
2 | -91.839 | 559 | 120000 | 43 | 53.05074
3 | -91.724 | 559 | 120000 | 55 | 53.47058
4 | -91.612 | 559 | 120000 | 44 | 53.9273
5 | -91.5 | 559 | 120000 | 54 | 54.52656
6 | -91.394 | 559 | 120000 | 61 | 55.43696
7 | -91.281 | 559 | 120000 | 64 | 57.26945
8 | -91.165 | 559 | 120000 | 64 | 61.0896
9 | -91.049 | 559 | 120000 | 75 | 68.55815
10 | -90.934 | 559 | 120000 | 96 | 81.69406
11 | -90.824 | 559 | 120000 | 109 | 101.305
12 | -90.709 | 559 | 120000 | 124 | 129.47
13 | -90.595 | 559 | 120000 | 143 | 162.6573
14 | -90.487 | 559 | 120000 | 191 | 193.8332
15 | -90.372 | 559 | 120000 | 222 | 219.3831
16 | -90.256 | 559 | 120000 | 234 | 230.227
17 | -90.14 | 559 | 120000 | 224 | 222.9056
18 | -90.025 | 559 | 120000 | 213 | 200.0428
19 | -89.919 | 559 | 120000 | 182 | 170.8658
20 | -89.806 | 559 | 120000 | 132 | 138.3339
21 | -89.691 | 559 | 120000 | 101 | 109.7218
22 | -89.577 | 559 | 120000 | 86 | 88.88194
23 | -89.458 | 559 | 120000 | 66 | 75.19436
24 | -89.342 | 559 | 120000 | 76 | 68.00216
25 | -89.235 | 559 | 120000 | 81 | 64.84571
26 | -89.13 | 559 | 120000 | 59 | 63.58578
27 | -89.016 | 559 | 120000 | 57 | 63.25109
28 | -88.896 | 559 | 120000 | 71 | 63.40112
29 | -88.791 | 559 | 120000 | 67 | 63.69217
30 | -88.672 | 559 | 120000 | 56 | 64.08162
31 | -88.56 | 559 | 120000 | 80 | 64.46583
32 | -88.452 | 559 | 120000 | 55 | 64.8406
Run : 13 Seq 13 Rec 21 File L3A:980046 Date 2-JAN-2014 01:31:39.81
Mode: MW CENTR_PHI Npts 1 Mon1[ DB]= 120000 * 1 Mon2[CF]=* 1
Temp: Temperature control hardware not installed.
Monx: GE331 [ 1.29790] Wavelength Approx. 1.52357
Drv : 2TM= 71.880 TMFR= 35.940 PSI= -45.000 PHI= -90.200 DSRD= 12.500
Drv : XPOS=-166.563 YPOS= -15.800 ZPOS= 60.780 DSTD= 0.000
Osc : DRIVE oscillation during count OFF.
MWsp: MDCALW.032 DSN ?? NDet 32 LDet 1 CDet 16 RDet 32
MWdc: PhiC= -90.200 PhiW= 0.000 DPhi= 0.113 NSteps= 1
Nam : Use NAME command to store text on this line.
Com : Use COMMENT command to store text on this line.
POINT | PHI | TIME | MON= DB | SIG= 32W | Fit
1 | -91.948 | 559 | 120000 | 38 | 45.01314 | Run 13
2 | -91.839 | 559 | 120000 | 42 | 45.66449
3 | -91.724 | 559 | 120000 | 40 | 46.37501
4 | -91.612 | 559 | 120000 | 47 | 47.14057
5 | -91.5 | 559 | 120000 | 47 | 48.11439
6 | -91.394 | 559 | 120000 | 59 | 49.51349
7 | -91.281 | 559 | 120000 | 65 | 52.14581
8 | -91.165 | 559 | 120000 | 66 | 57.286
9 | -91.049 | 559 | 120000 | 73 | 66.77135
10 | -90.934 | 559 | 120000 | 96 | 82.61074
11 | -90.824 | 559 | 120000 | 108 | 105.1493
12 | -90.709 | 559 | 120000 | 124 | 135.989
13 | -90.595 | 559 | 120000 | 158 | 170.4564
14 | -90.487 | 559 | 120000 | 186 | 200.878
15 | -90.372 | 559 | 120000 | 239 | 223.4431
16 | -90.256 | 559 | 120000 | 227 | 229.8267
17 | -90.14 | 559 | 120000 | 238 | 218.0467
18 | -90.025 | 559 | 120000 | 199 | 192.1077
19 | -89.919 | 559 | 120000 | 174 | 161.8351
20 | -89.806 | 559 | 120000 | 115 | 129.7996
21 | -89.691 | 559 | 120000 | 89 | 102.7612
22 | -89.577 | 559 | 120000 | 85 | 83.76878
23 | -89.458 | 559 | 120000 | 81 | 71.75431
24 | -89.342 | 559 | 120000 | 65 | 65.74533
25 | -89.235 | 559 | 120000 | 73 | 63.32625
26 | -89.13 | 559 | 120000 | 51 | 62.56292
27 | -89.016 | 559 | 120000 | 50 | 62.62194
28 | -88.896 | 559 | 120000 | 69 | 63.10832
29 | -88.791 | 559 | 120000 | 73 | 63.66685
30 | -88.672 | 559 | 120000 | 75 | 64.34881
31 | -88.56 | 559 | 120000 | 55 | 65.00503
32 | -88.452 | 559 | 120000 | 70 | 65.64128
Run : 14 Seq 14 Rec 20 File L3A:980046 Date 2-JAN-2014 01:41:07.35
Mode: MW CENTR_PHI Npts 1 Mon1[ DB]= 120000 * 1 Mon2[CF]=* 1
Temp: Temperature control hardware not installed.
Monx: GE331 [ 1.29790] Wavelength Approx. 1.52357
Drv : 2TM= 71.880 TMFR= 35.940 PSI= -45.000 PHI= -90.200 DSRD= 12.500
Drv : XPOS=-167.136 YPOS= -15.725 ZPOS= 71.845 DSTD= 0.000
Osc : DRIVE oscillation during count OFF.
MWsp: MDCALW.032 DSN ?? NDet 32 LDet 1 CDet 16 RDet 32
MWdc: PhiC= -90.200 PhiW= 0.000 DPhi= 0.113 NSteps= 1
Nam : Use NAME command to store text on this line.
Com : Use COMMENT command to store text on this line.
POINT | PHI | TIME | MON= DB | SIG= 32W | Fit
1 | -91.948 | 556 | 120000 | 41 | 49.79202 | Run 14
2 | -91.839 | 556 | 120000 | 52 | 50.35522
3 | -91.724 | 556 | 120000 | 44 | 51.00993
4 | -91.612 | 556 | 120000 | 54 | 51.79937
5 | -91.5 | 556 | 120000 | 67 | 52.93684
6 | -91.394 | 556 | 120000 | 60 | 54.67549
7 | -91.281 | 556 | 120000 | 67 | 57.86238
8 | -91.165 | 556 | 120000 | 64 | 63.57293
9 | -91.049 | 556 | 120000 | 77 | 73.062
10 | -90.934 | 556 | 120000 | 78 | 87.42138
11 | -90.824 | 556 | 120000 | 106 | 106.2757
12 | -90.709 | 556 | 120000 | 134 | 130.5586
13 | -90.595 | 556 | 120000 | 152 | 156.7163
14 | -90.487 | 556 | 120000 | 168 | 179.6977
15 | -90.372 | 556 | 120000 | 233 | 197.6622
16 | -90.256 | 556 | 120000 | 191 | 205.0477
17 | -90.14 | 556 | 120000 | 221 | 199.9797
18 | -90.025 | 556 | 120000 | 168 | 184.0291
19 | -89.919 | 556 | 120000 | 157 | 162.9576
20 | -89.806 | 556 | 120000 | 134 | 138.1357
21 | -89.691 | 556 | 120000 | 137 | 114.5387
22 | -89.577 | 556 | 120000 | 85 | 95.55681
23 | -89.458 | 556 | 120000 | 92 | 81.46023
24 | -89.342 | 556 | 120000 | 68 | 72.86411
25 | -89.235 | 556 | 120000 | 70 | 68.38152
26 | -89.13 | 556 | 120000 | 70 | 66.1556
27 | -89.016 | 556 | 120000 | 54 | 65.21499
28 | -88.896 | 556 | 120000 | 54 | 65.11189
29 | -88.791 | 556 | 120000 | 67 | 65.37898
30 | -88.672 | 556 | 120000 | 64 | 65.85436
31 | -88.56 | 556 | 120000 | 71 | 66.3687
32 | -88.452 | 556 | 120000 | 82 | 66.88658
Run : 15 Seq 15 Rec 19 File L3A:980046 Date 2-JAN-2014 01:50:32.23
Mode: MW CENTR_PHI Npts 1 Mon1[ DB]= 120000 * 1 Mon2[CF]=* 1
Temp: Temperature control hardware not installed.
Monx: GE331 [ 1.29790] Wavelength Approx. 1.52357
Drv : 2TM= 71.880 TMFR= 35.940 PSI= -45.000 PHI= -90.200 DSRD= 12.500
Drv : XPOS=-168.057 YPOS= -15.710 ZPOS= 81.955 DSTD= 0.000
Osc : DRIVE oscillation during count OFF.
MWsp: MDCALW.032 DSN ?? NDet 32 LDet 1 CDet 16 RDet 32
MWdc: PhiC= -90.200 PhiW= 0.000 DPhi= 0.113 NSteps= 1
Nam : Use NAME command to store text on this line.
Com : Use COMMENT command to store text on this line.
POINT | PHI | TIME | MON= DB | SIG= 32W | Fit
1 | -91.948 | 558 | 120000 | 29 | 44.35542 | Run 15
2 | -91.839 | 558 | 120000 | 58 | 45.05097
3 | -91.724 | 558 | 120000 | 41 | 45.84821
4 | -91.612 | 558 | 120000 | 46 | 46.77655
5 | -91.5 | 558 | 120000 | 56 | 48.04008
6 | -91.394 | 558 | 120000 | 72 | 49.85521
7 | -91.281 | 558 | 120000 | 50 | 53.0115
8 | -91.165 | 558 | 120000 | 68 | 58.45987
9 | -91.049 | 558 | 120000 | 69 | 67.32955
10 | -90.934 | 558 | 120000 | 85 | 80.67843
11 | -90.824 | 558 | 120000 | 100 | 98.34657
12 | -90.709 | 558 | 120000 | 116 | 121.6144
13 | -90.595 | 558 | 120000 | 132 | 147.7228
14 | -90.487 | 558 | 120000 | 184 | 172.2483
15 | -90.372 | 558 | 120000 | 181 | 193.9984
16 | -90.256 | 558 | 120000 | 226 | 207.1938
17 | -90.14 | 558 | 120000 | 216 | 208.8507
18 | -90.025 | 558 | 120000 | 189 | 198.8836
19 | -89.919 | 558 | 120000 | 184 | 181.4485
20 | -89.806 | 558 | 120000 | 162 | 157.7869
21 | -89.691 | 558 | 120000 | 132 | 132.5975
22 | -89.577 | 558 | 120000 | 105 | 110.1143
23 | -89.458 | 558 | 120000 | 103 | 91.56139
24 | -89.342 | 558 | 120000 | 77 | 78.89426
25 | -89.235 | 558 | 120000 | 60 | 71.43341
26 | -89.13 | 558 | 120000 | 60 | 67.14781
27 | -89.016 | 558 | 120000 | 69 | 64.83133
28 | -88.896 | 558 | 120000 | 75 | 63.9898
29 | -88.791 | 558 | 120000 | 72 | 63.98871
30 | -88.672 | 558 | 120000 | 60 | 64.39593
31 | -88.56 | 558 | 120000 | 61 | 64.96107
32 | -88.452 | 558 | 120000 | 64 | 65.57513
Run : 16 Seq 16 Rec 18 File L3A:980046 Date 2-JAN-2014 01:59:59.31
Mode: MW CENTR_PHI Npts 1 Mon1[ DB]= 120000 * 3 Mon2[CF]=* 1
Temp: Temperature control hardware not installed.
Monx: GE331 [ 1.29790] Wavelength Approx. 1.52357
Drv : 2TM= 71.880 TMFR= 35.940 PSI= -45.000 PHI= -90.200 DSRD= 12.500
Drv : XPOS=-167.861 YPOS= -15.710 ZPOS= 90.885 DSTD= 0.000
Osc : DRIVE oscillation during count OFF.
MWsp: MDCALW.032 DSN ?? NDet 32 LDet 1 CDet 16 RDet 32
MWdc: PhiC= -90.200 PhiW= 0.000 DPhi= 0.113 NSteps= 1
Nam : Use NAME command to store text on this line.
Com : Use COMMENT command to store text on this line.
POINT | PHI | TIME | MON= DB | SIG= 32W | Fit
1 | -91.948 | 1681 | 360000 | 133 | 134.4273 | Run 16
2 | -91.839 | 1681 | 360000 | 136 | 136.0285
3 | -91.724 | 1681 | 360000 | 122 | 137.8099
4 | -91.612 | 1681 | 360000 | 136 | 139.7594
5 | -91.5 | 1681 | 360000 | 149 | 142.1708
6 | -91.394 | 1681 | 360000 | 150 | 145.2878
7 | -91.281 | 1681 | 360000 | 160 | 150.2244
8 | -91.165 | 1681 | 360000 | 163 | 158.1579
9 | -91.049 | 1681 | 360000 | 184 | 170.462
10 | -90.934 | 1681 | 360000 | 192 | 188.4032
11 | -90.824 | 1681 | 360000 | 230 | 211.678
12 | -90.709 | 1681 | 360000 | 238 | 241.9532
13 | -90.595 | 1681 | 360000 | 247 | 275.7269
14 | -90.487 | 1681 | 360000 | 303 | 307.4938
15 | -90.372 | 1681 | 360000 | 346 | 336.0043
16 | -90.256 | 1681 | 360000 | 340 | 354.0484
17 | -90.14 | 1681 | 360000 | 371 | 357.832
18 | -90.025 | 1681 | 360000 | 367 | 347.0341
19 | -89.919 | 1681 | 360000 | 319 | 326.504
20 | -89.806 | 1681 | 360000 | 313 | 297.7834
21 | -89.691 | 1681 | 360000 | 258 | 266.5669
22 | -89.577 | 1681 | 360000 | 229 | 238.225
23 | -89.458 | 1681 | 360000 | 205 | 214.4884
24 | -89.342 | 1681 | 360000 | 208 | 198.1016
25 | -89.235 | 1681 | 360000 | 202 | 188.4271
26 | -89.13 | 1681 | 360000 | 177 | 182.9602
27 | -89.016 | 1681 | 360000 | 160 | 180.2143
28 | -88.896 | 1681 | 360000 | 144 | 179.5711
29 | -88.791 | 1681 | 360000 | 188 | 180.0773
30 | -88.672 | 1681 | 360000 | 201 | 181.2656
31 | -88.56 | 1681 | 360000 | 185 | 182.6677
32 | -88.452 | 1681 | 360000 | 212 | 184.1316
Run : 17 Seq 17 Rec 17 File L3A:980046 Date 2-JAN-2014 02:28:09.33
Mode: MW CENTR_PHI Npts 1 Mon1[ DB]= 120000 * 1 Mon2[CF]=* 1
Temp: Temperature control hardware not installed.
Monx: GE331 [ 1.29790] Wavelength Approx. 1.52357
Drv : 2TM= 71.880 TMFR= 35.940 PSI= -45.000 PHI= -90.200 DSRD= 12.500
Drv : XPOS=-166.211 YPOS= -15.625 ZPOS= 102.065 DSTD= 0.000
Osc : DRIVE oscillation during count OFF.
MWsp: MDCALW.032 DSN ?? NDet 32 LDet 1 CDet 16 RDet 32
MWdc: PhiC= -90.200 PhiW= 0.000 DPhi= 0.113 NSteps= 1
Nam : Use NAME command to store text on this line.
Com : Use COMMENT command to store text on this line.
POINT | PHI | TIME | MON= DB | SIG= 32W | Fit
1 | -91.948 | 564 | 120000 | 52 | 49.48487 | Run 17
2 | -91.839 | 564 | 120000 | 37 | 50.086
3 | -91.724 | 564 | 120000 | 56 | 50.81189
4 | -91.612 | 564 | 120000 | 44 | 51.726
5 | -91.5 | 564 | 120000 | 72 | 53.07331
6 | -91.394 | 564 | 120000 | 56 | 55.11149
7 | -91.281 | 564 | 120000 | 55 | 58.72489
8 | -91.165 | 564 | 120000 | 71 | 64.93802
9 | -91.049 | 564 | 120000 | 91 | 74.89476
10 | -90.934 | 564 | 120000 | 95 | 89.59963
11 | -90.824 | 564 | 120000 | 88 | 108.7331
12 | -90.709 | 564 | 120000 | 147 | 133.5922
13 | -90.595 | 564 | 120000 | 154 | 161.2509
14 | -90.487 | 564 | 120000 | 184 | 187.1969
15 | -90.372 | 564 | 120000 | 198 | 210.4236
16 | -90.256 | 564 | 120000 | 241 | 225.0528
17 | -90.14 | 564 | 120000 | 244 | 227.9492
18 | -90.025 | 564 | 120000 | 224 | 218.7461
19 | -89.919 | 564 | 120000 | 192 | 201.3297
20 | -89.806 | 564 | 120000 | 184 | 176.7658
21 | -89.691 | 564 | 120000 | 145 | 149.6866
22 | -89.577 | 564 | 120000 | 120 | 124.6121
23 | -89.458 | 564 | 120000 | 89 | 103.0357
24 | -89.342 | 564 | 120000 | 87 | 87.55768
25 | -89.235 | 564 | 120000 | 83 | 77.90191
26 | -89.13 | 564 | 120000 | 95 | 71.94475
27 | -89.016 | 564 | 120000 | 81 | 68.34221
28 | -88.896 | 564 | 120000 | 86 | 66.63012
29 | -88.791 | 564 | 120000 | 66 | 66.15354
30 | -88.672 | 564 | 120000 | 72 | 66.22138
31 | -88.56 | 564 | 120000 | 49 | 66.57575
32 | -88.452 | 564 | 120000 | 56 | 67.03667
Run : 18 Seq 18 Rec 16 File L3A:980046 Date 2-JAN-2014 02:37:41.94
Mode: MW CENTR_PHI Npts 1 Mon1[ DB]= 120000 * 1 Mon2[CF]=* 1
Temp: Temperature control hardware not installed.
Monx: GE331 [ 1.29790] Wavelength Approx. 1.52357
Drv : 2TM= 71.880 TMFR= 35.940 PSI= -45.000 PHI= -90.200 DSRD= 12.500
Drv : XPOS=-166.405 YPOS= -15.625 ZPOS= 111.030 DSTD= 0.000
Osc : DRIVE oscillation during count OFF.
MWsp: MDCALW.032 DSN ?? NDet 32 LDet 1 CDet 16 RDet 32
MWdc: PhiC= -90.200 PhiW= 0.000 DPhi= 0.113 NSteps= 1
Nam : Use NAME command to store text on this line.
Com : Use COMMENT command to store text on this line.
POINT | PHI | TIME | MON= DB | SIG= 32W | Fit
1 | -91.948 | 565 | 120000 | 56 | 46.24288 | Run 18
2 | -91.839 | 565 | 120000 | 33 | 47.27261
3 | -91.724 | 565 | 120000 | 52 | 48.39505
4 | -91.612 | 565 | 120000 | 50 | 49.5835
5 | -91.5 | 565 | 120000 | 53 | 51.00246
6 | -91.394 | 565 | 120000 | 53 | 52.8077
7 | -91.281 | 565 | 120000 | 56 | 55.71555
8 | -91.165 | 565 | 120000 | 72 | 60.60717
9 | -91.049 | 565 | 120000 | 74 | 68.64773
10 | -90.934 | 565 | 120000 | 86 | 81.05859
11 | -90.824 | 565 | 120000 | 93 | 97.95235
12 | -90.709 | 565 | 120000 | 114 | 120.7766
13 | -90.595 | 565 | 120000 | 143 | 146.9041
14 | -90.487 | 565 | 120000 | 167 | 171.7244
15 | -90.372 | 565 | 120000 | 204 | 193.7222
16 | -90.256 | 565 | 120000 | 209 | 206.7049
17 | -90.14 | 565 | 120000 | 218 | 207.5433
18 | -90.025 | 565 | 120000 | 182 | 196.4395
19 | -89.919 | 565 | 120000 | 181 | 178.1678
20 | -89.806 | 565 | 120000 | 162 | 154.3743
21 | -89.691 | 565 | 120000 | 129 | 130.1564
22 | -89.577 | 565 | 120000 | 102 | 109.6448
23 | -89.458 | 565 | 120000 | 100 | 93.77588
24 | -89.342 | 565 | 120000 | 75 | 83.80118
25 | -89.235 | 565 | 120000 | 90 | 78.53008
26 | -89.13 | 565 | 120000 | 78 | 75.96287
27 | -89.016 | 565 | 120000 | 74 | 75.02236
28 | -88.896 | 565 | 120000 | 77 | 75.18637
29 | -88.791 | 565 | 120000 | 59 | 75.81199
30 | -88.672 | 565 | 120000 | 81 | 76.76213
31 | -88.56 | 565 | 120000 | 80 | 77.75275
32 | -88.452 | 565 | 120000 | 87 | 78.7405
Run : 19 Seq 19 Rec 15 File L3A:980046 Date 2-JAN-2014 02:47:15.57
Mode: MW CENTR_PHI Npts 1 Mon1[ DB]= 120000 * 1 Mon2[CF]=* 1
Temp: Temperature control hardware not installed.
Monx: GE331 [ 1.29790] Wavelength Approx. 1.52357
Drv : 2TM= 71.880 TMFR= 35.940 PSI= -45.000 PHI= -90.200 DSRD= 12.500
Drv : XPOS=-166.209 YPOS= -15.620 ZPOS= 120.440 DSTD= 0.000
Osc : DRIVE oscillation during count OFF.
MWsp: MDCALW.032 DSN ?? NDet 32 LDet 1 CDet 16 RDet 32
MWdc: PhiC= -90.200 PhiW= 0.000 DPhi= 0.113 NSteps= 1
Nam : Use NAME command to store text on this line.
Com : Use COMMENT command to store text on this line.
POINT | PHI | TIME | MON= DB | SIG= 32W | Fit
1 | -91.948 | 561 | 120000 | 51 | 48.60514 | Run 19
2 | -91.839 | 561 | 120000 | 41 | 49.17918
3 | -91.724 | 561 | 120000 | 40 | 49.85093
4 | -91.612 | 561 | 120000 | 53 | 50.66168
5 | -91.5 | 561 | 120000 | 55 | 51.81341
6 | -91.394 | 561 | 120000 | 57 | 53.52475
7 | -91.281 | 561 | 120000 | 62 | 56.55537
8 | -91.165 | 561 | 120000 | 78 | 61.80848
9 | -91.049 | 561 | 120000 | 69 | 70.3091
10 | -90.934 | 561 | 120000 | 108 | 82.94597
11 | -90.824 | 561 | 120000 | 85 | 99.40108
12 | -90.709 | 561 | 120000 | 115 | 120.6328
13 | -90.595 | 561 | 120000 | 147 | 143.8447
14 | -90.487 | 561 | 120000 | 138 | 164.9257
15 | -90.372 | 561 | 120000 | 196 | 182.6529
16 | -90.256 | 561 | 120000 | 208 | 192.0847
17 | -90.14 | 561 | 120000 | 211 | 191.0377
18 | -90.025 | 561 | 120000 | 176 | 180.018
19 | -89.919 | 561 | 120000 | 158 | 163.2223
20 | -89.806 | 561 | 120000 | 139 | 141.7262
21 | -89.691 | 561 | 120000 | 114 | 119.7592
22 | -89.577 | 561 | 120000 | 114 | 100.796
23 | -89.458 | 561 | 120000 | 66 | 85.61885
24 | -89.342 | 561 | 120000 | 87 | 75.56194
25 | -89.235 | 561 | 120000 | 81 | 69.81053
26 | -89.13 | 561 | 120000 | 68 | 66.61022
27 | -89.016 | 561 | 120000 | 71 | 64.95717
28 | -88.896 | 561 | 120000 | 65 | 64.42425
29 | -88.791 | 561 | 120000 | 62 | 64.49717
30 | -88.672 | 561 | 120000 | 56 | 64.87047
31 | -88.56 | 561 | 120000 | 67 | 65.34759
32 | -88.452 | 561 | 120000 | 64 | 65.85404
Run : 20 Seq 20 Rec 14 File L3A:980046 Date 2-JAN-2014 02:56:45.52
Mode: MW CENTR_PHI Npts 1 Mon1[ DB]= 120000 * 1 Mon2[CF]=* 1
Temp: Temperature control hardware not installed.
Monx: GE331 [ 1.29790] Wavelength Approx. 1.52357
Drv : 2TM= 71.880 TMFR= 35.940 PSI= -45.000 PHI= -90.200 DSRD= 12.500
Drv : XPOS=-167.384 YPOS= -15.580 ZPOS= 131.320 DSTD= 0.000
Osc : DRIVE oscillation during count OFF.
MWsp: MDCALW.032 DSN ?? NDet 32 LDet 1 CDet 16 RDet 32
MWdc: PhiC= -90.200 PhiW= 0.000 DPhi= 0.113 NSteps= 1
Nam : Use NAME command to store text on this line.
Com : Use COMMENT command to store text on this line.
POINT | PHI | TIME | MON= DB | SIG= 32W | Fit
1 | -91.948 | 556 | 120000 | 56 | 52.12509 | Run 20
2 | -91.839 | 556 | 120000 | 56 | 52.46554
3 | -91.724 | 556 | 120000 | 43 | 52.84286
4 | -91.612 | 556 | 120000 | 57 | 53.26787
5 | -91.5 | 556 | 120000 | 45 | 53.85688
6 | -91.394 | 556 | 120000 | 55 | 54.7935
7 | -91.281 | 556 | 120000 | 55 | 56.70736
8 | -91.165 | 556 | 120000 | 84 | 60.65349
9 | -91.049 | 556 | 120000 | 68 | 68.18869
10 | -90.934 | 556 | 120000 | 93 | 81.08688
11 | -90.824 | 556 | 120000 | 100 | 99.83578
12 | -90.709 | 556 | 120000 | 116 | 126.0649
13 | -90.595 | 556 | 120000 | 158 | 156.1613
14 | -90.487 | 556 | 120000 | 165 | 183.656
15 | -90.372 | 556 | 120000 | 222 | 205.3358
16 | -90.256 | 556 | 120000 | 213 | 213.4606
17 | -90.14 | 556 | 120000 | 207 | 205.4733
18 | -90.025 | 556 | 120000 | 204 | 184.0958
19 | -89.919 | 556 | 120000 | 138 | 157.6394
20 | -89.806 | 556 | 120000 | 150 | 128.5241
21 | -89.691 | 556 | 120000 | 97 | 103.0646
22 | -89.577 | 556 | 120000 | 75 | 84.53302
23 | -89.458 | 556 | 120000 | 70 | 72.31767
24 | -89.342 | 556 | 120000 | 73 | 65.8489
25 | -89.235 | 556 | 120000 | 66 | 62.97487
26 | -89.13 | 556 | 120000 | 60 | 61.80388
27 | -89.016 | 556 | 120000 | 60 | 61.47128
28 | -88.896 | 556 | 120000 | 55 | 61.58469
29 | -88.791 | 556 | 120000 | 57 | 61.83415
30 | -88.672 | 556 | 120000 | 81 | 62.17415
31 | -88.56 | 556 | 120000 | 56 | 62.51155
32 | -88.452 | 556 | 120000 | 68 | 62.84122
Run : 21 Seq 21 Rec 13 File L3A:980046 Date 2-JAN-2014 03:06:10.02
Mode: MW CENTR_PHI Npts 1 Mon1[ DB]= 120000 * 1 Mon2[CF]=* 1
Temp: Temperature control hardware not installed.
Monx: GE331 [ 1.29790] Wavelength Approx. 1.52357
Drv : 2TM= 71.880 TMFR= 35.940 PSI= -45.000 PHI= -90.200 DSRD= 12.500
Drv : XPOS=-167.241 YPOS= -15.580 ZPOS= 141.605 DSTD= 0.000
Osc : DRIVE oscillation during count OFF.
MWsp: MDCALW.032 DSN ?? NDet 32 LDet 1 CDet 16 RDet 32
MWdc: PhiC= -90.200 PhiW= 0.000 DPhi= 0.113 NSteps= 1
Nam : Use NAME command to store text on this line.
Com : Use COMMENT command to store text on this line.
POINT | PHI | TIME | MON= DB | SIG= 32W | Fit
1 | -91.948 | 562 | 120000 | 36 | 44.3933 | Run 21
2 | -91.839 | 562 | 120000 | 39 | 45.18969
3 | -91.724 | 562 | 120000 | 37 | 46.04449
4 | -91.612 | 562 | 120000 | 52 | 46.92636
5 | -91.5 | 562 | 120000 | 44 | 47.95783
6 | -91.394 | 562 | 120000 | 61 | 49.29916
7 | -91.281 | 562 | 120000 | 59 | 51.65602
8 | -91.165 | 562 | 120000 | 77 | 56.1771
9 | -91.049 | 562 | 120000 | 75 | 64.67
10 | -90.934 | 562 | 120000 | 83 | 79.32912
11 | -90.824 | 562 | 120000 | 107 | 100.9744
12 | -90.709 | 562 | 120000 | 120 | 131.7521
13 | -90.595 | 562 | 120000 | 151 | 167.5597
14 | -90.487 | 562 | 120000 | 190 | 200.5772
15 | -90.372 | 562 | 120000 | 234 | 226.7104
16 | -90.256 | 562 | 120000 | 261 | 236.4172
17 | -90.14 | 562 | 120000 | 236 | 226.6315
18 | -90.025 | 562 | 120000 | 213 | 200.9556
19 | -89.919 | 562 | 120000 | 155 | 169.712
20 | -89.806 | 562 | 120000 | 124 | 136.059
21 | -89.691 | 562 | 120000 | 110 | 107.4648
22 | -89.577 | 562 | 120000 | 82 | 87.41717
23 | -89.458 | 562 | 120000 | 76 | 74.86764
24 | -89.342 | 562 | 120000 | 83 | 68.73384
25 | -89.235 | 562 | 120000 | 84 | 66.38308
26 | -89.13 | 562 | 120000 | 79 | 65.75527
27 | -89.016 | 562 | 120000 | 63 | 65.98096
28 | -88.896 | 562 | 120000 | 61 | 66.64146
29 | -88.791 | 562 | 120000 | 62 | 67.34798
30 | -88.672 | 562 | 120000 | 65 | 68.19444
31 | -88.56 | 562 | 120000 | 71 | 69.00403
32 | -88.452 | 562 | 120000 | 56 | 69.78768
Run : 22 Seq 22 Rec 12 File L3A:980046 Date 2-JAN-2014 03:15:40.83
Mode: MW CENTR_PHI Npts 1 Mon1[ DB]= 120000 * 1 Mon2[CF]=* 1
Temp: Temperature control hardware not installed.
Monx: GE331 [ 1.29790] Wavelength Approx. 1.52357
Drv : 2TM= 71.880 TMFR= 35.940 PSI= -45.000 PHI= -90.200 DSRD= 12.500
Drv : XPOS=-167.671 YPOS= -15.540 ZPOS= 150.000 DSTD= 0.000
Osc : DRIVE oscillation during count OFF.
MWsp: MDCALW.032 DSN ?? NDet 32 LDet 1 CDet 16 RDet 32
MWdc: PhiC= -90.200 PhiW= 0.000 DPhi= 0.113 NSteps= 1
Nam : Use NAME command to store text on this line.
Com : Use COMMENT command to store text on this line.
POINT | PHI | TIME | MON= DB | SIG= 32W | Fit
1 | -91.948 | 559 | 120000 | 41 | 44.7808 | Run 22
2 | -91.839 | 559 | 120000 | 35 | 45.46482
3 | -91.724 | 559 | 120000 | 43 | 46.19425
4 | -91.612 | 559 | 120000 | 45 | 46.93439
5 | -91.5 | 559 | 120000 | 50 | 47.77552
6 | -91.394 | 559 | 120000 | 61 | 48.8442
7 | -91.281 | 559 | 120000 | 50 | 50.74256
8 | -91.165 | 559 | 120000 | 67 | 54.56368
9 | -91.049 | 559 | 120000 | 78 | 62.20099
10 | -90.934 | 559 | 120000 | 74 | 76.17284
11 | -90.824 | 559 | 120000 | 97 | 97.79851
12 | -90.709 | 559 | 120000 | 146 | 129.6678
13 | -90.595 | 559 | 120000 | 148 | 167.6042
14 | -90.487 | 559 | 120000 | 195 | 202.8008
15 | -90.372 | 559 | 120000 | 219 | 230.0594
16 | -90.256 | 559 | 120000 | 247 | 238.5587
17 | -90.14 | 559 | 120000 | 262 | 225.3233
18 | -90.025 | 559 | 120000 | 199 | 195.4166
19 | -89.919 | 559 | 120000 | 140 | 161.109
20 | -89.806 | 559 | 120000 | 136 | 126.0888
21 | -89.691 | 559 | 120000 | 98 | 98.09242
22 | -89.577 | 559 | 120000 | 73 | 79.79234
23 | -89.458 | 559 | 120000 | 57 | 69.25197
24 | -89.342 | 559 | 120000 | 90 | 64.61859
25 | -89.235 | 559 | 120000 | 61 | 63.10731
26 | -89.13 | 559 | 120000 | 73 | 62.88778
27 | -89.016 | 559 | 120000 | 74 | 63.26145
28 | -88.896 | 559 | 120000 | 70 | 63.9077
29 | -88.791 | 559 | 120000 | 65 | 64.54045
30 | -88.672 | 559 | 120000 | 61 | 65.27827
31 | -88.56 | 559 | 120000 | 55 | 65.97773
32 | -88.452 | 559 | 120000 | 59 | 66.6532
Run : 23 Seq 23 Rec 23 File L3A:980046 Date 2-JAN-2014 03:25:09.60
Mode: MW CENTR_PHI Npts 1 Mon1[ DB]= 120000 * 3 Mon2[CF]=* 1
Temp: Temperature control hardware not installed.
Monx: GE331 [ 1.29790] Wavelength Approx. 1.52357
Drv : 2TM= 71.880 TMFR= 35.940 PSI= -45.000 PHI= -90.200 DSRD= 12.500
Drv : XPOS=-169.911 YPOS= -15.710 ZPOS= 90.885 DSTD= 0.000
Osc : DRIVE oscillation during count OFF.
MWsp: MDCALW.032 DSN ?? NDet 32 LDet 1 CDet 16 RDet 32
MWdc: PhiC= -90.200 PhiW= 0.000 DPhi= 0.113 NSteps= 1
Nam : Use NAME command to store text on this line.
Com : Use COMMENT command to store text on this line.
POINT | PHI | TIME | MON= DB | SIG= 32W | Fit
1 | -91.948 | 1680 | 360000 | 133 | 131.549 | Run 23
2 | -91.839 | 1680 | 360000 | 137 | 133.4449
3 | -91.724 | 1680 | 360000 | 122 | 135.5316
4 | -91.612 | 1680 | 360000 | 130 | 137.7782
5 | -91.5 | 1680 | 360000 | 147 | 140.5131
6 | -91.394 | 1680 | 360000 | 143 | 144.0298
7 | -91.281 | 1680 | 360000 | 155 | 149.6572
8 | -91.165 | 1680 | 360000 | 155 | 158.9109
9 | -91.049 | 1680 | 360000 | 207 | 173.6644
10 | -90.934 | 1680 | 360000 | 198 | 195.7451
11 | -90.824 | 1680 | 360000 | 222 | 224.9988
12 | -90.709 | 1680 | 360000 | 252 | 263.6347
13 | -90.595 | 1680 | 360000 | 293 | 307.0873
14 | -90.487 | 1680 | 360000 | 328 | 347.9086
15 | -90.372 | 1680 | 360000 | 418 | 383.972
16 | -90.256 | 1680 | 360000 | 416 | 405.5567
17 | -90.14 | 1680 | 360000 | 422 | 407.7815
18 | -90.025 | 1680 | 360000 | 380 | 390.8077
19 | -89.919 | 1680 | 360000 | 353 | 361.9062
20 | -89.806 | 1680 | 360000 | 320 | 323.4358
21 | -89.691 | 1680 | 360000 | 292 | 283.349
22 | -89.577 | 1680 | 360000 | 228 | 248.4665
23 | -89.458 | 1680 | 360000 | 237 | 220.5949
24 | -89.342 | 1680 | 360000 | 205 | 202.3779
25 | -89.235 | 1680 | 360000 | 199 | 192.2908
26 | -89.13 | 1680 | 360000 | 185 | 187.0557
27 | -89.016 | 1680 | 360000 | 194 | 184.8396
28 | -88.896 | 1680 | 360000 | 186 | 184.7909
29 | -88.791 | 1680 | 360000 | 178 | 185.7591
30 | -88.672 | 1680 | 360000 | 186 | 187.3947
31 | -88.56 | 1680 | 360000 | 170 | 189.1635
32 | -88.452 | 1680 | 360000 | 206 | 190.9524
Run : 24 Seq 24 Rec 24 File L3A:980046 Date 2-JAN-2014 03:53:22.96
Mode: MW CENTR_PHI Npts 1 Mon1[ DB]= 120000 * 3 Mon2[CF]=* 1
Temp: Temperature control hardware not installed.
Monx: GE331 [ 1.29790] Wavelength Approx. 1.52357
Drv : 2TM= 71.880 TMFR= 35.940 PSI= -45.000 PHI= -90.200 DSRD= 12.500
Drv : XPOS=-169.611 YPOS= -15.710 ZPOS= 90.885 DSTD= 0.000
Osc : DRIVE oscillation during count OFF.
MWsp: MDCALW.032 DSN ?? NDet 32 LDet 1 CDet 16 RDet 32
MWdc: PhiC= -90.200 PhiW= 0.000 DPhi= 0.113 NSteps= 1
Nam : Use NAME command to store text on this line.
Com : Use COMMENT command to store text on this line.
POINT | PHI | TIME | MON= DB | SIG= 32W | Fit
1 | -91.948 | 1672 | 360000 | 143 | 136.1164 | Run 24
2 | -91.839 | 1672 | 360000 | 128 | 138.2891
3 | -91.724 | 1672 | 360000 | 123 | 140.6976
4 | -91.612 | 1672 | 360000 | 143 | 143.317
5 | -91.5 | 1672 | 360000 | 149 | 146.5313
6 | -91.394 | 1672 | 360000 | 152 | 150.659
7 | -91.281 | 1672 | 360000 | 167 | 157.1771
8 | -91.165 | 1672 | 360000 | 169 | 167.6637
9 | -91.049 | 1672 | 360000 | 209 | 183.9907
10 | -90.934 | 1672 | 360000 | 213 | 207.9226
11 | -90.824 | 1672 | 360000 | 255 | 239.1417
12 | -90.709 | 1672 | 360000 | 263 | 279.9804
13 | -90.595 | 1672 | 360000 | 306 | 325.8004
14 | -90.487 | 1672 | 360000 | 367 | 369.1479
15 | -90.372 | 1672 | 360000 | 392 | 408.3202
16 | -90.256 | 1672 | 360000 | 435 | 433.4122
17 | -90.14 | 1672 | 360000 | 468 | 439.1136
18 | -90.025 | 1672 | 360000 | 430 | 424.8561
19 | -89.919 | 1672 | 360000 | 428 | 397.1678
20 | -89.806 | 1672 | 360000 | 363 | 358.1969
21 | -89.691 | 1672 | 360000 | 280 | 315.7264
22 | -89.577 | 1672 | 360000 | 260 | 277.1318
23 | -89.458 | 1672 | 360000 | 249 | 244.818
24 | -89.342 | 1672 | 360000 | 226 | 222.5397
25 | -89.235 | 1672 | 360000 | 221 | 209.417
26 | -89.13 | 1672 | 360000 | 218 | 202.0276
27 | -89.016 | 1672 | 360000 | 204 | 198.3409
28 | -88.896 | 1672 | 360000 | 198 | 197.5055
29 | -88.791 | 1672 | 360000 | 211 | 198.2172
30 | -88.672 | 1672 | 360000 | 205 | 199.8495
31 | -88.56 | 1672 | 360000 | 184 | 201.7647
32 | -88.452 | 1672 | 360000 | 187 | 203.7603
Run : 25 Seq 25 Rec 25 File L3A:980046 Date 2-JAN-2014 04:21:22.87
Mode: MW CENTR_PHI Npts 1 Mon1[ DB]= 120000 * 3 Mon2[CF]=* 1
Temp: Temperature control hardware not installed.
Monx: GE331 [ 1.29790] Wavelength Approx. 1.52357
Drv : 2TM= 71.880 TMFR= 35.940 PSI= -45.000 PHI= -90.200 DSRD= 12.500
Drv : XPOS=-169.311 YPOS= -15.710 ZPOS= 90.885 DSTD= 0.000
Osc : DRIVE oscillation during count OFF.
MWsp: MDCALW.032 DSN ?? NDet 32 LDet 1 CDet 16 RDet 32
MWdc: PhiC= -90.200 PhiW= 0.000 DPhi= 0.113 NSteps= 1
Nam : Use NAME command to store text on this line.
Com : Use COMMENT command to store text on this line.
POINT | PHI | TIME | MON= DB | SIG= 32W | Fit
1 | -91.948 | 1684 | 360000 | 109 | 126.2602 | Run 25
2 | -91.839 | 1684 | 360000 | 129 | 128.5562
3 | -91.724 | 1684 | 360000 | 131 | 131.0286
4 | -91.612 | 1684 | 360000 | 132 | 133.5722
5 | -91.5 | 1684 | 360000 | 126 | 136.4524
6 | -91.394 | 1684 | 360000 | 149 | 139.8711
7 | -91.281 | 1684 | 360000 | 153 | 145.0299
8 | -91.165 | 1684 | 360000 | 177 | 153.3488
9 | -91.049 | 1684 | 360000 | 196 | 166.8259
10 | -90.934 | 1684 | 360000 | 179 | 187.7337
11 | -90.824 | 1684 | 360000 | 209 | 216.6605
12 | -90.709 | 1684 | 360000 | 238 | 256.6899
13 | -90.595 | 1684 | 360000 | 300 | 303.9687
14 | -90.487 | 1684 | 360000 | 349 | 350.6916
15 | -90.372 | 1684 | 360000 | 411 | 394.5954
16 | -90.256 | 1684 | 360000 | 431 | 423.9907
17 | -90.14 | 1684 | 360000 | 438 | 431.967
18 | -90.025 | 1684 | 360000 | 408 | 417.3467
19 | -89.919 | 1684 | 360000 | 422 | 387.5015
20 | -89.806 | 1684 | 360000 | 311 | 345.5492
21 | -89.691 | 1684 | 360000 | 294 | 300.7139
22 | -89.577 | 1684 | 360000 | 260 | 261.3068
23 | -89.458 | 1684 | 360000 | 240 | 229.8441
24 | -89.342 | 1684 | 360000 | 206 | 209.5028
25 | -89.235 | 1684 | 360000 | 219 | 198.4877
26 | -89.13 | 1684 | 360000 | 207 | 193.0054
27 | -89.016 | 1684 | 360000 | 198 | 190.9483
28 | -88.896 | 1684 | 360000 | 186 | 191.2888
29 | -88.791 | 1684 | 360000 | 186 | 192.6634
30 | -88.672 | 1684 | 360000 | 206 | 194.7742
31 | -88.56 | 1684 | 360000 | 188 | 196.9875
32 | -88.452 | 1684 | 360000 | 178 | 199.2002
Run : 26 Seq 26 Rec 26 File L3A:980046 Date 2-JAN-2014 04:49:36.50
Mode: MW CENTR_PHI Npts 1 Mon1[ DB]= 120000 * 3 Mon2[CF]=* 1
Temp: Temperature control hardware not installed.
Monx: GE331 [ 1.29790] Wavelength Approx. 1.52357
Drv : 2TM= 71.880 TMFR= 35.940 PSI= -45.000 PHI= -90.200 DSRD= 12.500
Drv : XPOS=-169.011 YPOS= -15.710 ZPOS= 90.885 DSTD= 0.000
Osc : DRIVE oscillation during count OFF.
MWsp: MDCALW.032 DSN ?? NDet 32 LDet 1 CDet 16 RDet 32
MWdc: PhiC= -90.200 PhiW= 0.000 DPhi= 0.113 NSteps= 1
Nam : Use NAME command to store text on this line.
Com : Use COMMENT command to store text on this line.
POINT | PHI | TIME | MON= DB | SIG= 32W | Fit
1 | -91.948 | 1678 | 360000 | 127 | 132.6336 | Run 26
2 | -91.839 | 1678 | 360000 | 135 | 134.5075
3 | -91.724 | 1678 | 360000 | 144 | 136.6252
4 | -91.612 | 1678 | 360000 | 131 | 138.9857
5 | -91.5 | 1678 | 360000 | 134 | 141.933
6 | -91.394 | 1678 | 360000 | 155 | 145.7024
7 | -91.281 | 1678 | 360000 | 154 | 151.4833
8 | -91.165 | 1678 | 360000 | 166 | 160.3488
9 | -91.049 | 1678 | 360000 | 184 | 173.427
10 | -90.934 | 1678 | 360000 | 188 | 191.6497
11 | -90.824 | 1678 | 360000 | 209 | 214.4385
12 | -90.709 | 1678 | 360000 | 230 | 243.2784
13 | -90.595 | 1678 | 360000 | 280 | 274.9134
14 | -90.487 | 1678 | 360000 | 314 | 304.5765
15 | -90.372 | 1678 | 360000 | 334 | 331.6516
16 | -90.256 | 1678 | 360000 | 330 | 349.9493
17 | -90.14 | 1678 | 360000 | 388 | 356.0828
18 | -90.025 | 1678 | 360000 | 330 | 349.3259
19 | -89.919 | 1678 | 360000 | 363 | 333.177
20 | -89.806 | 1678 | 360000 | 290 | 308.7048
21 | -89.691 | 1678 | 360000 | 278 | 280.4036
22 | -89.577 | 1678 | 360000 | 254 | 253.1151
23 | -89.458 | 1678 | 360000 | 220 | 228.7188
24 | -89.342 | 1678 | 360000 | 225 | 210.583
25 | -89.235 | 1678 | 360000 | 198 | 198.9544
26 | -89.13 | 1678 | 360000 | 180 | 191.7006
27 | -89.016 | 1678 | 360000 | 201 | 187.4408
28 | -88.896 | 1678 | 360000 | 213 | 185.7696
29 | -88.791 | 1678 | 360000 | 194 | 185.7932
30 | -88.672 | 1678 | 360000 | 173 | 186.776
31 | -88.56 | 1678 | 360000 | 165 | 188.1956
32 | -88.452 | 1678 | 360000 | 198 | 189.7857
Run : 27 Seq 27 Rec 27 File L3A:980046 Date 2-JAN-2014 05:17:42.67
Mode: MW CENTR_PHI Npts 1 Mon1[ DB]= 120000 * 3 Mon2[CF]=* 1
Temp: Temperature control hardware not installed.
Monx: GE331 [ 1.29790] Wavelength Approx. 1.52357
Drv : 2TM= 71.880 TMFR= 35.940 PSI= -45.000 PHI= -90.200 DSRD= 12.500
Drv : XPOS=-168.711 YPOS= -15.710 ZPOS= 90.885 DSTD= 0.000
Osc : DRIVE oscillation during count OFF.
MWsp: MDCALW.032 DSN ?? NDet 32 LDet 1 CDet 16 RDet 32
MWdc: PhiC= -90.200 PhiW= 0.000 DPhi= 0.113 NSteps= 1
Nam : Use NAME command to store text on this line.
Com : Use COMMENT command to store text on this line.
POINT | PHI | TIME | MON= DB | SIG= 32W | Fit
1 | -91.948 | 1682 | 360000 | 113 | 126.0434 | Run 27
2 | -91.839 | 1682 | 360000 | 141 | 128.1318
3 | -91.724 | 1682 | 360000 | 124 | 130.4744
4 | -91.612 | 1682 | 360000 | 130 | 133.0573
5 | -91.5 | 1682 | 360000 | 141 | 136.245
6 | -91.394 | 1682 | 360000 | 139 | 140.2872
7 | -91.281 | 1682 | 360000 | 171 | 146.4608
8 | -91.165 | 1682 | 360000 | 154 | 155.9212
9 | -91.049 | 1682 | 360000 | 163 | 169.8793
10 | -90.934 | 1682 | 360000 | 174 | 189.3039
11 | -90.824 | 1682 | 360000 | 241 | 213.4941
12 | -90.709 | 1682 | 360000 | 237 | 243.8469
13 | -90.595 | 1682 | 360000 | 279 | 276.6514
14 | -90.487 | 1682 | 360000 | 287 | 306.7009
15 | -90.372 | 1682 | 360000 | 337 | 333.0454
16 | -90.256 | 1682 | 360000 | 355 | 349.2935
17 | -90.14 | 1682 | 360000 | 380 | 352.336
18 | -90.025 | 1682 | 360000 | 335 | 342.1245
19 | -89.919 | 1682 | 360000 | 324 | 323.1349
20 | -89.806 | 1682 | 360000 | 271 | 296.6231
21 | -89.691 | 1682 | 360000 | 279 | 267.6458
22 | -89.577 | 1682 | 360000 | 255 | 241.0461
23 | -89.458 | 1682 | 360000 | 193 | 218.4234
24 | -89.342 | 1682 | 360000 | 218 | 202.5155
25 | -89.235 | 1682 | 360000 | 211 | 192.9537
26 | -89.13 | 1682 | 360000 | 181 | 187.4818
27 | -89.016 | 1682 | 360000 | 189 | 184.7536
28 | -88.896 | 1682 | 360000 | 205 | 184.2422
29 | -88.791 | 1682 | 360000 | 187 | 184.9713
30 | -88.672 | 1682 | 360000 | 167 | 186.5106
31 | -88.56 | 1682 | 360000 | 182 | 188.307
32 | -88.452 | 1682 | 360000 | 189 | 190.1851
Run : 28 Seq 28 Rec 28 File L3A:980046 Date 2-JAN-2014 05:45:52.46
Mode: MW CENTR_PHI Npts 1 Mon1[ DB]= 120000 * 3 Mon2[CF]=* 1
Temp: Temperature control hardware not installed.
Monx: GE331 [ 1.29790] Wavelength Approx. 1.52357
Drv : 2TM= 71.880 TMFR= 35.940 PSI= -45.000 PHI= -90.200 DSRD= 12.500
Drv : XPOS=-168.411 YPOS= -15.710 ZPOS= 90.885 DSTD= 0.000
Osc : DRIVE oscillation during count OFF.
MWsp: MDCALW.032 DSN ?? NDet 32 LDet 1 CDet 16 RDet 32
MWdc: PhiC= -90.200 PhiW= 0.000 DPhi= 0.113 NSteps= 1
Nam : Use NAME command to store text on this line.
Com : Use COMMENT command to store text on this line.
POINT | PHI | TIME | MON= DB | SIG= 32W | Fit
1 | -91.948 | 1677 | 360000 | 137 | 136.1036 | Run 28
2 | -91.839 | 1677 | 360000 | 129 | 137.946
3 | -91.724 | 1677 | 360000 | 116 | 139.9829
4 | -91.612 | 1677 | 360000 | 158 | 142.1841
5 | -91.5 | 1677 | 360000 | 141 | 144.8529
6 | -91.394 | 1677 | 360000 | 148 | 148.2227
7 | -91.281 | 1677 | 360000 | 185 | 153.4425
8 | -91.165 | 1677 | 360000 | 164 | 161.68
9 | -91.049 | 1677 | 360000 | 205 | 174.2828
10 | -90.934 | 1677 | 360000 | 204 | 192.4644
11 | -90.824 | 1677 | 360000 | 189 | 215.8334
12 | -90.709 | 1677 | 360000 | 263 | 245.9443
13 | -90.595 | 1677 | 360000 | 249 | 279.1689
14 | -90.487 | 1677 | 360000 | 302 | 310.0024
15 | -90.372 | 1677 | 360000 | 348 | 337.1313
16 | -90.256 | 1677 | 360000 | 397 | 353.5883
17 | -90.14 | 1677 | 360000 | 331 | 355.9358
18 | -90.025 | 1677 | 360000 | 354 | 344.2311
19 | -89.919 | 1677 | 360000 | 315 | 323.5504
20 | -89.806 | 1677 | 360000 | 309 | 295.4591
21 | -89.691 | 1677 | 360000 | 273 | 265.5886
22 | -89.577 | 1677 | 360000 | 221 | 239.0049
23 | -89.458 | 1677 | 360000 | 201 | 217.2097
24 | -89.342 | 1677 | 360000 | 220 | 202.5448
25 | -89.235 | 1677 | 360000 | 204 | 194.177
26 | -89.13 | 1677 | 360000 | 199 | 189.7022
27 | -89.016 | 1677 | 360000 | 170 | 187.7463
28 | -88.896 | 1677 | 360000 | 176 | 187.6935
29 | -88.791 | 1677 | 360000 | 185 | 188.5831
30 | -88.672 | 1677 | 360000 | 205 | 190.1191
31 | -88.56 | 1677 | 360000 | 184 | 191.8035
32 | -88.452 | 1677 | 360000 | 202 | 193.5202
Run : 29 Seq 29 Rec 29 File L3A:980046 Date 2-JAN-2014 06:14:02.17
Mode: MW CENTR_PHI Npts 1 Mon1[ DB]= 120000 * 3 Mon2[CF]=* 1
Temp: Temperature control hardware not installed.
Monx: GE331 [ 1.29790] Wavelength Approx. 1.52357
Drv : 2TM= 71.880 TMFR= 35.940 PSI= -45.000 PHI= -90.200 DSRD= 12.500
Drv : XPOS=-168.111 YPOS= -15.710 ZPOS= 90.885 DSTD= 0.000
Osc : DRIVE oscillation during count OFF.
MWsp: MDCALW.032 DSN ?? NDet 32 LDet 1 CDet 16 RDet 32
MWdc: PhiC= -90.200 PhiW= 0.000 DPhi= 0.113 NSteps= 1
Nam : Use NAME command to store text on this line.
Com : Use COMMENT command to store text on this line.
POINT | PHI | TIME | MON= DB | SIG= 32W | Fit
1 | -91.948 | 1692 | 360000 | 117 | 128.8687 | Run 29
2 | -91.839 | 1692 | 360000 | 116 | 130.8524
3 | -91.724 | 1692 | 360000 | 120 | 133.1845
4 | -91.612 | 1692 | 360000 | 159 | 135.9139
5 | -91.5 | 1692 | 360000 | 138 | 139.4632
6 | -91.394 | 1692 | 360000 | 153 | 144.076
7 | -91.281 | 1692 | 360000 | 174 | 151.063
8 | -91.165 | 1692 | 360000 | 188 | 161.4003
9 | -91.049 | 1692 | 360000 | 169 | 175.9165
10 | -90.934 | 1692 | 360000 | 195 | 195.085
11 | -90.824 | 1692 | 360000 | 215 | 217.8339
12 | -90.709 | 1692 | 360000 | 238 | 245.2008
13 | -90.595 | 1692 | 360000 | 250 | 273.7725
14 | -90.487 | 1692 | 360000 | 290 | 299.319
15 | -90.372 | 1692 | 360000 | 339 | 321.4386
16 | -90.256 | 1692 | 360000 | 334 | 335.193
17 | -90.14 | 1692 | 360000 | 343 | 338.2757
18 | -90.025 | 1692 | 360000 | 394 | 330.5849
19 | -89.919 | 1692 | 360000 | 313 | 315.4374
20 | -89.806 | 1692 | 360000 | 275 | 293.5222
21 | -89.691 | 1692 | 360000 | 239 | 268.5962
22 | -89.577 | 1692 | 360000 | 242 | 244.5996
23 | -89.458 | 1692 | 360000 | 217 | 222.9561
24 | -89.342 | 1692 | 360000 | 211 | 206.583
25 | -89.235 | 1692 | 360000 | 205 | 195.8272
26 | -89.13 | 1692 | 360000 | 207 | 188.9084
27 | -89.016 | 1692 | 360000 | 200 | 184.662
28 | -88.896 | 1692 | 360000 | 199 | 182.8352
29 | -88.791 | 1692 | 360000 | 190 | 182.6996
30 | -88.672 | 1692 | 360000 | 186 | 183.5385
31 | -88.56 | 1692 | 360000 | 161 | 184.8722
32 | -88.452 | 1692 | 360000 | 167 | 186.4182

## Work
Record | Run | Record | File | Date/Time | 2TM | TMFR | PSI | PHI | DSRD | XPOS | YPOS | ZPOS | DSTD | OSC | # points | Monitor | Time(s) | Max | Min | I | DI | f | Df | FWHM | DFWHM | Bkgd | DBkgd | Slope | DSlope | c2
1 | 1 | 1 | 980046 | 41640.97 | 71.88 | 35.94 | -45 | -90.2 | 12.5 | -170.021 | -15.54 | 150 | 0 | OFF | 32 | 120000 | 559 | 263 | 29 | 14.97928 | 0.6975822 | -90.31643 | 0.01523606 | 0.8120488 | 0.03526349 | 3.248076 | 0.2520384 | 0.312203 | 0.1122703 | 1.217825
2 | 2 | 2 | 980046 | 41640.98 | 71.88 | 35.94 | -45 | -90.2 | 12.5 | -169.591 | -15.58 | 141.605 | 0 | OFF | 32 | 120000 | 563 | 263 | 37 | 13.42592 | 0.618041 | -90.34594 | 0.01391341 | 0.7425695 | 0.03233416 | 3.640834 | 0.2294078 | 0.1382421 | 0.09954002 | 1.120755
3 | 3 | 3 | 980046 | 41640.98 | 71.88 | 35.94 | -45 | -90.2 | 12.5 | -169.734 | -15.58 | 131.32 | 0 | OFF | 32 | 120000 | 562 | 276 | 28 | 12.69933 | 0.7832663 | -90.31854 | 0.01795068 | 0.7237597 | 0.04190455 | 3.255167 | 0.2706508 | 0.269733 | 0.1228643 | 1.44797
4 | 4 | 4 | 980046 | 41640.99 | 71.88 | 35.94 | -45 | -90.2 | 12.5 | -168.559 | -15.62 | 120.44 | 0 | OFF | 32 | 120000 | 562 | 255 | 38 | 14.89101 | 0.6842562 | -90.29342 | 0.01744498 | 0.928507 | 0.04284307 | 4.249422 | 0.3047804 | 0.1095153 | 0.1274156 | 1.156908
5 | 5 | 5 | 980046 | 41641 | 71.88 | 35.94 | -45 | -90.2 | 12.5 | -168.755 | -15.625 | 111.03 | 0 | OFF | 32 | 120000 | 559 | 266 | 39 | 14.56282 | 0.6607286 | -90.33176 | 0.01710475 | 0.9128118 | 0.04154228 | 3.89387 | 0.2919127 | 0.223307 | 0.1230511 | 1.139994
6 | 6 | 6 | 980046 | 41641 | 71.88 | 35.94 | -45 | -90.2 | 12.5 | -168.561 | -15.625 | 102.065 | 0 | OFF | 32 | 120000 | 556 | 246 | 34 | 14.09831 | 0.7427745 | -90.31144 | 0.0221409 | 0.996929 | 0.05451576 | 4.264134 | 0.3679446 | 0.1995431 | 0.1518693 | 1.27798
7 | 7 | 7 | 980046 | 41641.01 | 71.88 | 35.94 | -45 | -90.2 | 12.5 | -170.211 | -15.71 | 90.885 | 0 | OFF | 32 | 360000 | 1684 | 320 | 123 | 3.829737 | 0.248425 | -90.25737 | 0.02712535 | 0.9353756 | 0.07096854 | 3.733567 | 0.1486885 | 0.3632051 | 0.06609738 | 1.055977
8 | 8 | 8 | 980046 | 41641.03 | 71.88 | 35.94 | -45 | -90.2 | 12.5 | -170.407 | -15.71 | 81.955 | 0 | OFF | 32 | 120000 | 562 | 248 | 36 | 12.95204 | 0.6734212 | -90.27337 | 0.01903746 | 0.881169 | 0.04570567 | 3.685355 | 0.2821569 | 0.273755 | 0.1251628 | 1.217947
9 | 9 | 9 | 980046 | 41641.04 | 71.88 | 35.94 | -45 | -90.2 | 12.5 | -169.486 | -15.725 | 71.845 | 0 | OFF | 32 | 120000 | 564 | 278 | 34 | 15.5842 | 0.7644 | -90.26285 | 0.0178933 | 0.8895237 | 0.04238655 | 3.728292 | 0.3010044 | 0.4271882 | 0.1362243 | 1.282288
10 | 10 | 10 | 980046 | 41641.04 | 71.88 | 35.94 | -45 | -90.2 | 12.5 | -168.913 | -15.8 | 60.78 | 0 | OFF | 32 | 120000 | 562 | 267 | 39 | 14.62015 | 0.8484469 | -90.30324 | 0.01866279 | 0.8041559 | 0.04404933 | 3.41991 | 0.3084826 | 0.3583397 | 0.1397114 | 1.469119
11 | 11 | 11 | 980046 | 41641.05 | 71.88 | 35.94 | -45 | -90.2 | 12.5 | -168.23 | -15.8 | 50.97 | 0 | OFF | 32 | 120000 | 559 | 286 | 45 | 16.41282 | 0.4827294 | -90.31602 | 0.01058166 | 0.8768019 | 0.02525898 | 3.886764 | 0.1975151 | 0.2825129 | 0.08504154 | 0.7990364
22 | 12 | 22 | 980046 | 41641.06 | 71.88 | 35.94 | -45 | -90.2 | 12.5 | -165.88 | -15.8 | 50.97 | 0 | OFF | 32 | 120000 | 559 | 234 | 43 | 12.61567 | 0.5653028 | -90.2471 | 0.01532421 | 0.8281852 | 0.03666858 | 3.869019 | 0.2280775 | 0.2558484 | 0.1029124 | 1.024111
21 | 13 | 21 | 980046 | 41641.06 | 71.88 | 35.94 | -45 | -90.2 | 12.5 | -166.563 | -15.8 | 60.78 | 0 | OFF | 32 | 120000 | 559 | 239 | 38 | 12.96963 | 0.626804 | -90.27811 | 0.0164225 | 0.8346657 | 0.03931119 | 3.332555 | 0.2401877 | 0.4369197 | 0.1106297 | 1.13068
20 | 14 | 20 | 980046 | 41641.07 | 71.88 | 35.94 | -45 | -90.2 | 12.5 | -167.136 | -15.725 | 71.845 | 0 | OFF | 32 | 120000 | 556 | 233 | 41 | 12.10534 | 0.6278035 | -90.25037 | 0.02052578 | 0.9283021 | 0.05033212 | 4.099015 | 0.2926203 | 0.4028698 | 0.1305731 | 1.133253
19 | 15 | 19 | 980046 | 41641.08 | 71.88 | 35.94 | -45 | -90.2 | 12.5 | -168.057 | -15.71 | 81.955 | 0 | OFF | 32 | 120000 | 558 | 226 | 29 | 13.31451 | 0.6492739 | -90.18888 | 0.02019207 | 0.9707281 | 0.04961613 | 3.817922 | 0.2868746 | 0.5225481 | 0.1344521 | 1.13861
18 | 16 | 18 | 980046 | 41641.08 | 71.88 | 35.94 | -45 | -90.2 | 12.5 | -167.861 | -15.71 | 90.885 | 0 | OFF | 32 | 360000 | 1681 | 371 | 122 | 5.795602 | 0.2862197 | -90.18158 | 0.02185233 | 0.9863925 | 0.05634417 | 3.919934 | 0.1617591 | 0.4145679 | 0.07480511 | 1.097317
17 | 17 | 17 | 980046 | 41641.1 | 71.88 | 35.94 | -45 | -90.2 | 12.5 | -166.211 | -15.625 | 102.065 | 0 | OFF | 32 | 120000 | 564 | 244 | 37 | 15.14178 | 0.8175448 | -90.17645 | 0.0228404 | 1.003823 | 0.05621518 | 4.403674 | 0.3732059 | 0.4466111 | 0.1699915 | 1.344463
16 | 18 | 16 | 980046 | 41641.11 | 71.88 | 35.94 | -45 | -90.2 | 12.5 | -166.405 | -15.625 | 111.03 | 0 | OFF | 32 | 120000 | 565 | 218 | 33 | 11.97805 | 0.5188282 | -90.2002 | 0.01709577 | 0.9235231 | 0.04192229 | 3.787711 | 0.2265732 | 0.7615165 | 0.1097714 | 0.9271163
15 | 19 | 15 | 980046 | 41641.12 | 71.88 | 35.94 | -45 | -90.2 | 12.5 | -166.209 | -15.62 | 120.44 | 0 | OFF | 32 | 120000 | 561 | 211 | 40 | 11.64491 | 0.667973 | -90.21551 | 0.0234465 | 0.9666408 | 0.05871357 | 4.16614 | 0.3167021 | 0.4231882 | 0.1432882 | 1.203212
14 | 20 | 14 | 980046 | 41641.12 | 71.88 | 35.94 | -45 | -90.2 | 12.5 | -167.384 | -15.58 | 131.32 | 0 | OFF | 32 | 120000 | 556 | 222 | 43 | 11.62463 | 0.5997713 | -90.25812 | 0.01804719 | 0.8392229 | 0.04343239 | 3.880236 | 0.2546424 | 0.2282239 | 0.1137831 | 1.118876
13 | 21 | 13 | 980046 | 41641.13 | 71.88 | 35.94 | -45 | -90.2 | 12.5 | -167.241 | -15.58 | 141.605 | 0 | OFF | 32 | 120000 | 562 | 261 | 36 | 13.04234 | 0.6767237 | -90.2614 | 0.01700772 | 0.8179394 | 0.04094355 | 3.220893 | 0.2451114 | 0.5270571 | 0.1153542 | 1.208368
12 | 22 | 12 | 980046 | 41641.14 | 71.88 | 35.94 | -45 | -90.2 | 12.5 | -167.671 | -15.54 | 150 | 0 | OFF | 32 | 120000 | 559 | 262 | 35 | 12.6924 | 0.6890252 | -90.27298 | 0.01721655 | 0.7800358 | 0.04063239 | 3.098506 | 0.2450358 | 0.4329122 | 0.1143847 | 1.269666
23 | 23 | 23 | 980046 | 41641.14 | 71.88 | 35.94 | -45 | -90.2 | 12.5 | -169.911 | -15.71 | 90.885 | 0 | OFF | 32 | 360000 | 1680 | 422 | 122 | 6.980358 | 0.2449685 | -90.19654 | 0.01465336 | 0.9521196 | 0.03720944 | 3.702883 | 0.1268721 | 0.4783539 | 0.05900453 | 0.9036352
24 | 24 | 24 | 980046 | 41641.16 | 71.88 | 35.94 | -45 | -90.2 | 12.5 | -169.611 | -15.71 | 90.885 | 0 | OFF | 32 | 360000 | 1672 | 468 | 123 | 7.819203 | 0.287923 | -90.17852 | 0.01583883 | 0.9823215 | 0.04036797 | 3.952641 | 0.1490709 | 0.561856 | 0.07016482 | 1.007301
25 | 25 | 25 | 980046 | 41641.18 | 71.88 | 35.94 | -45 | -90.2 | 12.5 | -169.311 | -15.71 | 90.885 | 0 | OFF | 32 | 360000 | 1684 | 438 | 109 | 7.339053 | 0.2861539 | -90.17023 | 0.01563272 | 0.9233938 | 0.03904643 | 3.447081 | 0.136525 | 0.5695832 | 0.06594858 | 1.047616
26 | 26 | 26 | 980046 | 41641.2 | 71.88 | 35.94 | -45 | -90.2 | 12.5 | -169.011 | -15.71 | 90.885 | 0 | OFF | 32 | 360000 | 1678 | 388 | 127 | 6.00051 | 0.2557144 | -90.16048 | 0.02023075 | 1.045048 | 0.05249896 | 4.09665 | 0.1510579 | 0.5046339 | 0.07021053 | 0.9499448
27 | 27 | 27 | 980046 | 41641.22 | 71.88 | 35.94 | -45 | -90.2 | 12.5 | -168.711 | -15.71 | 90.885 | 0 | OFF | 32 | 360000 | 1682 | 380 | 113 | 5.873214 | 0.2779963 | -90.1903 | 0.02180348 | 1.021327 | 0.0564459 | 3.804811 | 0.1606292 | 0.5539788 | 0.07423392 | 1.052437
28 | 28 | 28 | 980046 | 41641.24 | 71.88 | 35.94 | -45 | -90.2 | 12.5 | -168.411 | -15.71 | 90.885 | 0 | OFF | 32 | 360000 | 1677 | 397 | 116 | 5.565753 | 0.3342956 | -90.19451 | 0.02635649 | 0.9813921 | 0.06786959 | 3.948701 | 0.1892073 | 0.4765558 | 0.08753609 | 1.280887
29 | 29 | 29 | 980046 | 41641.26 | 71.88 | 35.94 | -45 | -90.2 | 12.5 | -168.111 | -15.71 | 90.885 | 0 | OFF | 32 | 360000 | 1692 | 394 | 116 | 5.857562 | 0.353299 | -90.18575 | 0.02966867 | 1.09646 | 0.07909157 | 4.17347 | 0.2195614 | 0.5333583 | 0.09921022 | 1.292411

## d0 data
[6 empty] | Lambda = | 1.660874 | A
[6 empty] | PHI0 = | 0.1555239 | deg.
Run | Record | Tooth | Depth (mm) | PHI | DPHI | d (A) | Dd (A)
1 | 1 | 1 | 0.15 | -90.31643 | 0.01523606 | 1.169608 | 0.0001542657
2 | 2 | 2 | 0.15 | -90.34594 | 0.01391341 | 1.169309 | 0.0001407629
3 | 3 | 3 | 0.15 | -90.31854 | 0.01795068 | 1.169586 | 0.0001817477
4 | 4 | 4 | 0.15 | -90.29342 | 0.01744498 | 1.169841 | 0.0001767423
5 | 5 | 5 | 0.15 | -90.33176 | 0.01710475 | 1.169453 | 0.0001731212
6 | 6 | 6 | 0.15 | -90.31144 | 0.0221409 | 1.169658 | 0.0002242269
7 | 7 | 7 | 0.15 | -90.25737 | 0.02712535 | 1.170206 | 0.0002751118
8 | 8 | 8 | 0.15 | -90.27337 | 0.01903746 | 1.170044 | 0.0001929815
9 | 9 | 9 | 0.15 | -90.26285 | 0.0178933 | 1.170151 | 0.0001814304
10 | 10 | 10 | 0.15 | -90.30324 | 0.01866279 | 1.169741 | 0.000189035
11 | 11 | 11 | 0.15 | -90.31602 | 0.01058166 | 1.169612 | 0.0001071344
22 | 12 | 1 | 2.5 | -90.27298 | 0.01721655 | 1.170048 | 0.0001745206
21 | 13 | 2 | 2.5 | -90.2614 | 0.01700772 | 1.170165 | 0.0001724554
20 | 14 | 3 | 2.5 | -90.25812 | 0.01804719 | 1.170199 | 0.0001830136
19 | 15 | 4 | 2.5 | -90.21551 | 0.0234465 | 1.170631 | 0.0002380488
18 | 16 | 5 | 2.5 | -90.2002 | 0.01709577 | 1.170786 | 0.0001736258
17 | 17 | 6 | 2.5 | -90.17645 | 0.0228404 | 1.171027 | 0.0002321301
16 | 18 | 7 | 2.5 | -90.18158 | 0.02185233 | 1.170975 | 0.0002220556
15 | 19 | 8 | 2.5 | -90.18888 | 0.02019207 | 1.170901 | 0.0002051411
14 | 20 | 9 | 2.5 | -90.25037 | 0.02052578 | 1.170277 | 0.0002081975
13 | 21 | 10 | 2.5 | -90.27811 | 0.0164225 | 1.169996 | 0.0001664475
12 | 22 | 11 | 2.5 | -90.2471 | 0.01532421 | 1.17031 | 0.0001554395
7 | 7 | 7 | 0.15 | -90.25737 | 0.02712535 | 1.170206 | 0.0002751118
23 | 23 | 7 | 0.45 | -90.19654 | 0.01465336 | 1.170823 | 0.00014883
24 | 24 | 7 | 0.75 | -90.17852 | 0.01583883 | 1.171006 | 0.0001609487
25 | 25 | 7 | 1.05 | -90.17023 | 0.01563272 | 1.171091 | 0.0001588883
26 | 26 | 7 | 1.35 | -90.16048 | 0.02023075 | 1.17119 | 0.0002056867
27 | 27 | 7 | 1.65 | -90.1903 | 0.02180348 | 1.170887 | 0.0002215086
28 | 28 | 7 | 1.95 | -90.19451 | 0.02635649 | 1.170844 | 0.0002677505
29 | 29 | 7 | 2.25 | -90.18575 | 0.02966867 | 1.170933 | 0.0003014804
16 | 18 | 7 | 2.5 | -90.18158 | 0.02185233 | 1.170975 | 0.0002220556
[5 empty] | 0.01936208 |  | 0.0001964482