## Navigation
Filename | 980056 | Run | Header start | Header end | Data start | Data end | PHI | SIG | MON | TIME | VAR | VARCOL
Number of runs | 8 | 1 | 5 | 15 | 18 | 42 | 2 | 5 | 4 | 3 | YPOS | 11
Parsed? | YES | 2 | 47 | 57 | 60 | 84 | 2 | 5 | 4 | 3 | YPOS | 11
Last row | 336 | 3 | 89 | 99 | 102 | 126 | 2 | 5 | 4 | 3 | YPOS | 11
Number of columns in STRAINS worksheet | 19 | 4 | 131 | 141 | 144 | 168 | 2 | 5 | 4 | 3 | YPOS | 11
First drive column in STRAINS worksheet | 5 | 5 | 173 | 183 | 186 | 210 | 2 | 5 | 4 | 3 | YPOS | 11
Last drive column in STRAINS worksheet | 13 | 6 | 215 | 225 | 228 | 252 | 2 | 5 | 4 | 3 | YPOS | 11
Number of Grids | 0 | 7 | 257 | 267 | 270 | 294 | 2 | 5 | 4 | 3 | YPOS | 11
Instrument | L3 | 8 | 299 | 309 | 312 | 336 | 2 | 5 | 4 | 3 | YPOS | 11

## Strains
Run | Record | File | Date/Time | 2TM | TMFR | PSI | PHI | DSRD | XPOS | YPOS | ZPOS | DSTD | OSC | # points | Monitor | Time(s) | Max | Min
1 | 1 | 980056 | 2014-01-09 11:16 | 71.88 | 35.94 | -45 | -90.2 | 14 | -20.085 | -23.555 | 24 | 0 | OFF | 25 | 80000 | 387 | 896 | 647
2 | 2 | 980056 | 2014-01-09 13:55 | 71.88 | 35.94 | -45 | -90.2 | 14 | -20.085 | -23.15 | 16 | 0 | OFF | 25 | 80000 | 394 | 925 | 687
3 | 3 | 980056 | 2014-01-09 16:39 | 71.88 | 35.94 | -45 | -90.2 | 14 | -20.085 | -22.9 | 14 | 0 | OFF | 25 | 80000 | 395 | 931 | 654
4 | 4 | 980056 | 2014-01-09 19:25 | 71.88 | 35.94 | -45 | -90.2 | 14 | -20.085 | -23.07 | 12 | 0 | OFF | 25 | 80000 | 398 | 942 | 666
5 | 5 | 980056 | 2014-01-09 22:13 | 71.88 | 35.94 | -45 | -90.2 | 14 | -20.085 | -22.52 | -12 | 0 | OFF | 25 | 80000 | 402 | 933 | 702
6 | 6 | 980056 | 2014-01-10 01:01 | 71.88 | 35.94 | -45 | -90.2 | 14 | -20.085 | -22.5 | -14 | 0 | OFF | 25 | 80000 | 403 | 927 | 695
7 | 7 | 980056 | 2014-01-10 03:49 | 71.88 | 35.94 | -45 | -90.2 | 14 | -20.085 | -22.465 | -16 | 0 | OFF | 25 | 80000 | 403 | 918 | 711
8 | 8 | 980056 | 2014-01-10 06:37 | 71.88 | 35.94 | -45 | -90.2 | 14 | -20.085 | -22.345 | -24 | 0 | OFF | 25 | 80000 | 407 | 951 | 691

## 980056
Runs = | 4
Run : 1 Seq 1 Rec 1 File L3A:980056 Date 9-JAN-2014 11:15:38.85
Mode: MW_ANGLE Npts 25 Rpts 0
Cmon: Mon1[ DB]= 80000 * 1 Mon2[CF]=* 0
Temp: Temperature control hardware not installed.
Monx: [ 0.00000]# 0
Anax: [ 0.00000]# 0
Drv : 2TM= 71.880 TMFR= 35.940 PSI= -45.000 PHI= -90.200 DSRD= 14.000
Drv : XPOS= -20.085 YPOS= -23.555 ZPOS= 24.000 DSTD= 0.000
Osc : DRIVE oscillation during count OFF.
Nam : Use NAME command to store text on this line. | [5 empty] | Amp | Xcentre | Width | Back | PHI
Com : Use COMMENT command to store text on this line. | [5 empty] | 107.475 | -24.491 | 0.266416 | 701.9783 | 90
POINT | YPOS | TIME | MON= DB | SIG= IC | Calc | Error | CHI2
1 | -23.565 | 383 | 80000 | 811 | 809.4533 | 0.002949804 | 3.286868
2 | -23.645 | 382 | 80000 | 844 | 809.4533 | 1.41407
3 | -23.72 | 370 | 80000 | 822 | 809.4533 | 0.1915082
4 | -23.795 | 318 | 80000 | 647 | 809.4533 | 40.78991
5 | -23.865 | 352 | 80000 | 799 | 809.4533 | 0.1367602
6 | -23.945 | 369 | 80000 | 843 | 809.4533 | 1.334972
7 | -24.02 | 367 | 80000 | 837 | 809.4533 | 0.906596
8 | -24.085 | 372 | 80000 | 877 | 809.4533 | 5.20246
9 | -24.17 | 379 | 80000 | 830 | 809.4533 | 0.508635
10 | -24.235 | 381 | 80000 | 775 | 809.4533 | 1.531651
11 | -24.315 | 382 | 80000 | 896 | 809.2211 | 8.404657
12 | -24.39 | 381 | 80000 | 774 | 797.8912 | 0.7374559
13 | -24.46 | 385 | 80000 | 782 | 771.9474 | 0.129226
14 | -24.545 | 383 | 80000 | 724 | 729.3246 | 0.03915978
15 | -24.61 | 382 | 80000 | 714 | 709.2685 | 0.03135479
16 | -24.69 | 385 | 80000 | 667 | 701.9783 | 1.834303
17 | -24.765 | 388 | 80000 | 689 | 701.9783 | 0.244464
18 | -24.84 | 385 | 80000 | 717 | 701.9783 | 0.314717
19 | -24.92 | 388 | 80000 | 703 | 701.9783 | 0.001484943
20 | -24.985 | 389 | 80000 | 714 | 701.9783 | 0.2024115
21 | -25.065 | 384 | 80000 | 690 | 701.9783 | 0.2079408
22 | -25.145 | 388 | 80000 | 668 | 701.9783 | 1.728328
23 | -25.215 | 390 | 80000 | 709 | 701.9783 | 0.06954101
24 | -25.295 | 391 | 80000 | 743 | 701.9783 | 2.264847
25 | -25.36 | 387 | 80000 | 726 | 701.9783 | 0.7948252
Run : 2 Seq 2 Rec 2 File L3A:980056 Date 9-JAN-2014 13:54:42.46
Mode: MW_ANGLE Npts 25 Rpts 0
Cmon: Mon1[ DB]= 80000 * 1 Mon2[CF]=* 0
Temp: Temperature control hardware not installed.
Monx: [ 0.00000]# 0
Anax: [ 0.00000]# 0
Drv : 2TM= 71.880 TMFR= 35.940 PSI= -45.000 PHI= -90.200 DSRD= 14.000
Drv : XPOS= -20.085 YPOS= -23.150 ZPOS= 16.000 DSTD= 0.000
Osc : DRIVE oscillation during count OFF.
Nam : Use NAME command to store text on this line. | [5 empty] | Amp | Xcentre | Width | Back | PHI
Com : Use COMMENT command to store text on this line. | [5 empty] | 159.5513 | -24.06039 | 0.2878009 | 710.2483 | 90
POINT | YPOS | TIME | MON= DB | SIG= IC | Calc | Error | CHI2
1 | -23.14 | 387 | 80000 | 817 | 869.7996 | 3.412239 | 0.7412093
2 | -23.23 | 390 | 80000 | 857 | 869.7996 | 0.191167
3 | -23.31 | 390 | 80000 | 852 | 869.7996 | 0.3718618
4 | -23.385 | 391 | 80000 | 878 | 869.7996 | 0.07659037
5 | -23.455 | 388 | 80000 | 887 | 869.7996 | 0.3335438
6 | -23.535 | 389 | 80000 | 880 | 869.7996 | 0.1182362
7 | -23.62 | 391 | 80000 | 864 | 869.7996 | 0.03892999
8 | -23.685 | 391 | 80000 | 857 | 869.7996 | 0.191167
9 | -23.76 | 392 | 80000 | 925 | 869.7996 | 3.294143
10 | -23.835 | 392 | 80000 | 880 | 869.7996 | 0.1182362
11 | -23.91 | 392 | 80000 | 878 | 864.3646 | 0.2117596
12 | -23.99 | 393 | 80000 | 833 | 835.6653 | 0.00852816
13 | -24.055 | 391 | 80000 | 799 | 794.1921 | 0.02893049
14 | -24.13 | 391 | 80000 | 721 | 744.7815 | 0.7844119
15 | -24.205 | 394 | 80000 | 753 | 716.9295 | 1.727859
16 | -24.28 | 392 | 80000 | 711 | 710.2483 | 0.000794631
17 | -24.365 | 394 | 80000 | 691 | 710.2483 | 0.5361778
18 | -24.43 | 391 | 80000 | 723 | 710.2483 | 0.2249027
19 | -24.505 | 395 | 80000 | 750 | 710.2483 | 2.106925
20 | -24.58 | 391 | 80000 | 716 | 710.2483 | 0.04620323
21 | -24.66 | 389 | 80000 | 696 | 710.2483 | 0.2916888
22 | -24.735 | 391 | 80000 | 703 | 710.2483 | 0.07473475
23 | -24.805 | 396 | 80000 | 693 | 710.2483 | 0.4293008
24 | -24.885 | 395 | 80000 | 721 | 710.2483 | 0.1603302
25 | -24.96 | 394 | 80000 | 687 | 710.2483 | 0.7867331
Run : 3 Seq 3 Rec 3 File L3A:980056 Date 9-JAN-2014 16:39:13.04
Mode: MW_ANGLE Npts 25 Rpts 0
Cmon: Mon1[ DB]= 80000 * 1 Mon2[CF]=* 0
Temp: Temperature control hardware not installed.
Monx: [ 0.00000]# 0
Anax: [ 0.00000]# 0
Drv : 2TM= 71.880 TMFR= 35.940 PSI= -45.000 PHI= -90.200 DSRD= 14.000
Drv : XPOS= -20.085 YPOS= -22.900 ZPOS= 14.000 DSTD= 0.000
Osc : DRIVE oscillation during count OFF.
Nam : Use NAME command to store text on this line. | [5 empty] | Amp | Xcentre | Width | Back | PHI
Com : Use COMMENT command to store text on this line. | [5 empty] | 155.6425 | -24.05435 | 0.3984888 | 726.095 | 90
POINT | YPOS | TIME | MON= DB | SIG= IC | Calc | Error | CHI2
1 | -22.9 | 388 | 80000 | 929 | 881.7374 | 2.404469 | 1.382816
2 | -22.99 | 393 | 80000 | 848 | 881.7374 | 1.342233
3 | -23.06 | 393 | 80000 | 838 | 881.7374 | 2.28277
4 | -23.135 | 395 | 80000 | 931 | 881.7374 | 2.606662
5 | -23.205 | 393 | 80000 | 868 | 881.7374 | 0.2174154
6 | -23.28 | 394 | 80000 | 873 | 881.7374 | 0.08744839
7 | -23.365 | 397 | 80000 | 860 | 881.7374 | 0.5494363
8 | -23.43 | 396 | 80000 | 858 | 881.7374 | 0.656719
9 | -23.505 | 394 | 80000 | 915 | 881.7374 | 1.20918
10 | -23.585 | 393 | 80000 | 925 | 881.7374 | 2.023407
11 | -23.655 | 393 | 80000 | 865 | 881.7374 | 0.3238625
12 | -23.735 | 397 | 80000 | 887 | 881.7374 | 0.03122299
13 | -23.805 | 396 | 80000 | 872 | 880.7068 | 0.08693558
14 | -23.88 | 395 | 80000 | 865 | 870.4258 | 0.03403444
15 | -23.955 | 398 | 80000 | 879 | 849.1181 | 1.015842
16 | -24.035 | 394 | 80000 | 791 | 814.236 | 0.6825676
17 | -24.115 | 398 | 80000 | 777 | 774.0194 | 0.01143398
18 | -24.185 | 396 | 80000 | 756 | 748.4794 | 0.07481353
19 | -24.255 | 398 | 80000 | 735 | 732.545 | 0.008199799
20 | -24.33 | 395 | 80000 | 712 | 726.1317 | 0.2804839
21 | -24.405 | 397 | 80000 | 755 | 726.095 | 1.106624
22 | -24.485 | 395 | 80000 | 782 | 726.095 | 3.996641
23 | -24.555 | 399 | 80000 | 729 | 726.095 | 0.01157648
24 | -24.63 | 395 | 80000 | 732 | 726.095 | 0.04763591
25 | -24.705 | 395 | 80000 | 654 | 726.095 | 7.947528
Run : 4 Seq 4 Rec 4 File L3A:980056 Date 9-JAN-2014 19:25:14.64
Mode: MW_ANGLE Npts 25 Rpts 0
Cmon: Mon1[ DB]= 80000 * 1 Mon2[CF]=* 0
Temp: Temperature control hardware not installed.
Monx: [ 0.00000]# 0
Anax: [ 0.00000]# 0
Drv : 2TM= 71.880 TMFR= 35.940 PSI= -45.000 PHI= -90.200 DSRD= 14.000
Drv : XPOS= -20.085 YPOS= -23.070 ZPOS= 12.000 DSTD= 0.000
Osc : DRIVE oscillation during count OFF.
Nam : Use NAME command to store text on this line. | [5 empty] | Amp | Xcentre | Width | Back | PHI
Com : Use COMMENT command to store text on this line. | [5 empty] | 183.6572 | -24.04578 | 0.4407666 | 694.3098 | 90
POINT | YPOS | TIME | MON= DB | SIG= IC | Calc | Error | CHI2
1 | -23.065 | 397 | 80000 | 859 | 877.967 | 0.4187985 | 0.9429877
2 | -23.16 | 398 | 80000 | 851 | 877.967 | 0.8545479
3 | -23.225 | 398 | 80000 | 897 | 877.967 | 0.4038509
4 | -23.3 | 394 | 80000 | 834 | 877.967 | 2.317864
5 | -23.38 | 400 | 80000 | 870 | 877.967 | 0.07295796
6 | -23.45 | 398 | 80000 | 854 | 877.967 | 0.6726207
7 | -23.53 | 396 | 80000 | 940 | 877.967 | 4.093713
8 | -23.6 | 398 | 80000 | 901 | 877.967 | 0.5888103
9 | -23.675 | 397 | 80000 | 855 | 877.967 | 0.6169404
10 | -23.755 | 398 | 80000 | 942 | 877.5544 | 4.408955
11 | -23.825 | 400 | 80000 | 869 | 870.1572 | 0.001540905
12 | -23.905 | 398 | 80000 | 844 | 850.3591 | 0.0479118
13 | -23.975 | 400 | 80000 | 817 | 823.1096 | 0.04568772
14 | -24.05 | 398 | 80000 | 781 | 783.6668 | 0.009105942
15 | -24.125 | 398 | 80000 | 755 | 745.3879 | 0.1223732
16 | -24.2 | 397 | 80000 | 725 | 717.7442 | 0.0726155
17 | -24.28 | 399 | 80000 | 684 | 699.9799 | 0.3733286
18 | -24.35 | 400 | 80000 | 704 | 694.3622 | 0.1319416
19 | -24.425 | 401 | 80000 | 687 | 694.3098 | 0.07777761
20 | -24.5 | 399 | 80000 | 700 | 694.3098 | 0.04625477
21 | -24.575 | 399 | 80000 | 695 | 694.3098 | 0.0006854272
22 | -24.66 | 400 | 80000 | 672 | 694.3098 | 0.7406656
23 | -24.73 | 401 | 80000 | 707 | 694.3098 | 0.2277809
24 | -24.8 | 397 | 80000 | 666 | 694.3098 | 1.203371
25 | -24.875 | 398 | 80000 | 735 | 694.3098 | 2.252642
Run : 5 Seq 5 Rec 5 File L3A:980056 Date 9-JAN-2014 22:12:38.90
Mode: MW_ANGLE Npts 25 Rpts 0
Cmon: Mon1[ DB]= 80000 * 1 Mon2[CF]=* 0
Temp: Temperature control hardware not installed.
Monx: [ 0.00000]# 0
Anax: [ 0.00000]# 0
Drv : 2TM= 71.880 TMFR= 35.940 PSI= -45.000 PHI= -90.200 DSRD= 14.000
Drv : XPOS= -20.085 YPOS= -22.520 ZPOS= -12.000 DSTD= 0.000
Osc : DRIVE oscillation during count OFF.
Nam : Use NAME command to store text on this line. | [5 empty] | Amp | Xcentre | Width | Back | PHI
Com : Use COMMENT command to store text on this line. | [5 empty] | 160.2651 | -23.53753 | 0.3 | 726.8168 | 90
POINT | YPOS | TIME | MON= DB | SIG= IC | Calc | Error | CHI2
1 | -22.52 | 401 | 80000 | 883 | 887.0819 | 0.0188699 | 1.083031
2 | -22.61 | 397 | 80000 | 929 | 887.0819 | 1.891415
3 | -22.68 | 402 | 80000 | 905 | 887.0819 | 0.3547595
4 | -22.755 | 398 | 80000 | 882 | 887.0819 | 0.02928115
5 | -22.825 | 395 | 80000 | 921 | 887.0819 | 1.249116
6 | -22.905 | 402 | 80000 | 854 | 887.0819 | 1.281515
7 | -22.98 | 397 | 80000 | 904 | 887.0819 | 0.3166164
8 | -23.055 | 399 | 80000 | 829 | 887.0819 | 4.069373
9 | -23.13 | 399 | 80000 | 916 | 887.0819 | 0.9129421
10 | -23.2 | 402 | 80000 | 869 | 887.0819 | 0.376244
11 | -23.29 | 400 | 80000 | 833 | 887.0819 | 3.51123
12 | -23.365 | 399 | 80000 | 933 | 884.2892 | 2.543136
13 | -23.425 | 401 | 80000 | 858 | 869.4161 | 0.1518964
14 | -23.505 | 398 | 80000 | 862 | 829.6412 | 1.214722
15 | -23.575 | 399 | 80000 | 767 | 781.1409 | 0.260712
16 | -23.66 | 398 | 80000 | 706 | 741.1325 | 1.748289
17 | -23.735 | 401 | 80000 | 737 | 727.1996 | 0.1303227
18 | -23.805 | 398 | 80000 | 740 | 726.8168 | 0.2348606
19 | -23.885 | 400 | 80000 | 725 | 726.8168 | 0.004552763
20 | -23.955 | 400 | 80000 | 730 | 726.8168 | 0.01388052
21 | -24.035 | 400 | 80000 | 717 | 726.8168 | 0.1344066
22 | -24.11 | 403 | 80000 | 757 | 726.8168 | 1.203469
23 | -24.175 | 398 | 80000 | 730 | 726.8168 | 0.01388052
24 | -24.255 | 404 | 80000 | 702 | 726.8168 | 0.8773126
25 | -24.32 | 402 | 80000 | 739 | 726.8168 | 0.2008531
Run : 6 Seq 6 Rec 6 File L3A:980056 Date 10-JAN-2014 01:00:39.00
Mode: MW_ANGLE Npts 25 Rpts 0
Cmon: Mon1[ DB]= 80000 * 1 Mon2[CF]=* 0
Temp: Temperature control hardware not installed.
Monx: [ 0.00000]# 0
Anax: [ 0.00000]# 0
Drv : 2TM= 71.880 TMFR= 35.940 PSI= -45.000 PHI= -90.200 DSRD= 14.000
Drv : XPOS= -20.085 YPOS= -22.500 ZPOS= -14.000 DSTD= 0.000
Osc : DRIVE oscillation during count OFF.
Nam : Use NAME command to store text on this line. | [5 empty] | Amp | Xcentre | Width | Back | PHI
Com : Use COMMENT command to store text on this line. | [5 empty] | 166.7069 | -23.54053 | 0.3 | 721.844 | 90
POINT | YPOS | TIME | MON= DB | SIG= IC | Calc | Error | CHI2
1 | -22.495 | 402 | 80000 | 880 | 888.5509 | 0.08308766 | 0.8742721
2 | -22.59 | 400 | 80000 | 924 | 888.5509 | 1.360002
3 | -22.655 | 399 | 80000 | 924 | 888.5509 | 1.360002
4 | -22.74 | 399 | 80000 | 893 | 888.5509 | 0.02216672
5 | -22.805 | 403 | 80000 | 903 | 888.5509 | 0.2312046
6 | -22.88 | 402 | 80000 | 896 | 888.5509 | 0.06193052
7 | -22.965 | 401 | 80000 | 927 | 888.5509 | 1.594754
8 | -23.03 | 400 | 80000 | 867 | 888.5509 | 0.5356856
9 | -23.11 | 402 | 80000 | 872 | 888.5509 | 0.3141409
10 | -23.18 | 399 | 80000 | 862 | 888.5509 | 0.8178051
11 | -23.255 | 399 | 80000 | 848 | 888.5509 | 1.939118
12 | -23.34 | 401 | 80000 | 848 | 888.3014 | 1.91533
13 | -23.41 | 400 | 80000 | 900 | 876.2155 | 0.6285592
14 | -23.495 | 402 | 80000 | 851 | 837.1357 | 0.2258731
15 | -23.555 | 402 | 80000 | 811 | 794.2111 | 0.3475556
16 | -23.63 | 402 | 80000 | 695 | 749.7119 | 4.307041
17 | -23.71 | 401 | 80000 | 747 | 725.2146 | 0.6353438
18 | -23.78 | 402 | 80000 | 730 | 721.844 | 0.09112486
19 | -23.86 | 401 | 80000 | 729 | 721.844 | 0.07024561
20 | -23.94 | 401 | 80000 | 721 | 721.844 | 0.0009878665
21 | -24.01 | 398 | 80000 | 722 | 721.844 | 3.372794e-05
22 | -24.09 | 401 | 80000 | 738 | 721.844 | 0.3536829
23 | -24.155 | 404 | 80000 | 742 | 721.844 | 0.5475288
24 | -24.24 | 405 | 80000 | 706 | 721.844 | 0.3555676
25 | -24.305 | 403 | 80000 | 702 | 721.844 | 0.5609435
Run : 7 Seq 7 Rec 7 File L3A:980056 Date 10-JAN-2014 03:49:12.80
Mode: MW_ANGLE Npts 25 Rpts 0
Cmon: Mon1[ DB]= 80000 * 1 Mon2[CF]=* 0
Temp: Temperature control hardware not installed.
Monx: [ 0.00000]# 0
Anax: [ 0.00000]# 0
Drv : 2TM= 71.880 TMFR= 35.940 PSI= -45.000 PHI= -90.200 DSRD= 14.000
Drv : XPOS= -20.085 YPOS= -22.465 ZPOS= -16.000 DSTD= 0.000
Osc : DRIVE oscillation during count OFF.
Nam : Use NAME command to store text on this line. | [5 empty] | Amp | Xcentre | Width | Back | PHI
Com : Use COMMENT command to store text on this line. | [5 empty] | 163.4148 | -23.52377 | 0.3 | 720.9506 | 90
POINT | YPOS | TIME | MON= DB | SIG= IC | Calc | Error | CHI2
1 | -22.455 | 402 | 80000 | 907 | 884.3654 | 0.5648544 | 0.9314964
2 | -22.55 | 398 | 80000 | 857 | 884.3654 | 0.8738247
3 | -22.62 | 399 | 80000 | 908 | 884.3654 | 0.6151894
4 | -22.7 | 397 | 80000 | 908 | 884.3654 | 0.6151894
5 | -22.77 | 399 | 80000 | 909 | 884.3654 | 0.667614
6 | -22.85 | 400 | 80000 | 846 | 884.3654 | 1.739844
7 | -22.935 | 401 | 80000 | 875 | 884.3654 | 0.1002419
8 | -23 | 399 | 80000 | 818 | 884.3654 | 5.384319
9 | -23.075 | 399 | 80000 | 878 | 884.3654 | 0.04614913
10 | -23.15 | 397 | 80000 | 873 | 884.3654 | 0.147965
11 | -23.22 | 397 | 80000 | 883 | 884.3654 | 0.002111495
12 | -23.305 | 400 | 80000 | 918 | 884.3654 | 1.232334
13 | -23.37 | 402 | 80000 | 896 | 878.1802 | 0.3544032
14 | -23.45 | 402 | 80000 | 914 | 849.6036 | 4.537085
15 | -23.52 | 398 | 80000 | 775 | 805.534 | 1.203002
16 | -23.6 | 401 | 80000 | 740 | 754.4842 | 0.2835046
17 | -23.685 | 398 | 80000 | 725 | 725.6546 | 0.0005910289
18 | -23.75 | 400 | 80000 | 739 | 720.9506 | 0.440839
19 | -23.83 | 401 | 80000 | 711 | 720.9506 | 0.1392614
20 | -23.9 | 403 | 80000 | 730 | 720.9506 | 0.1121798
21 | -23.975 | 401 | 80000 | 721 | 720.9506 | 3.381594e-06
22 | -24.055 | 402 | 80000 | 737 | 720.9506 | 0.3495014
23 | -24.125 | 401 | 80000 | 716 | 720.9506 | 0.03422998
24 | -24.205 | 401 | 80000 | 715 | 720.9506 | 0.04952435
25 | -24.27 | 403 | 80000 | 714 | 720.9506 | 0.06766268
Run : 8 Seq 8 Rec 8 File L3A:980056 Date 10-JAN-2014 06:37:15.99
Mode: MW_ANGLE Npts 25 Rpts 0
Cmon: Mon1[ DB]= 80000 * 1 Mon2[CF]=* 0
Temp: Temperature control hardware not installed.
Monx: [ 0.00000]# 0
Anax: [ 0.00000]# 0
Drv : 2TM= 71.880 TMFR= 35.940 PSI= -45.000 PHI= -90.200 DSRD= 14.000
Drv : XPOS= -20.085 YPOS= -22.345 ZPOS= -24.000 DSTD= 0.000
Osc : DRIVE oscillation during count OFF.
Nam : Use NAME command to store text on this line. | [5 empty] | Amp | Xcentre | Width | Back | PHI
Com : Use COMMENT command to store text on this line. | [5 empty] | 171.7806 | -23.66074 | 0.3657897 | 713.0359 | 90
POINT | YPOS | TIME | MON= DB | SIG= IC | Calc | Error | CHI2
1 | -22.335 | 404 | 80000 | 884 | 884.8165 | 0.0007541599 | 0.9256879
2 | -22.43 | 406 | 80000 | 884 | 884.8165 | 0.0007541599
3 | -22.5 | 407 | 80000 | 830 | 884.8165 | 3.6203
4 | -22.575 | 407 | 80000 | 888 | 884.8165 | 0.0114129
5 | -22.65 | 406 | 80000 | 863 | 884.8165 | 0.5515177
6 | -22.73 | 407 | 80000 | 914 | 884.8165 | 0.9318124
7 | -22.805 | 405 | 80000 | 870 | 884.8165 | 0.2523319
8 | -22.88 | 405 | 80000 | 853 | 884.8165 | 1.186741
9 | -22.95 | 406 | 80000 | 893 | 884.8165 | 0.07499398
10 | -23.03 | 408 | 80000 | 890 | 884.8165 | 0.03018948
11 | -23.1 | 409 | 80000 | 864 | 884.8165 | 0.5015357
12 | -23.175 | 407 | 80000 | 951 | 884.8165 | 4.605947
13 | -23.255 | 408 | 80000 | 905 | 884.8165 | 0.4501365
14 | -23.325 | 406 | 80000 | 899 | 884.8165 | 0.2237726
15 | -23.405 | 403 | 80000 | 891 | 884.8056 | 0.04306477
16 | -23.475 | 410 | 80000 | 884 | 877.9907 | 0.04084968
17 | -23.555 | 407 | 80000 | 863 | 854.7963 | 0.07798525
18 | -23.625 | 409 | 80000 | 808 | 821.0208 | 0.2098271
19 | -23.705 | 408 | 80000 | 776 | 772.0448 | 0.02015969
20 | -23.78 | 407 | 80000 | 740 | 737.9801 | 0.005513462
21 | -23.855 | 410 | 80000 | 720 | 718.3587 | 0.003741635
22 | -23.93 | 409 | 80000 | 694 | 713.0359 | 0.5221399
23 | -24 | 406 | 80000 | 691 | 713.0359 | 0.7027213
24 | -24.075 | 409 | 80000 | 696 | 713.0359 | 0.4169849
25 | -24.145 | 407 | 80000 | 775 | 713.0359 | 4.954259

## Calculations
[5 empty] | Slope | -0.03648268
|  | End of plate |  |  | Ref point | -74.22914 | 0.003625748 |  |  |  | End of plate | Line
X | Z-AXIS | Y-Wall - Telescope | Ywall-True-Long | Delta | Ywall - normal | Ywall- calc | Squared errors | Discrepancy | Ywall calc - use | -20 | 2.22 | -0.91 | -3.13
-24 | 24 | -24.455 | -24.491 |  | -20.88024 | -24.4639 | 0.0007343027 | 0.02709802 | -24.491 | 30 | 0 | -2.99 | -2.99
-16 | 16 | -24.05 | -24.06039 | -0.01038777 | -20.81431 | -24.10611 | 0.002090429 | 0.04572121 | -24.06039
-15 | 15 | -24.065 |  |  | -20.7983 | -24.05362 |  |  | -24.05362
-14 | 14 | -23.8 | -24.05435 | -0.2543471 | -20.82587 | -24.04471 | 9.288208e-05 | 0.009637535 | -24.05435
-13 | 13 | -23.945 |  |  | -20.77176 | -23.95412 |  |  | -23.95412
-12 | 12 | -23.97 | -24.04578 | -0.075777 | -20.76339 | -23.90926 |  |  | -24.04578
-11 | 11 | -23.85 |  |  | -20.74144 | -23.85083 |  |  | -23.85083
-10 | 10 | -23.525 |  |  | -20.6879 | -23.7608 |  |  | -23.7608 |  | -11.3 | 0.08 | 23
-9 | 9 |  |  |  | -20.76705 | -23.80347 |  |  | -23.80347 | 32025.12 | -13.06
-8 | 8 |  |  |  | -21.08441 | -24.08435 |  |  | -24.08435 | 121.821
-7 | 7 |  |  |  | -21.32752 | -24.29098 |  |  | -24.29098
-6 | 6 |  |  |  | -21.52807 | -24.45505 |  |  | -24.45505
-5 | 5 | -24.1 |  |  | -21.61954 | -24.51004 |  |  | -24.51004
-4 | 4 |  |  |  | -21.81421 | -24.66822 |  |  | -24.66822
-3 | 3 |  |  |  | -22.05082 | -24.86835 |  |  | -24.86835
-2 | 2 |  |  |  | -22.08564 | -24.86668 |  |  | -24.86668
-1 | 1 |  |  |  | -22.11602 | -24.86058 |  |  | -24.86058
0 | 0 | -24.455 |  |  | -22.21629 | -24.92437 |  |  | -24.92437
1 | -1 |  |  |  | -22.20227 | -24.87386 |  |  | -24.87386
2 | -2 |  |  |  | -22.13482 | -24.76994 |  |  | -24.76994
3 | -3 |  |  |  | -22.07856 | -24.67719 |  |  | -24.67719
4 | -4 |  |  |  | -21.93373 | -24.49588 |  |  | -24.49588
5 | -5 | -24.325 |  |  | -21.85 | -24.37566 |  |  | -24.37566
6 | -6 |  |  |  | -21.7 | -24.18918 |  |  | -24.18918
7 | -7 |  |  |  | -21.62286 | -24.07556 |  |  | -24.07556
8 | -8 |  |  |  | -21.46866 | -23.88488 |  |  | -23.88488
9 | -9 |  |  |  | -21.07066 | -23.45039 |  |  | -23.45039
10 | -10 | -23.46 |  |  | -21.1287 | -23.47195 |  |  | -23.47195
11 | -11 | -23.215 |  |  | -21.2209 | -23.52767 |  |  | -23.52767
12 | -12 | -23.42 | -23.53753 | -0.1175299 | -21.24843 | -23.51871 | 0.0003540591 | 0.01881646 | -23.53753
13 | -13 | -23.315 |  |  | -21.31164 | -23.54544 |  |  | -23.54544
14 | -14 | -23.4 | -23.54053 | -0.1405263 | -21.33574 | -23.53306 | 5.580105e-05 | 0.00747001 | -23.54053
15 | -15 | -23.21 |  |  | -21.36609 | -23.52693 |  |  | -23.52693
16 | -16 | -23.365 | -23.52377 | -0.1587668 | -21.41668 | -23.54104 | 0.0002982741 | 0.01727061 | -23.52377
24 | -24 | -23.245 | -23.66074 |  |  | -1.832494 |  |  | -23.66074
| 24 | -24.491
| 16 | -24.06039
| 14 | -24.05435
| -14 | -23.54053
| -16 | -23.52377
| -24 | -23.66074

## Setup
|  |  |  | Depth = 0.15 mm |  |  |  |  | Depth = 2.5 mm |  |  |  |  | Mid-weld depth profile
X | Z-AXIS | Y-wall | REC | X-AXIS | Y-AXIS | Z-AXIS | DSRD | REC | X-AXIS | Y-AXIS | Z-AXIS | DSRD | REC | X-AXIS | Y-AXIS | Z-AXIS | DSRD | Depth
-24 | 24 | -24.491 | 1 | -20.085 | -24.321 | 24 | 12 | 37 | -20.085 | -21.991 | 24 | 17 | 51 | -20.085 | -24.47437 | 0 | 13 | 0.45
-16 | 16 | -24.06039 | 2 | -20.085 | -23.89039 | 16 | 12 | 38 | -20.085 | -21.56039 | 16 | 17 | 52 | -20.085 | -24.17437 | 0 | 13 | 0.75
-15 | 15 | -24.05362 | 3 | -20.085 | -23.88362 | 15 | 12 | 39 | -20.085 | -21.54578 | 12 | 17 | 53 | -20.085 | -23.87437 | 0 | 13 | 1.05
-14 | 14 | -24.05435 | 4 | -20.085 | -23.88435 | 14 | 12 | 40 | -20.085 | -21.30347 | 9 | 17 | 54 | -20.085 | -23.57437 | 0 | 13 | 1.35
-13 | 13 | -23.95412 | 5 | -20.085 | -23.78412 | 13 | 12 | 41 | -20.085 | -21.95505 | 6 | 17 | 55 | -20.085 | -23.27437 | 0 | 13 | 1.65
-12 | 12 | -24.04578 | 6 | -20.085 | -23.87578 | 12 | 12 | 42 | -20.085 | -22.36835 | 3 | 17 | 56 | -20.085 | -22.97437 | 0 | 13 | 1.95
-11 | 11 | -23.85083 | 7 | -20.085 | -23.68083 | 11 | 12 | 43 | -20.085 | -22.42437 | 0 | 17 | 57 | -20.085 | -22.67437 | 0 | 13 | 2.25
-10 | 10 | -23.7608 | 8 | -20.085 | -23.5908 | 10 | 12 | 44 | -20.085 | -22.17719 | -3 | 17
-9 | 9 | -23.80347 | 9 | -20.085 | -23.63347 | 9 | 12 | 45 | -20.085 | -21.68918 | -6 | 17 |  | MIN | -24.47437
-8 | 8 | -24.08435 | 10 | -20.085 | -23.91435 | 8 | 12 | 46 | -20.085 | -20.95039 | -9 | 17 |  | MAX | -22.67437
-7 | 7 | -24.29098 | 11 | -20.085 | -24.12098 | 7 | 12 | 47 | -20.085 | -21.03753 | -12 | 17
-6 | 6 | -24.45505 | 12 | -20.085 | -24.28505 | 6 | 12 | 48 | -20.085 | -21.02377 | -16 | 17
-5 | 5 | -24.51004 | 13 | -20.085 | -24.34004 | 5 | 12 | 49 | -20.085 | -21.16074 | -24 | 17
-4 | 4 | -24.66822 | 14 | -20.085 | -24.49822 | 4 | 12 | 50 | -20.085 | -24 | -24 | 17
-3 | 3 | -24.86835 | 15 | -20.085 | -24.69835 | 3 | 12
-2 | 2 | -24.86668 | 16 | -20.085 | -24.69668 | 2 | 12 |  | MIN | -24
-1 | 1 | -24.86058 | 17 | -20.085 | -24.69058 | 1 | 12 |  | MAX | -20.95039
0 | 0 | -24.92437 | 18 | -20.085 | -24.75437 | 0 | 12
1 | -1 | -24.87386 | 19 | -20.085 | -24.70386 | -1 | 12
2 | -2 | -24.76994 | 20 | -20.085 | -24.59994 | -2 | 12
3 | -3 | -24.67719 | 21 | -20.085 | -24.50719 | -3 | 12
4 | -4 | -24.49588 | 22 | -20.085 | -24.32588 | -4 | 12
5 | -5 | -24.37566 | 23 | -20.085 | -24.20566 | -5 | 12
6 | -6 | -24.18918 | 24 | -20.085 | -24.01918 | -6 | 12
7 | -7 | -24.07556 | 25 | -20.085 | -23.90556 | -7 | 12
8 | -8 | -23.88488 | 26 | -20.085 | -23.71488 | -8 | 12
9 | -9 | -23.45039 | 27 | -20.085 | -23.28039 | -9 | 12
10 | -10 | -23.47195 | 28 | -20.085 | -23.30195 | -10 | 12
11 | -11 | -23.52767 | 29 | -20.085 | -23.35767 | -11 | 12
12 | -12 | -23.53753 | 30 | -20.085 | -23.36753 | -12 | 12
13 | -13 | -23.54544 | 31 | -20.085 | -23.37544 | -13 | 12
14 | -14 | -23.54053 | 32 | -20.085 | -23.37053 | -14 | 12
15 | -15 | -23.52693 | 33 | -20.085 | -23.35693 | -15 | 12
16 | -16 | -23.52377 | 34 | -20.085 | -23.35377 | -16 | 12
24 | -24 | -23.66074 | 35 | -20.085 | -23.49074 | -24 | 12
|  |  | 36 | -20.085 | -23.49074 | -24 | 17
|  |  |  | MIN | -24.75437
|  |  |  | MAX | -23.28039